## List of Class A and B anomalies
Cenozon
|  |  | NPS 10 Hiding Creek Z-6-J/99-I-10 to 2-22-8-3W6 | [6 empty] | Inspection Date | December 30, 2018
[10 empty] | Report Date | March 3, 2019
|  |  | 10" Natural Gas Pipeline | [6 empty] | Revision number | 1
|  |  | Inline Inspection Survey Report | [6 empty] | Project number | 12345
|  |  | Pipeline Listing | [6 empty] | Inspection type | MFL
Log Dist. | Latitude | Longitude | Elevation | Event | Clock Orient. | Max. Depth | OD Reduction | Length | Width | Wall Surface | RPR Eff.Area (MAOP) | Dist.to U/S Weld | Comment | Severity Class
[m] |  |  | [m] |  | [hh:mm] | [%] | [%] | [mm] | [mm] |  |  | [m]
3130.72 | 54.91891857 | -120.1503 | 971.8845 | Deformation-detected with metal loss | 11:38 | 12 | 1 | 120 | 173 | N/A |  | -11.03 | 1% | A
14152.92 | 54.89717143 | -119.9904 | 985.6492 | metal loss-corrosion | 4:10 | 69 |  | 12 | 14 | INT | 1.91 | -13.39 |  | B
14153.05 | 54.89717126 | -119.9904 | 985.6558 | metal loss-corrosion | 4:11 | 68 |  | 12 | 13 | INT | 1.92 | -13.51 |  | B
19049.09 | 54.8931585 | -119.9189 | 918.7136 | metal loss-corrosion | 6:24 | 63 |  | 10 | 11 | INT | 1.96 | -17.52 |  | B
14155.24 | 54.89716815 | -119.9904 | 985.7906 | metal loss-corrosion | 4:21 | 61 |  | 14 | 16 | INT | 1.92 | -15.71 |  | B
19538.27 | 54.89446233 | -119.9117 | 911.3215 | metal loss-corrosion | 5:18 | 61 |  | 12 | 12 | INT | 1.94 | -6.09 |  | B
18247.23 | 54.89313018 | -119.9315 | 925.1265 | metal loss-corrosion | 5:26 | 60 |  | 12 | 13 | INT | 1.95 | -5 |  | B
9734.75 | 54.90993697 | -120.0531 | 928.4949 | metal loss-corrosion | 4:10 | 60 |  | 11 | 10 | INT | 1.96 | -15.51 |  | B
14626.21 | 54.89706208 | -119.9831 | 992.1823 | metal loss-corrosion | 6:21 | 60 |  | 10 | 10 | INT | 1.97 | -15.38 |  | B
14907.27 | 54.89731342 | -119.9787494 | 989.268 | CLUSTER | 6:25 | 59 |  | 61 | 13 | INT | 1.9 | -6.54 |  | B
9745.47 | 54.9098985 | -120.053 | 928.8234 | metal loss-corrosion | 3:59 | 59 |  | 8 | 9 | INT | 1.99 | -8.13 |  | B
10744.38 | 54.90639346 | -120.0386 | 981.0103 | metal loss-corrosion | 3:57 | 59 |  | 8 | 7 | INT | 1.99 | -12.24 |  | B
9537.87 | 54.91034974 | -120.0561 | 920.445 | CLUSTER | 6:17 | 58 |  | 70 | 31 | INT | 1.75 | -17.6 |  | B
18258.08 | 54.89312925 | -119.9313 | 925.2135 | metal loss-corrosion | 5:27 | 58 |  | 12 | 14 | INT | 1.95 | -15.86 |  | B
15398.01 | 54.89697513 | -119.9716 | 991.7358 | metal loss-corrosion | 6:27 | 58 |  | 10 | 11 | INT | 1.97 | -9.06 |  | B
19223.81 | 54.89329619 | -119.9162 | 916.1384 | metal loss-corrosion | 6:35 | 57 |  | 13 | 12 | INT | 1.95 | -16.61 |  | B
14989.26 | 54.89738888 | -119.9775 | 990.435 | metal loss-corrosion | 6:27 | 57 |  | 12 | 17 | INT | 1.96 | -15.95 |  | B
19244.34 | 54.89337391 | -119.9159 | 916.1487 | metal loss-corrosion | 5:29 | 57 |  | 12 | 12 | INT | 1.96 | -1.15 |  | B
15383.49 | 54.8970957 | -119.9717 | 991.1563 | metal loss-corrosion | 5:17 | 57 |  | 10 | 10 | INT | 1.97 | -0.63 |  | B
19303.67 | 54.89358953 | -119.9151 | 914.696 | metal loss-corrosion | 6:29 | 57 |  | 9 | 12 | INT | 1.98 | -6.21 |  | B
20900.56 | 54.89967131 | -119.8926744 | 882.6725 | metal loss-corrosion | 5:30 | 56 |  | 11 | 10 | INT | 1.97 | -10.81 |  | B
9749.27 | 54.90988494 | -120.0529 | 928.9558 | metal loss-corrosion | 4:09 | 56 |  | 10 | 11 | INT | 1.98 | -11.94 |  | B
3341.7 | 54.91888344 | -120.147 | 997.0554 | CLUSTER | 3:35 | 55 |  | 72 | 37 | INT | 1.88 | -4.27 |  | B
15373.85 | 54.89717572 | -119.9717 | 990.8258 | CLUSTER | 5:32 | 55 |  | 52 | 53 | INT | 1.95 | -9.12 |  | B
3485.56 | 54.91886139 | -120.1448 | 1008.1115 | CLUSTER | 3:54 | 55 |  | 31 | 9 | INT | 1.96 | -3.23 |  | B
15571.56 | 54.89593314 | -119.9696 | 993.6202 | metal loss-corrosion | 6:34 | 55 |  | 12 | 14 | INT | 1.96 | -1.58 |  | B
14254.45 | 54.89701029 | -119.9889 | 990.1945 | metal loss-corrosion | 6:15 | 55 |  | 11 | 13 | INT | 1.97 | -6.13 |  | B
15375.93 | 54.89715838 | -119.9717 | 990.8781 | metal loss-corrosion | 5:26 | 55 |  | 11 | 15 | INT | 1.97 | -11.2 |  | B
13133.04 | 54.89886319 | -120.006 | 1043.5099 | metal loss-corrosion | 6:40 | 55 |  | 10 | 10 | INT | 1.98 | -15.1 |  | B
9986.09 | 54.90902575 | -120.0495 | 940.7569 | metal loss-corrosion | 7:32 | 55 |  | 9 | 7 | INT | 1.99 | -13.58 |  | B
10816.77 | 54.90614635 | -120.0376 | 986.6502 | metal loss-corrosion | 4:14 | 55 |  | 9 | 12 | INT | 1.99 | -12.15 |  | B
15374.73 | 54.89716841 | -119.9717 | 990.8455 | CLUSTER | 5:29 | 54 |  | 51 | 13 | INT | 1.92 | -9.99 |  | B
18911.47 | 54.89315033 | -119.9211 | 919.2737 | metal loss-corrosion | 6:28 | 54 |  | 12 | 12 | INT | 1.96 | -6.31 |  | B
10144.87 | 54.90847302 | -120.0473 | 948.1389 | metal loss-corrosion | 4:10 | 54 |  | 11 | 14 | INT | 1.97 | -9.38 |  | B
18501.07 | 54.89314175 | -119.9275 | 920.0574 | metal loss-corrosion | 6:28 | 54 |  | 10 | 9 | INT | 1.98 | -6 |  | B
12894.84 | 54.89927931 | -120.0096944 | 1042.7967 | metal loss-corrosion | 6:32 | 54 |  | 10 | 10 | INT | 1.98 | -14.14 |  | B
6978.81 | 54.91520034 | -120.0915 | 907.5115 | metal loss-corrosion | 6:21 | 53 |  | 15 | 10 | INT | 1.94 | -10.53 |  | B
14747.7 | 54.89717552 | -119.9812 | 990.3523 | metal loss-corrosion | 5:27 | 53 |  | 15 | 21 | INT | 1.94 | -10.1 |  | B
15580.43 | 54.89588966 | -119.9695042 | 993.8865 | metal loss-corrosion | 6:31 | 53 |  | 14 | 13 | INT | 1.95 | -10.45 |  | B
16319.69 | 54.89233661 | -119.9597 | 972.2618 | metal loss-corrosion | 6:25 | 53 |  | 12 | 12 | INT | 1.97 | -13.4 |  | B
18546.52 | 54.89314604 | -119.9268 | 919.4877 | metal loss-corrosion | 6:31 | 53 |  | 9 | 7 | INT | 1.99 | -15.26 |  | B
18551.27 | 54.89314612 | -119.9267 | 919.5297 | metal loss-corrosion | 6:31 | 53 |  | 9 | 10 | INT | 1.99 | -1.87 |  | B
10486.58 | 54.90726919 | -120.0424 | 967.0294 | metal loss-corrosion | 7:44 | 52 |  | 10 | 10 | INT | 1.98 | -7.38 |  | B
16209.69 | 54.89283779 | -119.9612193 | 977.008 | metal loss-corrosion | 5:21 | 52 |  | 10 | 12 | INT | 1.98 | -12.31 |  | B
10325.25 | 54.90783701 | -120.0447 | 957.2465 | metal loss-corrosion | 4:25 | 52 |  | 9 | 9 | INT | 1.99 | -5.35 |  | B
13051.76 | 54.89900122 | -120.0073 | 1043.3298 | metal loss-corrosion | 5:23 | 52 |  | 9 | 11 | INT | 1.99 | -6.43 |  | B
14375.69 | 54.89683199 | -119.987 | 991.6295 | metal loss-corrosion | 6:21 | 52 |  | 9 | 12 | INT | 1.99 | -0.49 |  | B
16314.97 | 54.89235866 | -119.9598 | 972.3411 | metal loss-corrosion | 5:22 | 52 |  | 9 | 10 | INT | 1.99 | -8.68 |  | B
16825.79 | 54.89156769 | -119.9528 | 955.7975 | metal loss-corrosion | 5:34 | 52 |  | 9 | 13 | INT | 1.99 | -1.27 |  | B
18979.85 | 54.893154 | -119.92 | 919.0217 | metal loss-corrosion | 6:23 | 52 |  | 9 | 7 | INT | 1.99 | -2.45 |  | B
18250.83 | 54.89312989 | -119.9315 | 925.1595 | metal loss-corrosion | 5:18 | 52 |  | 7 | 7 | INT | 2 | -8.6 |  | B
10153.81 | 54.90844078 | -120.0471 | 948.4683 | CLUSTER | 4:13 | 51 |  | 146 | 15 | INT | 1.79 | -0.19 |  | B
19187.9 | 54.8931729 | -119.9168 | 917.293 | metal loss-corrosion | 6:26 | 51 |  | 12 | 12 | INT | 1.97 | -1.19 |  | B
13611.96 | 54.89803502 | -119.9987 | 1023.9421 | metal loss-corrosion | 5:25 | 51 |  | 10 | 10 | INT | 1.98 | -5.59 |  | B
17257.47 | 54.89132578 | -119.9462446 | 944.4244 | metal loss-corrosion | 6:29 | 51 |  | 10 | 10 | INT | 1.98 | -13.48 |  | B
18957.51 | 54.89315091 | -119.9204 | 918.6585 | metal loss-corrosion | 5:28 | 51 |  | 9 | 11 | INT | 1.99 | -16.24 |  | B
12888.94 | 54.89929062 | -120.0098 | 1042.7674 | metal loss-corrosion | 6:33 | 51 |  | 9 | 9 | INT | 1.99 | -8.24 |  | B
21427.74 | 54.90164899 | -119.8858 | 873.0661 | metal loss-corrosion | 6:24 | 51 |  | 9 | 7 | INT | 1.99 | -2.77 |  | B
10147.35 | 54.90846402 | -120.0472 | 948.2241 | metal loss-corrosion | 7:51 | 51 |  | 8 | 8 | INT | 2 | -11.86 |  | B
15401.08 | 54.89694942 | -119.9715 | 991.7916 | metal loss-corrosion | 6:29 | 51 |  | 8 | 8 | INT | 2 | -12.13 |  | B
10728.57 | 54.90644696 | -120.0389 | 980.4102 | CLUSTER | 4:12 | 50 |  | 109 | 41 | INT | 1.76 | -14.61 |  | B
9988.75 | 54.90901644 | -120.0495 | 940.9003 | metal loss-corrosion | 4:24 | 50 |  | 12 | 11 | INT | 1.97 | -16.25 |  | B
13067.67 | 54.89897461 | -120.007 | 1043.1332 | metal loss-corrosion | 5:23 | 50 |  | 12 | 10 | INT | 1.97 | -4.27 |  | B
16208.2 | 54.89284482 | -119.9612 | 976.9952 | metal loss-corrosion | 5:23 | 50 |  | 10 | 10 | INT | 1.99 | -10.82 |  | B
10106.75 | 54.90860217 | -120.0478 | 946.2865 | metal loss-corrosion | 8:12 | 50 |  | 10 | 11 | INT | 1.99 | -7.49 |  | B
15062.09 | 54.89746256 | -119.9763 | 990.937 | metal loss-corrosion | 6:15 | 50 |  | 9 | 10 | INT | 1.99 | -16.29 |  | B
20520.01 | 54.89853805 | -119.898 | 889.1014 | metal loss-corrosion | 6:21 | 49 |  | 15 | 14 | INT | 1.95 | -15.14 |  | B
9754.15 | 54.90986758 | -120.0529 | 929.1731 | metal loss-corrosion | 4:11 | 49 |  | 10 | 11 | INT | 1.99 | -16.81 |  | B
12715.21 | 54.89959381 | -120.0124 | 1040.0847 | metal loss-corrosion | 5:31 | 49 |  | 10 | 9 | INT | 1.99 | -16.3 |  | B
18248.45 | 54.89313009 | -119.9315 | 925.1366 | metal loss-corrosion | 5:32 | 49 |  | 10 | 15 | INT | 1.99 | -6.23 |  | B
16548.37 | 54.89127836 | -119.9567 | 963.6811 | metal loss-corrosion | 6:24 | 49 |  | 9 | 7 | INT | 1.99 | -9.89 |  | B
18960.01 | 54.8931512 | -119.9203 | 918.7128 | metal loss-corrosion | 6:21 | 49 |  | 9 | 10 | INT | 1.99 | -0.68 |  | B
20511.63 | 54.89850147 | -119.8981 | 889.2425 | metal loss-corrosion | 6:26 | 49 |  | 9 | 9 | INT | 1.99 | -6.76 |  | B
17866.06 | 54.8930397 | -119.9375 | 930.8507 | metal loss-corrosion | 6:33 | 49 |  | 8 | 7 | INT | 2 | -16.66 |  | B
10325.81 | 54.90783505 | -120.0447 | 957.292 | metal loss-corrosion | 7:42 | 48 |  | 12 | 13 | INT | 1.97 | -5.91 |  | B
3016.69 | 54.91894656 | -120.1520687 | 964.2498 | metal loss-corrosion | 3:37 | 48 |  | 12 | 11 | INT | 1.97 | -5.71 |  | B
14887.92 | 54.89729677 | -119.9791 | 989.2633 | metal loss-corrosion | 6:27 | 48 |  | 12 | 13 | INT | 1.97 | -5.31 |  | B
15729.55 | 54.89510465 | -119.9676 | 991.6284 | metal loss-corrosion | 5:28 | 48 |  | 10 | 9 | INT | 1.99 | -2.13 |  | B
18344.42 | 54.89312901 | -119.93 | 923.6222 | metal loss-corrosion | 6:21 | 48 |  | 10 | 9 | INT | 1.99 | -12.02 |  | B
19105.06 | 54.89316302 | -119.9180525 | 917.8519 | metal loss-corrosion | 6:35 | 48 |  | 10 | 11 | INT | 1.99 | -1.24 |  | B
19278.2 | 54.89349781 | -119.9155 | 915.338 | metal loss-corrosion | 5:27 | 48 |  | 10 | 12 | INT | 1.99 | -16.88 |  | B
19545.32 | 54.89448986 | -119.9116 | 911.5495 | metal loss-corrosion | 6:38 | 48 |  | 10 | 11 | INT | 1.99 | -13.14 |  | B
20786.99 | 54.89962889 | -119.8943 | 883.8791 | metal loss-corrosion | 5:24 | 48 |  | 10 | 11 | INT | 1.99 | -11.37 |  | B
14377.98 | 54.89683199 | -119.987 | 991.6283 | CLUSTER | 6:32 | 48 |  | 14 | 55 | INT | 1.99 | -2.78 |  | B
1362.22 | 54.91909849 | -120.1776166 | 1042.6827 | metal loss-corrosion | 5:24 | 48 |  | 9 | 11 | INT | 1.99 | -4.04 |  | B
18244.74 | 54.89313036 | -119.9315 | 925.1068 | metal loss-corrosion | 5:27 | 48 |  | 8 | 11 | INT | 2 | -2.51 |  | B
18845.01 | 54.89315222 | -119.9221 | 918.8368 | metal loss-corrosion | 5:24 | 48 |  | 7 | 9 | INT | 2 | -8.77 |  | B
16149.2 | 54.89311874 | -119.962 | 978.5134 | metal loss-corrosion | 6:25 | 47 |  | 11 | 11 | INT | 1.98 | -6.22 |  | B
18510.38 | 54.89314314 | -119.9274 | 919.6052 | metal loss-corrosion | 5:22 | 47 |  | 10 | 12 | INT | 1.99 | -15.31 |  | B
16317.01 | 54.89234913 | -119.9598 | 972.3148 | metal loss-corrosion | 6:26 | 47 |  | 10 | 10 | INT | 1.99 | -10.72 |  | B
21608.9 | 54.90216805 | -119.8831 | 867.1809 | metal loss-corrosion | 6:23 | 47 |  | 9 | 12 | INT | 2 | -11.23 |  | B
16255.32 | 54.89262855 | -119.9606 | 976.3114 | metal loss-corrosion | 6:28 | 47 |  | 9 | 9 | INT | 2 | -3.47 |  | B
9736.99 | 54.90992886 | -120.0531 | 928.5671 | CLUSTER | 4:07 | 46 |  | 57 | 14 | INT | 1.9 | -17.75 |  | B
10728.77 | 54.9064463 | -120.0388508 | 980.4252 | CLUSTER | 4:19 | 46 |  | 147 | 29 | INT | 1.91 | -14.81 |  | B
17262.65 | 54.89131402 | -119.9462 | 944.6294 | CLUSTER | 6:23 | 46 |  | 38 | 17 | INT | 1.93 | -0.53 |  | B
3399.52 | 54.91887568 | -120.1461 | 1000.0252 | CLUSTER | 3:51 | 46 |  | 28 | 10 | INT | 1.96 | -7.59 |  | B
16174.25 | 54.89300454 | -119.9617 | 978.1129 | metal loss-corrosion | 6:27 | 46 |  | 14 | 12 | INT | 1.96 | -13.11 |  | B
18254.86 | 54.89312952 | -119.9314 | 925.2071 | metal loss-corrosion | 6:29 | 46 |  | 12 | 14 | INT | 1.98 | -12.63 |  | B
18499.06 | 54.8931414 | -119.9276 | 920.1975 | metal loss-corrosion | 5:23 | 46 |  | 11 | 11 | INT | 1.98 | -3.99 |  | B
9332.5 | 54.91130261 | -120.0586 | 914.8616 | metal loss-corrosion | 7:34 | 46 |  | 10 | 12 | INT | 1.99 | -7.38 |  | B
18216.24 | 54.89312917 | -119.931996 | 925.2634 | metal loss-corrosion | 6:23 | 46 |  | 9 | 7 | INT | 2 | -10.17 |  | B
2612.15 | 54.91895936 | -120.1583 | 965.4389 | metal loss-corrosion | 7:34 | 46 |  | 9 | 8 | INT | 2 | -9.91 |  | B
9336.12 | 54.91127749 | -120.0586 | 915.1016 | metal loss-corrosion | 7:22 | 46 |  | 9 | 12 | INT | 2 | -11 |  | B
18562.66 | 54.89314621 | -119.9266 | 919.4748 | metal loss-corrosion | 6:33 | 46 |  | 9 | 10 | INT | 2 | -13.26 |  | B
9967.3 | 54.90909156 | -120.0498 | 939.2865 | metal loss-corrosion | 7:32 | 46 |  | 7 | 7 | INT | 2.01 | -12.86 |  | B
18534.96 | 54.8931451 | -119.927 | 919.4779 | metal loss-corrosion | 6:30 | 45 |  | 11 | 12 | INT | 1.99 | -3.69 |  | B
17540.47 | 54.89255607 | -119.9425 | 938.2187 | metal loss-corrosion | 5:18 | 45 |  | 11 | 17 | INT | 1.99 | -7.33 |  | B
3639.65 | 54.91884441 | -120.1423902 | 1025.3991 | metal loss-corrosion | 4:22 | 45 |  | 10 | 8 | INT | 1.99 | -14.49 |  | B
14144.54 | 54.89718383 | -119.9905607 | 985.34 | metal loss-corrosion | 5:31 | 45 |  | 9 | 11 | INT | 2 | -5 |  | B
14258.69 | 54.89700328 | -119.9888 | 990.2109 | metal loss-corrosion | 5:34 | 45 |  | 8 | 8 | INT | 2 | -10.37 |  | B
18962.64 | 54.89315162 | -119.9203 | 918.8031 | metal loss-corrosion | 6:23 | 45 |  | 8 | 7 | INT | 2 | -3.31 |  | B
9980.91 | 54.9090439 | -120.0496 | 940.4949 | metal loss-corrosion | 7:30 | 45 |  | 8 | 9 | INT | 2 | -8.4 |  | B
20319.12 | 54.89766375 | -119.9008 | 891.5917 | metal loss-corrosion | 6:37 | 45 |  | 7 | 7 | INT | 2.01 | -12.84 |  | B
17543.21 | 54.89256012 | -119.9424668 | 938.1516 | metal loss-corrosion | 5:25 | 44 |  | 14 | 17 | INT | 1.97 | -10.07 |  | B
15345.13 | 54.89728119 | -119.972 | 990.6587 | metal loss-corrosion | 5:26 | 44 |  | 13 | 12 | INT | 1.98 | -14.25 |  | B
9326.49 | 54.91134445 | -120.0586 | 914.413 | metal loss-corrosion | 4:28 | 44 |  | 9 | 6 | INT | 2 | -1.37 |  | B
10689.81 | 54.90657495 | -120.0394 | 977.6388 | metal loss-corrosion | 4:34 | 44 |  | 9 | 11 | INT | 2 | -11.74 |  | B
15793.45 | 54.89475151 | -119.9668 | 990.4807 | metal loss-corrosion | 5:24 | 44 |  | 9 | 12 | INT | 2 | -11.65 |  | B
12888.77 | 54.89929093 | -120.0098 | 1042.7686 | metal loss-corrosion | 5:29 | 44 |  | 8 | 7 | INT | 2 | -8.08 |  | B
14255.53 | 54.89700849 | -119.9889 | 990.1924 | metal loss-corrosion | 5:20 | 44 |  | 8 | 7 | INT | 2 | -7.21 |  | B
10154.17 | 54.90843949 | -120.0471 | 948.4814 | CLUSTER | 4:15 | 43 |  | 44 | 9 | INT | 1.91 | -0.55 |  | B
3290.32 | 54.91888794 | -120.1478 | 991.9778 | CLUSTER | 7:58 | 43 |  | 79 | 41 | INT | 1.93 | -7.26 |  | B
16828.32 | 54.89157258 | -119.9528 | 955.6907 | CLUSTER | 5:24 | 43 |  | 30 | 15 | INT | 1.95 | -3.79 |  | B
19112.35 | 54.89316449 | -119.9179 | 917.9213 | metal loss-corrosion | 6:24 | 43 |  | 13 | 10 | INT | 1.98 | -8.52 |  | B
15570.25 | 54.89593952 | -119.9696 | 993.582 | metal loss-corrosion | 5:23 | 43 |  | 12 | 12 | INT | 1.98 | -0.27 |  | B
10741.19 | 54.90640438 | -120.0387 | 980.8922 | metal loss-corrosion | 7:55 | 43 |  | 10 | 11 | INT | 1.99 | -9.06 |  | B
19936.11 | 54.89606995 | -119.9061 | 904.8918 | metal loss-corrosion | 5:18 | 43 |  | 10 | 11 | INT | 1.99 | -8.56 |  | B
9798.82 | 54.90970601 | -120.0522 | 931.7299 | metal loss-corrosion | 4:23 | 43 |  | 9 | 12 | INT | 2 | -7.17 |  | B
12951.99 | 54.89917194 | -120.0088 | 1042.3112 | metal loss-corrosion | 6:34 | 43 |  | 9 | 9 | INT | 2 | -16.83 |  | B
15353.48 | 54.89728207 | -119.9719 | 990.68 | metal loss-corrosion | 6:22 | 43 |  | 9 | 9 | INT | 2 | -4.64 |  | B
19504.22 | 54.89433172 | -119.9122 | 911.691 | metal loss-corrosion | 6:33 | 43 |  | 9 | 11 | INT | 2 | -8.1 |  | B
13123.34 | 54.89887979 | -120.0062 | 1043.3749 | metal loss-corrosion | 6:28 | 43 |  | 8 | 6 | INT | 2 | -5.4 |  | B
15603.29 | 54.89577451 | -119.9692 | 993.7465 | metal loss-corrosion | 5:24 | 43 |  | 8 | 7 | INT | 2 | -15.15 |  | B
21284.15 | 54.90118372 | -119.8879 | 875.2407 | metal loss-corrosion | 5:26 | 43 |  | 7 | 6 | INT | 2.01 | -3.14 |  | B
9730.35 | 54.90995299 | -120.0532 | 928.3292 | CLUSTER | 4:10 | 42 |  | 55 | 27 | INT | 1.93 | -11.12 |  | B
3401.09 | 54.91887558 | -120.1461 | 1000.1312 | metal loss-corrosion | 3:46 | 42 |  | 10 | 16 | INT | 2 | -9.16 |  | B
8734.41 | 54.91294005 | -120.0673 | 908.1916 | metal loss-corrosion | 6:43 | 42 |  | 10 | 12 | INT | 2 | -5.1 |  | B
13061.76 | 54.89898464 | -120.0071 | 1043.2124 | metal loss-corrosion | 5:24 | 42 |  | 10 | 8 | INT | 2 | -16.44 |  | B
17827.3 | 54.89298895 | -119.9381 | 931.4187 | metal loss-corrosion | 6:31 | 42 |  | 9 | 7 | INT | 2 | -14.03 |  | B
8801.57 | 54.91279804 | -120.0662663 | 908.291 | CLUSTER | 6:30 | 41 |  | 48 | 28 | INT | 1.86 | -18.07 |  | B
10154.26 | 54.90843918 | -120.0471 | 948.4846 | CLUSTER | 4:11 | 41 |  | 155 | 16 | INT | 1.88 | -0.64 |  | B
3287.09 | 54.91888823 | -120.1479 | 991.6686 | CLUSTER | 7:41 | 41 |  | 40 | 49 | INT | 1.94 | -4.02 |  | B
15324.15 | 54.89727916 | -119.9724 | 990.4715 | CLUSTER | 6:27 | 41 |  | 51 | 20 | INT | 1.95 | -11.44 |  | B
14487.42 | 54.89692689 | -119.9853 | 992.478 | metal loss-corrosion | 5:32 | 41 |  | 13 | 10 | INT | 1.98 | -3.31 |  | B
13564.24 | 54.89812094 | -119.9994 | 1026.8517 | metal loss-corrosion | 5:27 | 41 |  | 11 | 12 | INT | 1.99 | -12.14 |  | B
10150.54 | 54.90845249 | -120.0472 | 948.3416 | metal loss-corrosion | 4:15 | 41 |  | 10 | 10 | INT | 2 | -15.05 |  | B
21170 | 54.90080116 | -119.8896 | 877.9784 | metal loss-corrosion | 6:23 | 41 |  | 10 | 11 | INT | 2 | -14.99 |  | B
10268.41 | 54.90803416 | -120.0455 | 954.107 | metal loss-corrosion | 3:40 | 41 |  | 9 | 11 | INT | 2 | -3.7 |  | B
14319.28 | 54.89690638 | -119.9879 | 992.6718 | metal loss-corrosion | 5:37 | 41 |  | 9 | 13 | INT | 2 | -16.52 |  | B
18263.6 | 54.8931289 | -119.9313 | 925.1844 | metal loss-corrosion | 5:22 | 41 |  | 9 | 11 | INT | 2 | -3.32 |  | B
3227.68 | 54.91889793 | -120.1488 | 983.8473 | metal loss-corrosion | 7:50 | 41 |  | 8 | 10 | INT | 2 | -17.32 |  | B
9734.95 | 54.90993624 | -120.0531 | 928.5014 | metal loss-corrosion | 4:10 | 41 |  | 7 | 7 | INT | 2.01 | -15.71 |  | B
16168.43 | 54.89303145 | -119.9617705 | 978.1906 | metal loss-corrosion | 5:21 | 41 |  | 7 | 10 | INT | 2.01 | -7.3 |  | B
9667.09 | 56.21017898 | -116.9541 | 924.9669 | CLUSTER | 5:26 | 40 |  | 53 | 11 | INT | 1.9 | -2.11 |  | B
3632.69 | 56.21884568 | -117.0425 | 1024.8872 | CLUSTER | 7:45 | 40 |  | 76 | 30 | INT | 1.9 | -7.53 |  | B
15425.27 | 56.19675116 | -116.8713869 | 991.7808 | CLUSTER | 6:27 | 40 |  | 37 | 12 | INT | 1.94 | -0.08 |  | B
10161.91 | 56.20841183 | -116.947 | 948.7747 | CLUSTER | 7:40 | 40 |  | 24 | 51 | INT | 1.96 | -8.29 |  | B
20786.68 | 56.19962764 | -116.7943 | 883.8892 | metal loss-corrosion | 5:27 | 40 |  | 15 | 9 | INT | 1.97 | -11.06 |  | B
14475.24 | 56.19691605 | -116.8855 | 992.3665 | metal loss-corrosion | 5:31 | 40 |  | 13 | 12 | INT | 1.98 | -9.3 |  | B
20518.09 | 56.19852969 | -116.7981 | 889.1437 | metal loss-corrosion | 6:23 | 40 |  | 11 | 11 | INT | 1.99 | -13.22 |  | B
3001.42 | 56.21894705 | -117.0523074 | 963.7021 | metal loss-corrosion | 3:41 | 40 |  | 10 | 11 | INT | 2 | -8.49 |  | B
14754.68 | 56.19718196 | -116.8811243 | 990.5064 | metal loss-corrosion | 5:22 | 40 |  | 10 | 9 | INT | 2 | -17.08 |  | B
20964.77 | 56.19970055 | -116.7917 | 881.7341 | metal loss-corrosion | 5:34 | 40 |  | 10 | 11 | INT | 2 | -4.32 |  | B
21418.25 | 56.20161941 | -116.7859 | 873.0712 | metal loss-corrosion | 5:29 | 40 |  | 9 | 8 | INT | 2 | -11.31 |  | B
10155.02 | 56.20843647 | -116.9471136 | 948.5113 | metal loss-corrosion | 4:15 | 40 |  | 9 | 7 | INT | 2 | -1.4 |  | B
10719.45 | 56.20647681 | -116.939 | 979.73 | metal loss-corrosion | 7:32 | 40 |  | 9 | 12 | INT | 2 | -5.49 |  | B
11536.38 | 56.20365421 | -116.9279 | 1032.1875 | metal loss-corrosion | 4:15 | 40 |  | 9 | 10 | INT | 2 | -15.4 |  | B
10332.34 | 56.20781231 | -116.9446 | 957.7842 | metal loss-corrosion | 7:21 | 40 |  | 8 | 10 | INT | 2.01 | -12.44 |  | B
14276.07 | 56.19697722 | -116.8885 | 991.0333 | metal loss-corrosion | 5:35 | 40 |  | 8 | 12 | INT | 2.01 | -9.6 |  | B
12395.55 | 56.20011794 | -116.9174 | 1040.0463 | Deformation-detected with metal loss | 5:25 | 30 | 1.3 | 337 | 161 | N/A |  | -4.73 | 1.3% | B
7472.94 | 56.21422556 | -116.9843 | 907.3065 | Deformation-detected with metal loss | 4:51 | 15 | 0.9 | 669 | 175 | N/A |  | -2.03 | 0.9% on support | B