## Header
Tethered Inspection Final Report
Company | Cenozon |  | ILI Vendor Reference | 123654987
Line Name | 12-34-56-08W4 to 23-45-55-08W4 |  | Run Date | 2018-10-17
Location | Alberta |  | ILI Vendor Field Sup. | Client Name
License Number | 62971-02 |  | Diameter | 168.3 mm
Line Segment A | 12-34-56-08W4 to 23-45-55-08W4 | Run #3 | Pipeline Product | Sour Natural Gas
Line Segment B | 23-45-55-08W4 to 4-45-55-09W4 | Run #4 | Wall Thickness | 4.78 mm
Line Segment C | N/A |  | Pipe Grade | 359.2 MPa
Field Name | N/A |  | Year of Construction | XXXX
Office Contact | Contact Name |  | MOP | 9930 kPa
Inspector | Inspector Name |  | Analyst | Analyst Name
Inspection Summary
Total Girth Welds | 237 |  | B31G Criteria | Modified
Total Valves | 0 |  | Interaction Rule | 3t x 3t
Total Metal Gains | 0 |  | Design Factor | 1
Total Casings | 0 |  | Largest Wall Loss(%) | N/A
Total Tees/Tie-ins | 0 |  | Total ML Features | 0
Total Repairs | 0 |  | Total Clusters | N/A
Length | 4.221 km |  | Total Effecting MOP | N/A
The Google Earth Maps in this report are images supplied from Google Earth. They are a best effort to map
the pipeline right of way. They should not be used for accurate pipeline measurements.
Notes: | A total line inspection length of 4.221 kilometers was achieved on this tethered inspection. No mill defect or metal loss features greater than 10% have been identified on this pipeline segment.There were no measurable metal losses in these section of pipeline. Joint 155, 156,157 and 158 are overlap on section 12-34 to 4-45.
This report has been specifically prepared for Cenozon. Information provided in this report represents ILI Vendor Pipeline Inspection Services’ (ILI Vendor) interpretation of the pipeline inspection data gathered and shall not be construed as a warranty or Guarantee of the structural condition of the pipeline. Judgements concerning pipe condition and fitness for service are left entirely to Cenozon. This report is strictly confidential and is to be used exclusively by Cenozon. Under no circumstances should this report or information contained therein be distributed, reprinted or reproduced in any form without the written consent

## Run 1
Pipeline Listing
Project No: |  | Sample 1 |  |  |  |  | Client: | Cenozon
Pipeline Name: |  | 12-34-56-08W4 to 23-45-55-08W4 |  |  |  |  | Location: | Alberta
Run Date: |  | 2018-01-01 |  |  |  |  | Pipeline Segment: | 12-34-56-08W4 to 23-45-55-08W4 (License 123)
Joint Number | Feature Number | Cluster Number | Feature Type | Distance (m) | Joint Length (m) | Dist to US Girth Weld (m) | Dist to DS Girth Weld (m) | Length (mm) | Width (mm) | Depth (%) | Int/ Ext | Estimated Repair Factor (ERF) | Burst Pressure (kPa) | Wall Thick (mm) | Clock Position (hrs:min) | % of OD Restriction | Latitude (Dec Deg.) | Longitude (Dec Deg.) | Elevation (m) | US Girth Weld to US Marker (m) | US Girth Weld to DS Marker (m) | Notes
1 |  |  | Joint | 0 | 18.264 | [8 empty] | 4.78 | [5 empty] | 0 | 1730.512
1 | 1 |  | Flange | 0 | 18.264 | 0 | 18.264 | [6 empty] | 4.78 |  |  | #REF! | #REF! | 0 | 0 | 1730.512 | Launch
1 | 2 |  | Other Installation | 0.224 | 18.264 | 0.224 | 18.04 | [6 empty] | 4.78 | [5 empty] | 0 | 1730.512 | Temporary magnet at 12:00
2 |  |  | Joint | 18.264 | 18.28 | [8 empty] | 4.78 | [5 empty] | 18.264 | 1712.248
2 | 3 |  | Mill Defect | 33.064 | 18.28 | 14.8 | 3.48 | 28 | 49.177 |  |  |  |  | 4.78 | 3:12 |  |  |  |  | 18.264 | 1712.248
3 |  |  | Joint | 36.544 | 18.274 | [8 empty] | 4.78 | [5 empty] | 36.544 | 1693.968
4 |  |  | Joint | 54.818 | 18.224 | [8 empty] | 4.78 | [5 empty] | 54.818 | 1675.694
5 |  |  | Joint | 73.042 | 11.316 | [8 empty] | 4.78 | [5 empty] | 73.042 | 1657.47
6 |  |  | Joint | 84.358 | 18.322 | [8 empty] | 4.78 | [5 empty] | 84.358 | 1646.154
7 |  |  | Joint | 102.68 | 18.156 | [8 empty] | 4.78 | [5 empty] | 102.68 | 1627.832
7 | 4 |  | Bend | 115.856 | 18.156 | 13.176 | 4.98 | 3794 | [5 empty] | 4.78 | [5 empty] | 102.68 | 1627.832 | 17 - Left (Field)
8 |  |  | Joint | 120.836 | 18.264 | [8 empty] | 4.78 | [5 empty] | 120.836 | 1609.676
9 |  |  | Joint | 139.1 | 18.232 | [8 empty] | 4.78 | [5 empty] | 139.1 | 1591.412
10 |  |  | Joint | 157.332 | 18.286 | [8 empty] | 4.78 | [5 empty] | 157.332 | 1573.18
11 |  |  | Joint | 175.618 | 18.254 | [8 empty] | 4.78 | [5 empty] | 175.618 | 1554.894
12 |  |  | Joint | 193.872 | 18.296 | [8 empty] | 4.78 | [5 empty] | 193.872 | 1536.64
13 |  |  | Joint | 212.168 | 18.346 | [8 empty] | 4.78 | [5 empty] | 212.168 | 1518.344
14 |  |  | Joint | 230.514 | 18.246 | [8 empty] | 4.78 | [5 empty] | 230.514 | 1499.998
15 |  |  | Joint | 248.76 | 18.332 | [8 empty] | 4.78 | [5 empty] | 248.76 | 1481.752
16 |  |  | Joint | 267.092 | 18.216 | [8 empty] | 4.78 | [5 empty] | 267.092 | 1463.42
17 |  |  | Joint | 285.308 | 18.294 | [8 empty] | 4.78 | [5 empty] | 285.308 | 1445.204
18 |  |  | Joint | 303.602 | 18.312 | [8 empty] | 4.78 | [5 empty] | 303.602 | 1426.91
19 |  |  | Joint | 321.914 | 18.222 | [8 empty] | 4.78 | [5 empty] | 321.914 | 1408.598
19 | 5 |  | Mill Defect | 333.72 | 18.222 | 11.806 | 6.416 | 44 | 40.8654 |  |  |  |  | 4.78 | 1:21 |  |  |  |  | 321.914 | 1408.598
20 |  |  | Joint | 340.136 | 18.324 | [8 empty] | 4.78 | [5 empty] | 340.136 | 1390.376
21 |  |  | Joint | 358.46 | 18.226 | [8 empty] | 4.78 | [5 empty] | 358.46 | 1372.052
22 |  |  | Joint | 376.686 | 18.52 | [8 empty] | 4.78 | [5 empty] | 376.686 | 1353.826
23 |  |  | Joint | 395.206 | 18.226 | [8 empty] | 4.78 | [5 empty] | 395.206 | 1335.306
24 |  |  | Joint | 413.432 | 18.2 | [8 empty] | 4.78 | [5 empty] | 413.432 | 1317.08
25 |  |  | Joint | 431.632 | 18.262 | [8 empty] | 4.78 | [5 empty] | 431.632 | 1298.88
25 | 6 |  | Mill Defect | 448.364 | 18.262 | 16.732 | 1.53 | 34 | 40.8654 |  |  |  |  | 4.78 | 8:18 |  |  |  |  | 431.632 | 1298.88
26 |  |  | Joint | 449.894 | 18.188 | [8 empty] | 4.78 | [5 empty] | 449.894 | 1280.618
27 |  |  | Joint | 468.082 | 18.296 | [8 empty] | 4.78 | [5 empty] | 468.082 | 1262.43
28 |  |  | Joint | 486.378 | 18.182 | [8 empty] | 4.78 | [5 empty] | 486.378 | 1244.134
28 | 7 |  | Mill Defect | 500.526 | 18.182 | 14.148 | 4.034 | 44 | 32.5538 |  |  |  |  | 4.78 | 1:55 |  |  |  |  | 486.378 | 1244.134
29 |  |  | Joint | 504.56 | 18.302 | [8 empty] | 4.78 | [5 empty] | 504.56 | 1225.952
30 |  |  | Joint | 522.862 | 18.248 | [8 empty] | 4.78 | [5 empty] | 522.862 | 1207.65
31 |  |  | Joint | 541.11 | 18.122 | [8 empty] | 4.78 | [5 empty] | 541.11 | 1189.402
32 |  |  | Joint | 559.232 | 18.25 | [8 empty] | 4.78 | [5 empty] | 559.232 | 1171.28
33 |  |  | Joint | 577.482 | 18.166 | [8 empty] | 4.78 | [5 empty] | 577.482 | 1153.03
33 | 8 |  | Mill Defect | 581.354 | 18.166 | 3.872 | 14.294 | 58 | 49.177 |  |  |  |  | 4.78 | 10:13 |  |  |  |  | 577.482 | 1153.03
34 |  |  | Joint | 595.648 | 18.146 | [8 empty] | 4.78 | [5 empty] | 595.648 | 1134.864
35 |  |  | Joint | 613.794 | 18.204 | [8 empty] | 4.78 | [5 empty] | 613.794 | 1116.718
36 |  |  | Joint | 631.998 | 18.148 | [8 empty] | 4.78 | [5 empty] | 631.998 | 1098.514
37 |  |  | Joint | 650.146 | 18.23 | [8 empty] | 4.78 | [5 empty] | 650.146 | 1080.366
37 | 9 |  | Mill Defect | 660.534 | 18.23 | 10.388 | 7.842 | 54 | 40.8654 |  |  |  |  | 4.78 | 9:45 |  |  |  |  | 650.146 | 1080.366
38 |  |  | Joint | 668.376 | 18.27 | [8 empty] | 4.78 | [5 empty] | 668.376 | 1062.136
38 | 10 |  | Mill Defect | 676.16 | 18.27 | 7.784 | 10.486 | 28 | 32.5538 |  |  |  |  | 4.78 | 10:42 |  |  |  |  | 668.376 | 1062.136
39 |  |  | Joint | 686.646 | 17.994 | [8 empty] | 4.78 | [5 empty] | 686.646 | 1043.866
40 |  |  | Joint | 704.64 | 18.216 | [8 empty] | 4.78 | [5 empty] | 704.64 | 1025.872
41 |  |  | Joint | 722.856 | 18.16 | [8 empty] | 4.78 | [5 empty] | 722.856 | 1007.656
42 |  |  | Joint | 741.016 | 18.254 | [8 empty] | 4.78 | [5 empty] | 741.016 | 989.496
43 |  |  | Joint | 759.27 | 18.264 | [8 empty] | 4.78 | [5 empty] | 759.27 | 971.242
44 |  |  | Joint | 777.534 | 17.998 | [8 empty] | 4.78 | [5 empty] | 777.534 | 952.978
45 |  |  | Joint | 795.532 | 18.24 | [8 empty] | 4.78 | [5 empty] | 795.532 | 934.98
46 |  |  | Joint | 813.772 | 18.268 | [8 empty] | 4.78 | [5 empty] | 813.772 | 916.74
47 |  |  | Joint | 832.04 | 18.232 | [8 empty] | 4.78 | [5 empty] | 832.04 | 898.472
47 | 11 |  | Bend | 840.912 | 18.232 | 8.872 | 9.36 | 1898 | [5 empty] | 4.78 | [5 empty] | 832.04 | 898.472 | 6 - Down (Field)
48 |  |  | Joint | 850.272 | 10.99 | [8 empty] | 4.78 | [5 empty] | 850.272 | 880.24
49 |  |  | Joint | 861.262 | 17.922 | [8 empty] | 4.78 | [5 empty] | 861.262 | 869.25
50 |  |  | Joint | 879.184 | 18.166 | [8 empty] | 4.78 | [5 empty] | 879.184 | 851.328
51 |  |  | Joint | 897.35 | 18.234 | [8 empty] | 4.78 | [5 empty] | 897.35 | 833.162
52 |  |  | Joint | 915.584 | 18.326 | [8 empty] | 4.78 | [5 empty] | 915.584 | 814.928
53 |  |  | Joint | 933.91 | 18.156 | [8 empty] | 4.78 | [5 empty] | 933.91 | 796.602
54 |  |  | Joint | 952.066 | 18.206 | [8 empty] | 4.78 | [5 empty] | 952.066 | 778.446
55 |  |  | Joint | 970.272 | 18.156 | [8 empty] | 4.78 | [5 empty] | 970.272 | 760.24
56 |  |  | Joint | 988.428 | 18.234 | [8 empty] | 4.78 | [5 empty] | 988.428 | 742.084
57 |  |  | Joint | 1006.662 | 18.266 | [8 empty] | 4.78 | [5 empty] | 1006.662 | 723.85
57 | 12 |  | Bend | 1011.112 | 18.266 | 4.45 | 13.816 | 2222 | [5 empty] | 4.78 | [5 empty] | 1006.662 | 723.85 | 4 - Down (Field)
58 |  |  | Joint | 1024.928 | 18.302 | [8 empty] | 4.78 | [5 empty] | 1024.928 | 705.584
59 |  |  | Joint | 1043.23 | 18.192 | [8 empty] | 4.78 | [5 empty] | 1043.23 | 687.282
60 |  |  | Joint | 1061.422 | 18.228 | [8 empty] | 4.78 | [5 empty] | 1061.422 | 669.09
61 |  |  | Joint | 1079.65 | 18.236 | [8 empty] | 4.78 | [5 empty] | 1079.65 | 650.862
62 |  |  | Joint | 1097.886 | 17.826 | [8 empty] | 4.78 | [5 empty] | 1097.886 | 632.626
62 | 13 |  | Bend | 1103.222 | 17.826 | 5.336 | 12.49 | 4124 | [5 empty] | 4.78 | [5 empty] | 1097.886 | 632.626 | 10 - Down (Field)
63 |  |  | Joint | 1115.712 | 18.164 | [8 empty] | 4.78 | [5 empty] | 1115.712 | 614.8
64 |  |  | Joint | 1133.876 | 18.166 | [8 empty] | 4.78 | [5 empty] | 1133.876 | 596.636
65 |  |  | Joint | 1152.042 | 18.186 | [8 empty] | 4.78 | [5 empty] | 1152.042 | 578.47
66 |  |  | Joint | 1170.228 | 18.274 | [8 empty] | 4.78 | [5 empty] | 1170.228 | 560.284
67 |  |  | Joint | 1188.502 | 18.314 | [8 empty] | 4.78 | [5 empty] | 1188.502 | 542.01
68 |  |  | Joint | 1206.816 | 18.27 | [8 empty] | 4.78 | [5 empty] | 1206.816 | 523.696
68 | 14 |  | Mill Defect | 1211.644 | 18.27 | 4.828 | 13.442 | 24 | 24.2422 |  |  |  |  | 4.78 | 8:07 |  |  |  |  | 1206.816 | 523.696
69 |  |  | Joint | 1225.086 | 18.32 | [8 empty] | 4.78 | [5 empty] | 1225.086 | 505.426
70 |  |  | Joint | 1243.406 | 18.28 | [8 empty] | 4.78 | [5 empty] | 1243.406 | 487.106
71 |  |  | Joint | 1261.686 | 18.198 | [8 empty] | 4.78 | [5 empty] | 1261.686 | 468.826
72 |  |  | Joint | 1279.884 | 17.956 | [8 empty] | 4.78 | [5 empty] | 1279.884 | 450.628
73 |  |  | Joint | 1297.84 | 18.154 | [8 empty] | 4.78 | [5 empty] | 1297.84 | 432.672
74 |  |  | Joint | 1315.994 | 18.198 | [8 empty] | 4.78 | [5 empty] | 1315.994 | 414.518
74 | 15 |  | Mill Defect | 1323.928 | 18.198 | 7.934 | 10.264 | 26 | 32.5538 |  |  |  |  | 4.78 | 9:10 |  |  |  |  | 1315.994 | 414.518
75 |  |  | Joint | 1334.192 | 17.96 | [8 empty] | 4.78 | [5 empty] | 1334.192 | 396.32
76 |  |  | Joint | 1352.152 | 18.26 | [8 empty] | 4.78 | [5 empty] | 1352.152 | 378.36
77 |  |  | Joint | 1370.412 | 18.014 | [8 empty] | 4.78 | [5 empty] | 1370.412 | 360.1
78 |  |  | Joint | 1388.426 | 18.174 | [8 empty] | 4.78 | [5 empty] | 1388.426 | 342.086
79 |  |  | Joint | 1406.6 | 18.238 | [8 empty] | 4.78 | [5 empty] | 1406.6 | 323.912
80 |  |  | Joint | 1424.838 | 18.27 | [8 empty] | 4.78 | [5 empty] | 1424.838 | 305.674
81 |  |  | Joint | 1443.108 | 18.262 | [8 empty] | 4.78 | [5 empty] | 1443.108 | 287.404
82 |  |  | Joint | 1461.37 | 17.936 | [8 empty] | 4.78 | [5 empty] | 1461.37 | 269.142
83 |  |  | Joint | 1479.306 | 18.388 | [8 empty] | 4.78 | [5 empty] | 1479.306 | 251.206
84 |  |  | Joint | 1497.694 | 18.246 | [8 empty] | 4.78 | [5 empty] | 1497.694 | 232.818
85 |  |  | Joint | 1515.94 | 18.208 | [8 empty] | 4.78 | [5 empty] | 1515.94 | 214.572
86 |  |  | Joint | 1534.148 | 18.184 | [8 empty] | 4.78 | [5 empty] | 1534.148 | 196.364
87 |  |  | Joint | 1552.332 | 18.266 | [8 empty] | 4.78 | [5 empty] | 1552.332 | 178.18
88 |  |  | Joint | 1570.598 | 18.024 | [8 empty] | 4.78 | [5 empty] | 1570.598 | 159.914
89 |  |  | Joint | 1588.622 | 18.302 | [8 empty] | 4.78 | [5 empty] | 1588.622 | 141.89
90 |  |  | Joint | 1606.924 | 18.22 | [8 empty] | 4.78 | [5 empty] | 1606.924 | 123.588
91 |  |  | Joint | 1625.144 | 18.174 | [8 empty] | 4.78 | [5 empty] | 1625.144 | 105.368
92 |  |  | Joint | 1643.318 | 18.162 | [8 empty] | 4.78 | [5 empty] | 1643.318 | 87.194
93 |  |  | Joint | 1661.48 | 18.242 | [8 empty] | 4.78 | [5 empty] | 1661.48 | 69.032
94 |  |  | Joint | 1679.722 | 18.246 | [8 empty] | 4.78 | [5 empty] | 1679.722 | 50.79
95 |  |  | Joint | 1697.968 | 18.166 | [8 empty] | 4.78 | [5 empty] | 1697.968 | 32.544
95 | 16 |  | Mill Defect | 1702.726 | 18.166 | 4.758 | 13.408 | 40 | 57.4886 |  |  |  |  | 4.78 | 10:23 |  |  |  |  | 1697.968 | 32.544
96 |  |  | Joint | 1716.134 | 18.176 | [8 empty] | 4.78 | [5 empty] | 1716.134 | 14.378 | Joint 158 on section 14-33 to 8-34
96 | 17 |  | Above Ground Marker 4 | 1730.512 | 18.176 | 14.378 | 3.798 | [6 empty] | 4.78 |  |  | #REF! | #REF! | 991.9 | 1716.134 | 14.378 | AGM location 4 (client marked)
97 |  |  | Joint | 1734.31 | 18.218 | [8 empty] | 4.78 |  |  | #REF! | #REF! |  | 3.798 | 17.714 | Joint 157 on section 14-33 to 8-34
97 | 18 |  | Above Ground Marker 3 | 1752.024 | 18.218 | 17.714 | 0.504 | [6 empty] | 4.78 |  |  | #REF! | #REF! | 980.4 | 3.798 | 17.714 | AGM location 3 (client marked)
98 |  |  | Joint | 1752.528 | 15.2 | [8 empty] | 4.78 | [5 empty] | 0.504 | 44.922 | Joint 156 on section
99 |  |  | Joint | 1767.728 | 18.15 | [8 empty] | 4.78 | [5 empty] | 15.704 | 29.722 | Joint 155 on section
100 |  |  | Joint | 1785.878 | 11.656 | [8 empty] | 4.78 | [5 empty] | 33.854 | 11.572
100 | 19 |  | Other Installation | 1797.45 | 11.656 | 11.572 | 0.084 | [6 empty] | 4.78 | [5 empty] | 33.854 | 11.572 | Turnaround