## Listing
Pipeline Tally
Cenozon
NPS10 ( MFL + CALIPER ) Metal Loss Inspection
Somewhere 5-3-060-10W5
( 2.7 km )
Project | [9 empty] | Inspection Date: March 1, 2018
Sample 3 | [9 empty] | Report Release Date: April 2, 2018
Vendor Identifier | Vendor Parent Cluster ID | Cluster Method | Cenozon Identifier | Vendor Chainage (m) | Clock Position (hh:mm) | Wall Surface | Wall Thick. (mm) | U/S BHGE GWD Number | Dist. to U/S GWD (m) | Dist. to D/S GWD (m) | Joint Length (m) | D/S SWD Orient. (hh:mm) | Peak Depth (%) | Avg. Depth (%) | Length (mm) | Width (mm) | Eff. Length (mm) | Eff. Area (mm²) | mB31.G RPR Burst [SMYS] | mB31.G Burst (kPa) | MAOP (kPa) | SMYS (kPa) | Latitude (°) | Longitude (°) | Northing (m) | Easting (m) | Elevation (m) | Comments
GWD 10 |  |  |  | -5.436849411 |  |  | 12.7 | N/A | N/A | 2.210314 | 2.210314 | [9 empty] | 9928.451 | 358527.4
GWD 20 |  |  |  | -3.226536 |  |  | 12.7 | 10 | 2.210314 | 2.675158 | 2.675158 | [9 empty] | 9928.451 | 358527.4
TAP 1 |  |  |  | -2.355978 | 12:00 |  | 12.7 | 20 | 0.8705576379 | 1.8046 | 2.675158 | [9 empty] | 9928.451 | 358527.4
TAP 2 |  |  |  | -1.459576 | 12:01 |  | 12.7 | 20 | 1.76696 | 0.9081978708 | 2.675158 | [9 empty] | 9928.451 | 358527.4
GWD 30 |  |  |  | -0.5513780317 |  |  | 12.7 | 20 | 2.675158 | 1.092683 | 1.092683 | [9 empty] | 9928.451 | 358527.4
FLG 1 |  |  |  | -0.4117610422 | 6:25 |  | 12.7 | 30 | 0.1396169895 | 0.9530661504 | 1.092683 | [9 empty] | 9928.451 | 358527.4
VLV 1 |  |  |  | -0.0058013817 |  |  | 12.7 | 30 | 0.5455766499 | 0.54710649 | 1.092683 | [9 empty] | 9928.451 | 358527.4
FLG 2 |  |  |  | 0.3907382981 | 6:25 |  | 12.7 | 30 | 0.9421163298 | 0.1505668101 | 1.092683 | [9 empty] | 9928.451 | 358527.4
GWD 40 |  |  |  | 0.5413051082 |  |  | 12.7 | 30 | 1.092683 | 0.4457330592 | 0.4457330592 | [9 empty] | 9928.451 | 358527.4
TEE 1 |  |  |  | 0.7927610601 | 11:52 |  | 12.7 | 40 | 0.2514559519 | 0.1942771074 | 0.4457330592 |  |  |  | 192.84265 | 192.84265 |  |  |  |  | 9928.451 | 358527.4
GWD 50 |  |  |  | 0.9870381675 |  |  | 12.7 | 40 | 0.4457330592 | 1.036898 | 1.036898 | [9 empty] | 9928.451 | 358527.4
TAP 3 |  |  |  | 1.194163312 | 12:00 |  | 12.7 | 50 | 0.2071251446 | 0.8297731447 | 1.036898 | [9 empty] | 9928.451 | 358527.4
GWD 60 |  |  |  | 2.023936 |  |  | 12.7 | 50 | 1.036898 | 0.4416582215 | 0.4416582215 | [9 empty] | 9928.451 | 358527.4
TEE 2 |  |  |  | 2.22606 | 12:00 |  | 12.7 | 60 | 0.2021232944 | 0.2395349271 | 0.4416582215 |  |  |  | 306.28306 | 306.28306 |  |  |  |  | 9928.451 | 358527.4
GWD 70 |  |  |  | 2.465595 |  |  | 12.7 | 60 | 0.4416582215 | 0.2976104349 | 0.2976104349 | [9 empty] | 9928.451 | 358527.4
FLG 3 |  |  |  | 2.595528 | 6:24 |  | 12.7 | 70 | 0.1299331716 | 0.1676772633 | 0.2976104349 | [9 empty] | 9928.451 | 358527.4
GWD 80 |  |  |  | 2.763205 |  |  | 12.7 | 70 | 0.2976104349 | 0.4689066755 | 0.4689066755 | [9 empty] | 9928.451 | 358527.4
GWD 90 |  |  |  | 3.232112 |  |  | 12.7 | 80 | 0.4689066755 | 0.3058842623 | 0.3058842623 | [9 empty] | 9928.451 | 358527.4
FLG 4 |  |  |  | 3.392743216 | 6:25 |  | 12.7 | 90 | 0.1606314275 | 0.1452528348 | 0.3058842623 | [9 empty] | 9928.451 | 358527.4
GWD 100 |  |  |  | 3.537996 |  |  | 12.7 | 90 | 0.3058842623 | 0.4586893855 | 0.4586893855 | [9 empty] | 9928.451 | 358527.4
TEE 3 |  |  |  | 3.773879 | 2:55 |  | 12.7 | 100 | 0.2358824925 | 0.222806893 | 0.4586893855 |  |  |  | 273.84621 | 273.84621 |  |  |  |  | 9928.451 | 358527.4
GWD 110 |  |  |  | 3.996685 |  |  | 12.7 | 100 | 0.4586893855 | 0.607209806 | 0.607209806 | [9 empty] | 9928.451 | 358527.4
GWD 120 |  |  |  | 4.603895 |  |  | 12.7 | 110 | 0.607209806 | 0.444378687 | 0.444378687 | [9 empty] | 9928.451 | 358527.4
TEE 4 |  |  |  | 4.824133 | 9:01 |  | 12.7 | 120 | 0.2202380394 | 0.2241406476 | 0.444378687 |  |  |  | 270.76083 | 270.76083 |  |  |  |  | 9928.451 | 358527.4
GWD 130 |  |  |  | 5.048274 |  |  | 12.7 | 120 | 0.444378687 | 1.033838 | 1.033838 | [9 empty] | 9928.451 | 358527.4
TAP 4 |  |  |  | 5.964608 | 11:57 |  | 12.7 | 130 | 0.9163345648 | 0.1175034349 | 1.033838 | [9 empty] | 9928.451 | 358527.4
GWD 140 |  |  |  | 6.082111929 |  |  | 12.7 | 130 | 1.033838 | 0.3416834871 | 0.3416834871 | [9 empty] | 9928.451 | 358527.4
GWD 150 |  |  |  | 6.423795 |  |  | 12.7 | 140 | 0.3416834871 | 4.759971 | 4.759971 | [9 empty] | 9928.451 | 358527.4
AGM 1 |  |  |  | 8.862117 |  |  | 12.7 | 150 | 2.438322 | 2.32165 | 4.759971 | [9 empty] | 9928.451 | 358527.4
GWD 160 |  |  |  | 11.18377 |  |  | 12.7 | 150 | 4.759971 | 0.3169461834 | 0.3169461834 | [9 empty] | 9928.451 | 358527.4
GWD 170 |  |  |  | 11.50071 |  |  | 12.7 | 160 | 0.3169461834 | 0.898604871 | 0.898604871 | [9 empty] | 9928.451 | 358527.4
GWD 180 |  |  |  | 12.39932 |  |  | 5.6007 | 170 | 0.898604871 | 18.7047 | 18.7047 | [9 empty] | 9928.451 | 358527.4
GWD 190 |  |  |  | 31.10401 |  |  | 5.6007 | 180 | 18.7047 | 5.329651 | 5.329651 | [9 empty] | 9928.451 | 358527.4
GWD 200 |  |  |  | 36.43367 |  |  | 5.6007 | 190 | 5.329651 | 18.19779 | 18.19779 | [9 empty] | 9928.451 | 358527.4
GWD 210 |  |  |  | 54.63145 |  |  | 5.6007 | 200 | 18.19779 | 18.24048 | 18.24048 | [9 empty] | 9928.451 | 358527.4
DMA 1 |  |  |  | 72.74245 | 5:13 | Int | 5.6007 | 210 | 18.11099 | 0.1294879758 | 18.24048 |  | 12.453829 |  | 8.0000004 | 8.0000004 | 8.0000004 | 5.5793 | 1.190493 | 17509.73 | 9928.451 | 358527.4
GWD 220 |  |  |  | 72.87194 |  |  | 5.6007 | 210 | 18.24048 | 18.2249 | 18.2249 | [9 empty] | 9928.451 | 358527.4
DMA 2 |  |  |  | 90.95399 | 8:47 | Int | 5.6007 | 220 | 18.08205 | 0.142850202 | 18.2249 |  | 10.561329 |  | 8.0000004 | 8.0000004 | 8.0000004 | 4.7315 | 1.190796 | 17514.18 | 9928.451 | 358527.4
DMA 3 |  |  |  | 90.95631 | 9:24 | Int | 5.6007 | 220 | 18.08437 | 0.1405282567 | 18.2249 |  | 11.366635 |  | 8.0000004 | 8.0000004 | 8.0000004 | 5.0923 | 1.190668 | 17512.3 | 9928.451 | 358527.4
GWD 230 |  |  |  | 91.09684 |  |  | 5.6007 | 220 | 18.2249 | 18.2644 | 18.2644 | [9 empty] | 9928.451 | 358527.4
DMA 4 |  |  |  | 96.31317 | 5:46 | Int | 5.6007 | 230 | 5.216336 | 13.04807 | 18.2644 |  | 15.819542 |  | 8.0000004 | 8.0000004 | 8.0000004 | 7.0872 | 1.189928 | 17501.41 | 9928.451 | 358527.4
DMA 5 | CLS 1 |  |  | 109.2318 | 3:47 | Int | 5.6007 | 230 | 18.13494 | 0.1294606697 | 18.2644 |  | 14.484659 |  | 8.0000004 | 8.0000004 | 8.0000004 | 6.4891 | 1.190156 | 17504.77 | 9928.451 | 358527.4
DMA 6 |  |  |  | 109.2334 | 5:13 | Int | 5.6007 | 230 | 18.1366 | 0.1278021079 | 18.2644 |  | 11.357809 |  | 8.0000004 | 8.0000004 | 8.0000004 | 5.0883 | 1.19067 | 17512.32 | 9928.451 | 358527.4
CLS 1 |  | CLS G |  | 109.2369 | 3:46 | Int | 5.6007 | 230 | 18.14008 | 0.1243253294 | 18.2644 |  | 14.484659 | 11.81829497 | 18.270681 | 9.6492898 | 18.2706807 | 12.0927 | 1.182001 | 17384.83 | 9928.451 | 358527.4 | [5 empty] | CLS G
DMA 7 | CLS 1 |  |  | 109.2421 | 3:46 | Int | 5.6007 | 230 | 18.14521 | 0.119189989 | 18.2644 |  | 12.48721 |  | 8.0000004 | 8.0000004 | 8.0000004 | 5.5943 | 1.190488 | 17509.65 | 9928.451 | 358527.4
DMA 8 |  |  |  | 109.2555 | 9:14 | Int | 5.6007 | 230 | 18.15866 | 0.1057476754 | 18.2644 |  | 10.29381 |  | 8.0000004 | 8.0000004 | 8.0000004 | 4.6116 | 1.190838 | 17514.79 | 9928.451 | 358527.4
GWD 240 |  |  |  | 109.3612 |  |  | 5.6007 | 230 | 18.2644 | 18.24742 | 18.24742 | [9 empty] | 9928.451 | 358527.4
DMA 9 |  |  |  | 127.4702 | 5:11 | Int | 5.6007 | 240 | 18.10891 | 0.1385030525 | 18.24742 |  | 13.996319 |  | 8.0000004 | 8.0000004 | 8.0000004 | 6.2704 | 1.190238 | 17505.98 | 9928.451 | 358527.4
DMA 10 |  |  |  | 127.4703 | 4:49 | Int | 5.6007 | 240 | 18.10905 | 0.1383700459 | 18.24742 |  | 12.470463 |  | 8.0000004 | 8.0000004 | 8.0000004 | 5.5868 | 1.19049 | 17509.69 | 9928.451 | 358527.4
GWD 250 |  |  |  | 127.6087 |  |  | 5.6007 | 240 | 18.24742 | 18.26228 | 18.26228 | [9 empty] | 9928.451 | 358527.4
DMA 11 |  |  |  | 137.3799 | 3:15 | Int | 5.6007 | 250 | 9.771255 | 8.491026 | 18.26228 |  | 19.438934 |  | 8.1123775 | 8.0000004 | 8.1123775 | 8.831 | 1.189193 | 17490.61 | 9928.451 | 358527.4
DMA 12 |  |  |  | 137.7654 | 5:44 | Int | 5.6007 | 250 | 10.15675 | 8.105529 | 18.26228 |  | 10.606792 |  | 13.929611 | 8.0000004 | 13.9296111 | 8.2744 | 1.187887 | 17471.4 | 9928.451 | 358527.4
DMA 13 |  |  |  | 137.861 | 3:04 | Int | 5.6007 | 250 | 10.25236 | 8.009924 | 18.26228 |  | 10.845153 |  | 8.0000004 | 8.0000004 | 8.0000004 | 4.8586 | 1.190751 | 17513.52 | 9928.451 | 358527.4
DMA 14 |  |  |  | 137.9146 | 2:59 | Int | 5.6007 | 250 | 10.30591 | 7.956368 | 18.26228 |  | 13.716373 |  | 12.494217 | 8.0000004 | 12.4942167 | 9.5975 | 1.18752 | 17465.99 | 9928.451 | 358527.4
DMA 15 |  |  |  | 137.9348 | 3:00 | Int | 5.6007 | 250 | 10.32614 | 7.936141 | 18.26228 |  | 13.822828 |  | 9.044311 | 8.0000004 | 9.044311 | 7.0011 | 1.189715295 | 17498.29 | 9928.451 | 358527.4
DMA 16 |  |  |  | 138.7033 | 9:10 | Int | 5.6007 | 250 | 11.09462 | 7.167664 | 18.26228 |  | 17.349124 |  | 13.406799 | 8.0000004 | 13.4067992 | 13.026 | 1.185146 | 17431.08 | 9928.451 | 358527.4
DMA 17 |  |  |  | 143.2646 | 2:01 | Int | 5.6007 | 250 | 15.65594 | 2.60634118 | 18.26228 |  | 15.939778 |  | 12.254584 | 8.0000004 | 12.2545836 | 10.9393 | 1.186832 | 17455.87 | 9928.451 | 358527.4
DMA 18 |  |  |  | 143.7907 | 1:59 | Int | 5.6007 | 250 | 16.18206 | 2.080222 | 18.26228 |  | 14.458303 |  | 11.990467 | 8.0000004 | 11.9904671 | 9.7087 | 1.187609 | 17467.3 | 9928.451 | 358527.4
DMA 19 |  |  |  | 143.8899 | 2:12 | Int | 5.6007 | 250 | 16.28127 | 1.981007 | 18.26228 |  | 14.872815 |  | 8.0000004 | 8.0000004 | 8.0000004 | 6.663 | 1.19009 | 17503.8 | 9928.451 | 358527.4
DMA 20 |  |  |  | 144.6739 | 2:38 | Int | 5.6007 | 250 | 17.06526 | 1.197024 | 18.26228 |  | 17.160174 |  | 9.634302 | 8.0000004 | 9.634302 | 9.2585 | 1.188551 | 17481.16 | 9928.451 | 358527.4
GWD 260 |  |  |  | 145.8709 |  |  | 5.6007 | 250 | 18.26228 | 18.24494 | 18.24494 | [9 empty] | 9928.451 | 358527.4
DMA 21 |  |  |  | 156.3661 | 1:35 | Int | 5.6007 | 260 | 10.49519 | 7.749757 | 18.24494 |  | 14.314979 |  | 8.0000004 | 8.0000004 | 8.0000004 | 6.4131 | 1.190185 | 17505.19 | 9928.451 | 358527.4
DMA 22 |  |  |  | 156.7371 | 1:37 | Int | 5.6007 | 260 | 10.86617 | 7.378775 | 18.24494 |  | 19.296139 |  | 9.5223784 | 8.0000004 | 9.5223784 | 10.2899 | 1.18809 | 17474.38 | 9928.451 | 358527.4
DMA 23 |  |  |  | 158.2638 | 1:39 | Int | 5.6007 | 260 | 12.39284 | 5.852104 | 18.24494 |  | 15.348272 |  | 8.0000004 | 8.0000004 | 8.0000004 | 6.876 | 1.190009 | 17502.61 | 9928.451 | 358527.4
DMA 24 |  |  |  | 158.3751 | 1:36 | Int | 5.6007 | 260 | 12.50418 | 5.740762 | 18.24494 |  | 15.474111 |  | 8.0000004 | 8.0000004 | 8.0000004 | 6.9324 | 1.189987 | 17502.29 | 9928.451 | 358527.4
DMA 25 |  |  |  | 160.3493 | 1:36 | Int | 5.6007 | 260 | 14.47835 | 3.766597 | 18.24494 |  | 18.406399 |  | 8.0000004 | 8.0000004 | 8.0000004 | 8.2461 | 1.189467 | 17494.64 | 9928.451 | 358527.4
DMA 26 |  |  |  | 160.5248 | 1:37 | Int | 5.6007 | 260 | 14.65387 | 3.591075238 | 18.24494 |  | 21.520808 |  | 9.177669 | 8.0000004 | 9.177669 | 11.0608 | 1.187829 | 17470.55 | 9928.451 | 358527.4
DMA 27 |  |  |  | 161.1727 | 1:36 | Int | 5.6007 | 260 | 15.30174 | 2.943203 | 18.24494 |  | 20.085044 |  | 12.58367 | 8.0000004 | 12.5836702 | 14.1543 | 1.184754 | 17425.32 | 9928.451 | 358527.4
DMA 28 |  |  |  | 161.2937 | 1:38 | Int | 5.6007 | 260 | 15.42272 | 2.822221 | 18.24494 |  | 22.240767 |  | 10.022262 | 8.0000004 | 10.0222621 | 12.4829 | 1.186779 | 17455.09 | 9928.451 | 358527.4
DMA 29 |  |  |  | 161.7293 | 1:35 | Int | 5.6007 | 260 | 15.85834 | 2.38661 | 18.24494 |  | 16.861819 |  | 8.0000004 | 8.0000004 | 8.0000004 | 7.5541 | 1.189745 | 17498.72 | 9928.451 | 358527.4
DMA 30 |  |  |  | 162.0338 | 1:34 | Int | 5.6007 | 260 | 16.16284 | 2.082104879 | 18.24494 |  | 21.888864 |  | 8.0000004 | 8.0000004 | 8.0000004 | 9.8062 | 1.188809 | 17484.96 | 9928.451 | 358527.4
DMA 31 |  |  |  | 162.0725 | 1:36 | Int | 5.6007 | 260 | 16.20159 | 2.043355 | 18.24494 |  | 17.694162 |  | 8.0000004 | 8.0000004 | 8.0000004 | 7.927 | 1.189596 | 17496.54 | 9928.451 | 358527.4
DMA 32 |  |  |  | 163.8868 | 5:50 | Int | 5.6007 | 260 | 18.01591 | 0.2290343446 | 18.24494 |  | 13.651057 |  | 9.5200129 | 8.0000004 | 9.5200129 | 7.2778 | 1.189484 | 17494.88 | 9928.451 | 358527.4
DMA 33 |  |  |  | 163.9874 | 5:47 | Int | 5.6007 | 260 | 18.11642 | 0.1285298095 | 18.24494 |  | 12.597729 |  | 8.0000004 | 8.0000004 | 8.0000004 | 5.6438 | 1.19047 | 17509.38 | 9928.451 | 358527.4
DMA 34 |  |  |  | 164.0117 | 6:02 | Int | 5.6007 | 260 | 18.14081 | 0.1041398656 | 18.24494 |  | 19.0317 |  | 8.0000004 | 8.0000004 | 8.0000004 | 8.5262 | 1.189352576 | 17492.95 | 9928.451 | 358527.4
GWD 270 |  |  |  | 164.1159 |  |  | 5.6007 | 260 | 18.24494 | 18.26179 | 18.26179 | [9 empty] | 9928.451 | 358527.4
DMA 35 |  |  |  | 166.4977 | 5:47 | Int | 5.6007 | 270 | 2.381777 | 15.88001 | 18.26179 |  | 13.673809 |  | 8.0000004 | 8.0000004 | 8.0000004 | 6.1259 | 1.190292 | 17506.77 | 9928.451 | 358527.4
DMA 36 |  |  |  | 167.4852 | 5:25 | Int | 5.6007 | 270 | 3.369351 | 14.89244 | 18.26179 |  | 13.067526 |  | 8.0000004 | 8.0000004 | 8.0000004 | 5.8543 | 1.190393 | 17508.25 | 9928.451 | 358527.4
DMA 37 |  |  |  | 171.8056 | 12:36 | Int | 5.6007 | 270 | 7.689722 | 10.57207 | 18.26179 |  | 17.400564 |  | 8.0000004 | 8.0000004 | 8.0000004 | 7.7955 | 1.189649 | 17497.31 | 9928.451 | 358527.4
DMA 38 |  |  |  | 174.6003 | 10:02 | Int | 5.6007 | 270 | 10.48443 | 7.77736 | 18.26179 |  | 19.337766 |  | 8.0000004 | 8.0000004 | 8.0000004 | 8.6633 | 1.189296 | 17492.12 | 9928.451 | 358527.4
DMA 39 |  |  |  | 174.6227 | 10:06 | Int | 5.6007 | 270 | 10.50683 | 7.754957 | 18.26179 |  | 12.563953 |  | 8.9877807 | 8.0000004 | 8.9877807 | 6.3237 | 1.190007 | 17502.58 | 9928.451 | 358527.4
DMA 40 | CLS 2 |  |  | 174.6666 | 6:08 | Int | 5.6007 | 270 | 10.55068 | 7.711111 | 18.26179 |  | 11.460294 |  | 8.0000004 | 8.0000004 | 8.0000004 | 5.1342 | 1.190653 | 17512.08 | 9928.451 | 358527.4
CLS 2 |  | CLS G |  | 174.6735 | 6:05 | Int | 5.6007 | 270 | 10.55757 | 7.704219 | 18.26179 |  | 11.460294 | 8.2643941 | 21.784754 | 15.982544 | 21.7847545 | 10.0818 | 1.18147 | 17377.01 | 9928.451 | 358527.4 | [5 empty] | CLS G
DMA 41 | CLS 2 |  |  | 174.6803 | 6:01 | Int | 5.6007 | 270 | 10.56446 | 7.697326 | 18.26179 |  | 11.023553 |  | 8.0000004 | 8.0000004 | 8.0000004 | 4.9386 | 1.190723 | 17513.1 | 9928.451 | 358527.4
DMA 42 |  |  |  | 174.7465 | 6:03 | Int | 5.6007 | 270 | 10.63063 | 7.63116 | 18.26179 |  | 17.019437 |  | 8.0000004 | 8.0000004 | 8.0000004 | 7.6247 | 1.189717 | 17498.31 | 9928.451 | 358527.4
DMA 43 |  |  |  | 174.8234 | 6:01 | Int | 5.6007 | 270 | 10.70749 | 7.554295155 | 18.26179 |  | 16.328347 |  | 11.302626 | 8.0000004 | 11.3026258 | 10.3354 | 1.187483 | 17465.45 | 9928.451 | 358527.4
DMA 44 |  |  |  | 174.9699 | 6:02 | Int | 5.6007 | 270 | 10.85405 | 7.407737 | 18.26179 |  | 14.992344 |  | 12.572652 | 8.0000004 | 12.5726517 | 10.5561 | 1.186948 | 17457.59 | 9928.451 | 358527.4
DMA 45 |  |  |  | 175.0803 | 6:06 | Int | 5.6007 | 270 | 10.96437 | 7.29742 | 18.26179 |  | 16.734008 |  | 8.0000004 | 8.0000004 | 8.0000004 | 7.4968 | 1.189768 | 17499.06 | 9928.451 | 358527.4
DMA 46 |  |  |  | 175.2436 | 6:04 | Int | 5.6007 | 270 | 11.12773 | 7.134055 | 18.26179 |  | 19.70261 |  | 10.709287 | 8.0000004 | 10.7092867 | 11.8164 | 1.186883 | 17456.62 | 9928.451 | 358527.4
DMA 47 |  |  |  | 175.3835 | 6:06 | Int | 5.6007 | 270 | 11.26762 | 6.994167 | 18.26179 |  | 13.712591 |  | 13.592876 | 8.0000004 | 13.5928756 | 10.4386 | 1.186694 | 17453.84 | 9928.451 | 358527.4
DMA 48 |  |  |  | 175.8715 | 10:06 | Int | 5.6007 | 270 | 11.75557 | 6.506221 | 18.26179 |  | 12.444999 |  | 9.3687531 | 8.0000004 | 9.3687531 | 6.5294 | 1.18984 | 17500.12 | 9928.451 | 358527.4
DMA 49 |  |  |  | 175.9191 | 10:03 | Int | 5.6007 | 270 | 11.80321 | 6.458581 | 18.26179 |  | 19.161706 |  | 9.3044033 | 8.0000004 | 9.3044033 | 9.9843 | 1.188309 | 17477.6 | 9928.451 | 358527.4
DMA 50 |  |  |  | 175.937 | 5:34 | Int | 5.6007 | 270 | 11.82108 | 6.440704 | 18.26179 |  | 10.689817 |  | 9.7128805 | 8.0000004 | 9.7128805 | 5.8145 | 1.190071 | 17503.52 | 9928.451 | 358527.4
DMA 51 |  |  |  | 175.9907 | 6:00 | Int | 5.6007 | 270 | 11.87482 | 6.386966 | 18.26179 |  | 15.142864 |  | 8.0000004 | 8.0000004 | 8.0000004 | 6.784 | 1.190044 | 17503.12 | 9928.451 | 358527.4
DMA 52 |  |  |  | 176.0526 | 6:03 | Int | 5.6007 | 270 | 11.93676 | 6.325025 | 18.26179 |  | 16.167858 |  | 11.503798 | 8.0000004 | 11.503798 | 10.4159 | 1.187374 | 17463.85 | 9928.451 | 358527.4
DMA 53 |  |  |  | 176.2789 | 10:03 | Int | 5.6007 | 270 | 12.16301 | 6.098778 | 18.26179 |  | 20.529602 |  | 8.0000004 | 8.0000004 | 8.0000004 | 9.1973 | 1.189072 | 17488.82 | 9928.451 | 358527.4
DMA 54 |  |  |  | 176.2827 | 6:03 | Int | 5.6007 | 270 | 12.16685 | 6.094942 | 18.26179 |  | 17.639665 |  | 8.0000004 | 8.0000004 | 8.0000004 | 7.9026 | 1.189606 | 17496.68 | 9928.451 | 358527.4
DMA 55 |  |  |  | 176.5312 | 5:55 | Int | 5.6007 | 270 | 12.41534 | 5.846448 | 18.26179 |  | 15.01684 |  | 12.031076 | 8.0000004 | 12.0310755 | 10.1179 | 1.187369733 | 17463.79 | 9928.451 | 358527.4
DMA 56 |  |  |  | 176.6398 | 5:57 | Int | 5.6007 | 270 | 12.5239 | 5.737889 | 18.26179 |  | 14.436023 |  | 8.0000004 | 8.0000004 | 8.0000004 | 6.4673 | 1.190165 | 17504.89 | 9928.451 | 358527.4
DMA 57 |  |  |  | 176.8444 | 5:46 | Int | 5.6007 | 270 | 12.72852 | 5.53327 | 18.26179 |  | 15.690839 |  | 8.0000004 | 8.0000004 | 8.0000004 | 7.0295 | 1.18995 | 17501.74 | 9928.451 | 358527.4
DMA 58 |  |  |  | 176.9391 | 5:53 | Int | 5.6007 | 270 | 12.82325 | 5.438536 | 18.26179 |  | 11.219323 |  | 16.086312 | 8.0000004 | 16.086312 | 10.1074 | 1.18616 | 17446 | 9928.451 | 358527.4
DMA 59 |  |  |  | 177.0336 | 5:58 | Int | 5.6007 | 270 | 12.9177 | 5.344085 | 18.26179 |  | 18.372364 |  | 9.6778022 | 8.0000004 | 9.6778022 | 9.9572 | 1.188202 | 17476.02 | 9928.451 | 358527.4
DMA 60 |  |  |  | 177.1283 | 5:56 | Int | 5.6007 | 270 | 13.0124 | 5.249387 | 18.26179 |  | 10.098981 |  | 8.0000004 | 8.0000004 | 8.0000004 | 4.5243 | 1.190868 | 17515.24 | 9928.451 | 358527.4
DMA 61 |  |  |  | 177.1888 | 5:45 | Int | 5.6007 | 270 | 13.07295 | 5.188838 | 18.26179 |  | 14.872764 |  | 8.0000004 | 8.0000004 | 8.0000004 | 6.663 | 1.19009 | 17503.8 | 9928.451 | 358527.4
DMA 62 |  |  |  | 177.3771 | 5:51 | Int | 5.6007 | 270 | 13.26117 | 5.000614 | 18.26179 |  | 14.150773 |  | 9.8836515 | 8.0000004 | 9.8836515 | 7.8324 | 1.189145 | 17489.9 | 9928.451 | 358527.4
DMA 63 |  |  |  | 177.4634 | 5:29 | Int | 5.6007 | 270 | 13.34756 | 4.914229 | 18.26179 |  | 15.192719 |  | 8.0000004 | 8.0000004 | 8.0000004 | 6.8063 | 1.190036 | 17503 | 9928.451 | 358527.4
DMA 64 |  |  |  | 177.8499 | 5:52 | Int | 5.6007 | 270 | 13.73406 | 4.527728 | 18.26179 |  | 14.882132 |  | 9.1002332 | 8.0000004 | 9.1002332 | 7.5842 | 1.189454 | 17494.45 | 9928.451 | 358527.4
DMA 65 |  |  |  | 178.0493 | 5:53 | Int | 5.6007 | 270 | 13.9334 | 4.328387 | 18.26179 |  | 17.288454 |  | 14.44134 | 8.0000004 | 14.4413402 | 13.9822 | 1.184108 | 17415.82 | 9928.451 | 358527.4
DMA 66 |  |  |  | 178.1334 | 5:50 | Int | 5.6007 | 270 | 14.01755 | 4.244238 | 18.26179 |  | 12.244435 |  | 12.324143 | 8.0000004 | 12.3241432 | 8.4509 | 1.188199735 | 17475.99 | 9928.451 | 358527.4
DMA 67 |  |  |  | 178.1734 | 5:49 | Int | 5.6007 | 270 | 14.05748 | 4.204311 | 18.26179 |  | 14.26634 |  | 8.0000004 | 8.0000004 | 8.0000004 | 6.3913 | 1.190193 | 17505.31 | 9928.451 | 358527.4
DMA 68 |  |  |  | 178.3265 | 5:51 | Int | 5.6007 | 270 | 14.21062 | 4.051172 | 18.26179 |  | 11.156347 |  | 10.937455 | 8.0000004 | 10.9374551 | 6.8335 | 1.189359 | 17493.04 | 9928.451 | 358527.4
DMA 69 |  |  |  | 178.8285 | 5:51 | Int | 5.6007 | 270 | 14.71263 | 3.549159 | 18.26179 |  | 11.709809 |  | 8.6219478 | 8.0000004 | 8.6219478 | 5.6539 | 1.190346 | 17507.57 | 9928.451 | 358527.4
DMA 70 |  |  |  | 178.862 | 5:42 | Int | 5.6007 | 270 | 14.74612 | 3.515665 | 18.26179 |  | 12.445065 |  | 8.0000004 | 8.0000004 | 8.0000004 | 5.5754 | 1.190495 | 17509.75 | 9928.451 | 358527.4
DMA 71 |  |  |  | 178.9623 | 5:53 | Int | 5.6007 | 270 | 14.84643 | 3.415353 | 18.26179 |  | 16.316764 |  | 8.0000004 | 8.0000004 | 8.0000004 | 7.3099 | 1.189841 | 17500.13 | 9928.451 | 358527.4
DMA 72 |  |  |  | 179.0567 | 5:49 | Int | 5.6007 | 270 | 14.94081 | 3.320977 | 18.26179 |  | 15.320972 |  | 11.837914 | 8.0000004 | 11.8379137 | 10.157 | 1.187409 | 17464.36 | 9928.451 | 358527.4
DMA 73 |  |  |  | 179.075 | 5:40 | Int | 5.6007 | 270 | 14.95915 | 3.302637639 | 18.26179 |  | 15.577362 |  | 8.0000004 | 8.0000004 | 8.0000004 | 6.9787 | 1.189969588 | 17502.03 | 9928.451 | 358527.4
DMA 74 |  |  |  | 179.1211 | 5:54 | Int | 5.6007 | 270 | 15.00523 | 3.256553 | 18.26179 |  | 11.31184 |  | 8.579962 | 8.0000004 | 8.579962 | 5.4351 | 1.190438 | 17508.91 | 9928.451 | 358527.4
DMA 75 |  |  |  | 179.1424 | 5:50 | Int | 5.6007 | 270 | 15.02656 | 3.235226308 | 18.26179 |  | 11.855998 |  | 14.244432 | 8.0000004 | 14.2444316 | 9.4579 | 1.187096498 | 17459.77 | 9928.451 | 358527.4
DMA 76 |  |  |  | 179.2413 | 5:48 | Int | 5.6007 | 270 | 15.12537 | 3.136414 | 18.26179 |  | 13.47091 |  | 12.521897 | 8.0000004 | 12.5218965 | 9.4466 | 1.187596 | 17467.12 | 9928.451 | 358527.4
DMA 77 |  |  |  | 179.772 | 5:46 | Int | 5.6007 | 270 | 15.65612 | 2.605663 | 18.26179 |  | 15.907845 |  | 8.0000004 | 8.0000004 | 8.0000004 | 7.1267 | 1.189912343 | 17501.18 | 9928.451 | 358527.4
DMA 78 |  |  |  | 179.8347 | 5:38 | Int | 5.6007 | 270 | 15.71886 | 2.542927 | 18.26179 |  | 14.619251 |  | 9.3895188 | 8.0000004 | 9.3895188 | 7.6871 | 1.189336 | 17492.71 | 9928.451 | 358527.4
DMA 79 |  |  |  | 180.0717 | 5:46 | Int | 5.6007 | 270 | 15.95578 | 2.306005 | 18.26179 |  | 14.353009 |  | 10.166847 | 8.0000004 | 10.1668471 | 8.172 | 1.188913135 | 17486.49 | 9928.451 | 358527.4
DMA 80 |  |  |  | 180.3226 | 5:37 | Int | 5.6007 | 270 | 16.20671 | 2.055078 | 18.26179 |  | 11.121562 |  | 9.2810038 | 8.0000004 | 9.2810038 | 5.7804 | 1.190169 | 17504.96 | 9928.451 | 358527.4
DMA 81 |  |  |  | 180.4344 | 5:43 | Int | 5.6007 | 270 | 16.31853 | 1.943262 | 18.26179 |  | 12.129327 |  | 8.0000004 | 8.0000004 | 8.0000004 | 5.4339 | 1.190546 | 17510.5 | 9928.451 | 358527.4
DMA 82 |  |  |  | 180.4608 | 5:50 | Int | 5.6007 | 270 | 16.34496 | 1.91682968 | 18.26179 |  | 19.494082 |  | 8.0000004 | 8.0000004 | 8.0000004 | 8.7333 | 1.189267 | 17491.69 | 9928.451 | 358527.4
DMA 83 |  |  |  | 180.5765 | 5:48 | Int | 5.6007 | 270 | 16.46064 | 1.801143 | 18.26179 |  | 17.621064 |  | 9.6659353 | 8.0000004 | 9.6659353 | 9.5384 | 1.188408 | 17479.05 | 9928.451 | 358527.4
DMA 84 |  |  |  | 180.706 | 5:48 | Int | 5.6007 | 270 | 16.59007 | 1.671717 | 18.26179 |  | 16.187459 |  | 8.3865486 | 8.0000004 | 8.3865486 | 7.6024 | 1.18962742 | 17496.99 | 9928.451 | 358527.4
DMA 85 |  |  |  | 180.9828 | 5:39 | Int | 5.6007 | 270 | 16.86688 | 1.394908 | 18.26179 |  | 12.281723 |  | 15.20113 | 8.0000004 | 15.20113 | 10.4556 | 1.18619 | 17446.43 | 9928.451 | 358527.4
DMA 86 |  |  |  | 181.3046 | 5:35 | Int | 5.6007 | 270 | 17.18876 | 1.073026 | 18.26179 |  | 12.054557 |  | 16.401581 | 8.0000004 | 16.4015815 | 11.0727 | 1.185411 | 17434.98 | 9928.451 | 358527.4
DMA 87 |  |  |  | 181.3526 | 5:38 | Int | 5.6007 | 270 | 17.23676 | 1.025031 | 18.26179 |  | 16.388756 |  | 8.0000004 | 8.0000004 | 8.0000004 | 7.3422 | 1.189828 | 17499.95 | 9928.451 | 358527.4
DMA 88 |  |  |  | 181.5875 | 5:42 | Int | 5.6007 | 270 | 17.47164 | 0.7901475876 | 18.26179 |  | 15.991533 |  | 8.0000004 | 8.0000004 | 8.0000004 | 7.1642 | 1.189898 | 17500.97 | 9928.451 | 358527.4
GWD 280 |  |  |  | 182.3777 |  |  | 5.6007 | 270 | 18.26179 | 18.22724 | 18.22724 | [9 empty] | 9928.451 | 358527.4
DMA 89 |  |  |  | 190.9783 | 6:01 | Int | 5.6007 | 280 | 8.600661 | 9.626582 | 18.22724 |  | 13.287082 |  | 12.317564 | 8.0000004 | 12.3175643 | 9.1656 | 1.187811455 | 17470.28 | 9928.451 | 358527.4
DMA 90 |  |  |  | 192.7588 | 12:57 | Int | 5.6007 | 280 | 10.38108 | 7.846158159 | 18.22724 |  | 21.019772 |  | 8.0000004 | 8.0000004 | 8.0000004 | 9.4169 | 1.188978 | 17487.44 | 9928.451 | 358527.4
DMA 91 |  |  |  | 193.578 | 1:05 | Int | 5.6007 | 280 | 11.20036 | 7.02688 | 18.22724 |  | 16.004062 |  | 8.0000004 | 8.0000004 | 8.0000004 | 7.1698 | 1.189896 | 17500.94 | 9928.451 | 358527.4
DMA 92 |  |  |  | 193.6118 | 12:58 | Int | 5.6007 | 280 | 11.23414 | 6.9931 | 18.22724 |  | 21.842514 |  | 8.0000004 | 8.0000004 | 8.0000004 | 9.7854 | 1.188818 | 17485.09 | 9928.451 | 358527.4
DMA 93 |  |  |  | 193.7234 | 6:01 | Int | 5.6007 | 280 | 11.3457 | 6.881542 | 18.22724 |  | 15.984409 |  | 8.7352088 | 8.0000004 | 8.7352088 | 7.8192 | 1.189448 | 17494.35 | 9928.451 | 358527.4
DMA 94 |  |  |  | 195.2127 | 5:53 | Int | 5.6007 | 280 | 12.83503 | 5.392218 | 18.22724 |  | 10.985633 |  | 8.3008781 | 8.0000004 | 8.3008781 | 5.1067 | 1.19061 | 17511.45 | 9928.451 | 358527.4
DMA 95 |  |  |  | 195.4918 | 5:57 | Int | 5.6007 | 280 | 13.11411 | 5.113129 | 18.22724 |  | 14.801638 |  | 13.089628 | 8.0000004 | 13.089628 | 10.8504 | 1.186607 | 17452.57 | 9928.451 | 358527.4
DMA 96 |  |  |  | 195.6905 | 5:50 | Int | 5.6007 | 280 | 13.31283 | 4.914409 | 18.22724 |  | 13.873248 |  | 10.314645 | 8.0000004 | 10.3146452 | 8.0137 | 1.188949068 | 17487.02 | 9928.451 | 358527.4
DMA 97 |  |  |  | 198.4776 | 12:47 | Int | 5.6007 | 280 | 16.09988 | 2.127364 | 18.22724 |  | 23.79134 |  | 8.0000004 | 8.0000004 | 8.0000004 | 10.6585 | 1.188429 | 17479.37 | 9928.451 | 358527.4
DMA 98 |  |  |  | 198.5842 | 12:51 | Int | 5.6007 | 280 | 16.20652 | 2.020721 | 18.22724 |  | 17.340828 |  | 8.0000004 | 8.0000004 | 8.0000004 | 7.7687 | 1.18966 | 17497.47 | 9928.451 | 358527.4
DMA 99 |  |  |  | 198.7596 | 12:51 | Int | 5.6007 | 280 | 16.38189736 | 1.845346 | 18.22724 |  | 19.412458 |  | 8.0000004 | 8.0000004 | 8.0000004 | 8.6968 | 1.189281951 | 17491.91 | 9928.451 | 358527.4
DMA 100 |  |  |  | 198.8001 | 12:51 | Int | 5.6007 | 280 | 16.42244 | 1.804807 | 18.22724 |  | 21.651997 |  | 8.0000004 | 8.0000004 | 8.0000004 | 9.7001 | 1.188855 | 17485.64 | 9928.451 | 358527.4
DMA 101 |  |  |  | 199.4654 | 12:50 | Int | 5.6007 | 280 | 17.08769 | 1.139557 | 18.22724 |  | 20.673236 |  | 8.0000004 | 8.0000004 | 8.0000004 | 9.2616 | 1.189044 | 17488.41 | 9928.451 | 358527.4
DMA 102 |  |  |  | 199.6352 | 12:51 | Int | 5.6007 | 280 | 17.25757 | 0.969671523 | 18.22724 |  | 22.936845 |  | 8.0000004 | 8.0000004 | 8.0000004 | 10.2757 | 1.188602 | 17481.91 | 9928.451 | 358527.4
DMA 103 |  |  |  | 199.6716 | 12:50 | Int | 5.6007 | 280 | 17.29392 | 0.9333256934 | 18.22724 |  | 19.835147 |  | 8.0000004 | 8.0000004 | 8.0000004 | 8.8861 | 1.189203 | 17490.75 | 9928.451 | 358527.4
DMA 104 |  |  |  | 200.4719 | 10:56 | Int | 5.6007 | 280 | 18.09424 | 0.1330028551 | 18.22724 |  | 13.678506 |  | 8.0000004 | 8.0000004 | 8.0000004 | 6.128 | 1.190292 | 17506.76 | 9928.451 | 358527.4
DMA 105 |  |  |  | 200.5644 | 5:39 | Int | 5.6007 | 280 | 18.18674 | 0.0405065341 | 18.22724 |  | 15.955977 |  | 8.3077205 | 8.0000004 | 8.3077205 | 7.4233 | 1.18972 | 17498.35 | 9928.451 | 358527.4
GWD 290 |  |  |  | 200.6049 |  |  | 5.6007 | 280 | 18.22724 | 18.25487 | 18.25487 | [9 empty] | 9928.451 | 358527.4
DMA 106 |  |  |  | 201.2831 | 5:59 | Int | 5.6007 | 290 | 0.6781836094 | 17.57669 | 18.25487 |  | 13.930847 |  | 10.580123 | 8.0000004 | 10.5801234 | 8.2541 | 1.188764 | 17484.29 | 9928.451 | 358527.4
DMA 107 |  |  |  | 201.3154 | 5:56 | Int | 5.6007 | 290 | 0.7104625103 | 17.54441 | 18.25487 |  | 12.184826 |  | 9.2427908 | 8.0000004 | 9.2427908 | 6.3069 | 1.18996 | 17501.89 | 9928.451 | 358527.4
DMA 108 |  |  |  | 201.3774 | 5:59 | Int | 5.6007 | 290 | 0.7724530638 | 17.48242 | 18.25487 |  | 20.133489 |  | 8.0000004 | 8.0000004 | 8.0000004 | 9.0198 | 1.189147 | 17489.92 | 9928.451 | 358527.4
DMA 109 |  |  |  | 201.3963 | 5:55 | Int | 5.6007 | 290 | 0.7913619408 | 17.46351 | 18.25487 |  | 13.091721 |  | 10.598422 | 8.0000004 | 10.598422 | 7.7703 | 1.188992 | 17487.65 | 9928.451 | 358527.4
DMA 110 |  |  |  | 201.4732 | 5:49 | Int | 5.6007 | 290 | 0.86828486 | 17.38659 | 18.25487 |  | 21.006548 |  | 14.498332 | 8.0000004 | 14.4983316 | 17.0563 | 1.181904 | 17383.4 | 9928.451 | 358527.4
DMA 111 |  |  |  | 201.5772 | 5:59 | Int | 5.6007 | 290 | 0.9722778954 | 17.2826 | 18.25487 |  | 18.708 |  | 8.0000004 | 8.0000004 | 8.0000004 | 8.3812 | 1.189412 | 17493.83 | 9928.451 | 358527.4
DMA 112 |  |  |  | 201.8241 | 5:58 | Int | 5.6007 | 290 | 1.219142 | 17.03573307 | 18.25487 |  | 18.016352 |  | 9.6291844 | 8.0000004 | 9.6291844 | 9.7152 | 1.188334209 | 17477.97 | 9928.451 | 358527.4
DMA 113 |  |  |  | 201.92 | 5:51 | Int | 5.6007 | 290 | 1.315103 | 16.93977 | 18.25487 |  | 18.1704 |  | 8.0000004 | 8.0000004 | 8.0000004 | 8.1403 | 1.18951 | 17495.27 | 9928.451 | 358527.4
DMA 114 |  |  |  | 201.9361 | 5:47 | Int | 5.6007 | 290 | 1.331151 | 16.92372 | 18.25487 |  | 15.893741 |  | 8.0000004 | 8.0000004 | 8.0000004 | 7.1204 | 1.189915 | 17501.22 | 9928.451 | 358527.4
DMA 115 |  |  |  | 202.0388 | 5:52 | Int | 5.6007 | 290 | 1.433844 | 16.82103 | 18.25487 |  | 15.476067 |  | 8.45253 | 8.0000004 | 8.45253 | 7.3255 | 1.189724 | 17498.41 | 9928.451 | 358527.4
DMA 116 |  |  |  | 202.0765 | 5:50 | Int | 5.6007 | 290 | 1.471566 | 16.78331 | 18.25487 |  | 19.348945 |  | 8.0000004 | 8.0000004 | 8.0000004 | 8.6683 | 1.189294 | 17492.09 | 9928.451 | 358527.4
DMA 117 |  |  |  | 202.1141 | 5:57 | Int | 5.6007 | 290 | 1.509226 | 16.74565 | 18.25487 |  | 11.655877 |  | 9.9215554 | 8.0000004 | 9.9215554 | 6.4762 | 1.189744 | 17498.7 | 9928.451 | 358527.4
DMA 118 |  |  |  | 202.2078 | 5:57 | Int | 5.6007 | 290 | 1.602887 | 16.65199 | 18.25487 |  | 10.661262 |  | 8.0000004 | 8.0000004 | 8.0000004 | 4.7762 | 1.19078 | 17513.94 | 9928.451 | 358527.4
DMA 119 |  |  |  | 202.2306 | 5:55 | Int | 5.6007 | 290 | 1.625694 | 16.62918 | 18.25487 |  | 12.637335 |  | 13.986964 | 9.17063 | 13.9869638 | 9.899 | 1.186902 | 17456.9 | 9928.451 | 358527.4
DMA 120 |  |  |  | 202.3004 | 4:21 | Int | 5.6007 | 290 | 1.69548 | 16.55939 | 18.25487 |  | 19.826028 |  | 8.3478754 | 8.0000004 | 8.3478754 | 9.2683 | 1.188935 | 17486.82 | 9928.451 | 358527.4
DMA 121 |  |  |  | 202.3361 | 5:58 | Int | 5.6007 | 290 | 1.73116 | 16.52372 | 18.25487 |  | 12.854068 |  | 9.4316155 | 8.0000004 | 9.4316155 | 6.7893 | 1.189716 | 17498.29 | 9928.451 | 358527.4
DMA 122 |  |  |  | 202.3611 | 5:59 | Int | 5.6007 | 290 | 1.756141 | 16.49873 | 18.25487 |  | 17.540829 |  | 8.0000004 | 8.0000004 | 8.0000004 | 7.8583 | 1.189624019 | 17496.94 | 9928.451 | 358527.4
DMA 123 |  |  |  | 202.4491 | 5:51 | Int | 5.6007 | 290 | 1.8442 | 16.41068 | 18.25487 |  | 23.989606 |  | 11.740126 | 8.0000004 | 11.7401257 | 15.7725 | 1.184083 | 17415.44 | 9928.451 | 358527.4
DMA 124 |  |  |  | 202.6524 | 5:46 | Int | 5.6007 | 290 | 2.047469 | 16.20741 | 18.25487 |  | 18.268271 |  | 8.0000004 | 8.0000004 | 8.0000004 | 8.1842 | 1.189493 | 17495.01 | 9928.451 | 358527.4
DMA 125 |  |  |  | 202.6874 | 5:43 | Int | 5.6007 | 290 | 2.082519 | 16.17236 | 18.25487 |  | 13.232793 |  | 8.0000004 | 8.0000004 | 8.0000004 | 5.9283 | 1.190365 | 17507.85 | 9928.451 | 358527.4
DMA 126 |  |  |  | 202.7208 | 5:47 | Int | 5.6007 | 290 | 2.115856 | 16.13902 | 18.25487 |  | 16.010259 |  | 8.0000004 | 8.0000004 | 8.0000004 | 7.1726 | 1.189895 | 17500.92 | 9928.451 | 358527.4
DMA 127 |  |  |  | 202.7754 | 5:49 | Int | 5.6007 | 290 | 2.170508 | 16.08437 | 18.25487 |  | 15.410931 |  | 11.874046 | 8.0000004 | 11.8740462 | 10.2479 | 1.187347 | 17463.45 | 9928.451 | 358527.4
DMA 128 |  |  |  | 202.8148 | 5:47 | Int | 5.6007 | 290 | 2.209894 | 16.04498 | 18.25487 |  | 17.608085 |  | 8.0000004 | 8.0000004 | 8.0000004 | 7.8884 | 1.189612 | 17496.77 | 9928.451 | 358527.4
DMA 129 |  |  |  | 203.0529 | 5:45 | Int | 5.6007 | 290 | 2.448019 | 15.80686 | 18.25487 |  | 17.318814 |  | 8.0000004 | 8.0000004 | 8.0000004 | 7.7588 | 1.189664 | 17497.53 | 9928.451 | 358527.4
DMA 130 | CLS 3 |  |  | 203.0979 | 5:50 | Int | 5.6007 | 290 | 2.492976 | 15.7619 | 18.25487 |  | 15.582484 |  | 8.0000004 | 8.0000004 | 8.0000004 | 6.981 | 1.189969 | 17502.01 | 9928.451 | 358527.4
CLS 3 |  | CLS G |  | 203.1057 | 5:48 | Int | 5.6007 | 290 | 2.500764 | 15.75411 | 18.25487 |  | 19.793515 | 12.01594621 | 23.576692 | 12.510919 | 23.5766917 | 15.864 | 1.169256 | 17197.37 | 9928.451 | 358527.4 | [5 empty] | CLS G
DMA 131 | CLS 3 |  |  | 203.1135 | 5:45 | Int | 5.6007 | 290 | 2.508553 | 15.74632 | 18.25487 |  | 19.793515 |  | 8.0000004 | 8.0000004 | 8.0000004 | 8.8675 | 1.189211 | 17490.86 | 9928.451 | 358527.4
DMA 132 |  |  |  | 203.1384 | 5:46 | Int | 5.6007 | 290 | 2.5335 | 15.72138 | 18.25487 |  | 15.768154 |  | 8.0000004 | 8.0000004 | 8.0000004 | 7.0641 | 1.189937 | 17501.54 | 9928.451 | 358527.4
DMA 133 |  |  |  | 203.3431 | 6:04 | Int | 5.6007 | 290 | 2.738179 | 15.5167 | 18.25487 |  | 17.330101 |  | 9.2949932 | 8.0000004 | 9.2949932 | 9.0208 | 1.188763 | 17484.27 | 9928.451 | 358527.4
DMA 134 |  |  |  | 203.5163 | 5:51 | Int | 5.6007 | 290 | 2.911408 | 15.34347 | 18.25487 |  | 19.568759 |  | 9.0664085 | 8.0000004 | 9.0664085 | 9.9356 | 1.188408 | 17479.06 | 9928.451 | 358527.4
DMA 135 | CLS 4 |  |  | 203.7166 | 5:50 | Int | 5.6007 | 290 | 3.111673 | 15.1432 | 18.25487 |  | 16.506921 |  | 8.0000004 | 8.0000004 | 8.0000004 | 7.3951 | 1.189808 | 17499.64 | 9928.451 | 358527.4
CLS 4 |  | CLS G |  | 203.732 | 5:49 | Int | 5.6007 | 290 | 3.127105 | 15.12777 | 18.25487 |  | 17.013246 | 10.45618653 | 38.863234 | 9.6505033 | 38.8632342 | 22.7577 | 1.150778 | 16925.6 | 9928.451 | 358527.4 | [5 empty] | CLS G
DMA 136 | CLS 4 |  |  | 203.7332 | 5:49 | Int | 5.6007 | 290 | 3.128334 | 15.12654 | 18.25487 |  | 14.757198 |  | 9.340114 | 8.0000004 | 9.340114 | 7.7188 | 1.189335 | 17492.69 | 9928.451 | 358527.4
DMA 137 | CLS 4 |  |  | 203.7475 | 5:50 | Int | 5.6007 | 290 | 3.142536 | 15.11234 | 18.25487 |  | 17.013246 |  | 8.0000004 | 8.0000004 | 8.0000004 | 7.6219 | 1.189718 | 17498.33 | 9928.451 | 358527.4
DMA 138 |  |  |  | 203.8353 | 5:46 | Int | 5.6007 | 290 | 3.230426 | 15.02445 | 18.25487 |  | 15.556855 |  | 8.0000004 | 8.0000004 | 8.0000004 | 6.9695 | 1.189973 | 17502.08 | 9928.451 | 358527.4
DMA 139 |  |  |  | 203.8663 | 5:45 | Int | 5.6007 | 290 | 3.261371205 | 14.9935 | 18.25487 |  | 14.79287 |  | 8.0000004 | 8.0000004 | 8.0000004 | 6.6272 | 1.190104 | 17504 | 9928.451 | 358527.4
DMA 140 |  |  |  | 203.8921 | 5:46 | Int | 5.6007 | 290 | 3.28714 | 14.96774 | 18.25487 |  | 18.489455 |  | 8.0000004 | 8.0000004 | 8.0000004 | 8.2833 | 1.189452 | 17494.42 | 9928.451 | 358527.4
DMA 141 |  |  |  | 203.9883 | 10:10 | Int | 5.6007 | 290 | 3.383432 | 14.87144 | 18.25487 |  | 22.753723 |  | 8.0000004 | 8.0000004 | 8.0000004 | 10.1937 | 1.188638 | 17482.44 | 9928.451 | 358527.4
DMA 142 |  |  |  | 204.2532 | 5:40 | Int | 5.6007 | 290 | 3.648324 | 14.60655 | 18.25487 |  | 11.559797 |  | 8.0000004 | 8.0000004 | 8.0000004 | 5.1788 | 1.190637 | 17511.85 | 9928.451 | 358527.4
DMA 143 |  |  |  | 204.2845 | 5:47 | Int | 5.6007 | 290 | 3.679571 | 14.5753 | 18.25487 |  | 15.147731 |  | 8.0000004 | 8.0000004 | 8.0000004 | 6.7862 | 1.190043 | 17503.11 | 9928.451 | 358527.4
DMA 144 | CLS 5 |  |  | 204.3048 | 5:46 | Int | 5.6007 | 290 | 3.699858 | 14.55502 | 18.25487 |  | 16.419618 |  | 8.0000004 | 8.0000004 | 8.0000004 | 7.356 | 1.189823 | 17499.87 | 9928.451 | 358527.4
CLS 5 |  | CLS G |  | 204.3102 | 5:52 | Int | 5.6007 | 290 | 3.705253104 | 14.54962 | 18.25487 |  | 16.696678 | 14.10840452 | 18.790916 | 21.073872 | 18.7909156 | 14.8477 | 1.17956 | 17348.92 | 9928.451 | 358527.4 | [5 empty] | CLS G
DMA 145 | CLS 5 |  |  | 204.3156 | 5:58 | Int | 5.6007 | 290 | 3.710649 | 14.54423 | 18.25487 |  | 16.696678 |  | 8.0000004 | 8.0000004 | 8.0000004 | 7.4801 | 1.189774 | 17499.15 | 9928.451 | 358527.4
DMA 146 |  |  |  | 204.3949 | 5:45 | Int | 5.6007 | 290 | 3.79001 | 14.46486 | 18.25487 |  | 17.321497 |  | 8.4120436 | 8.0000004 | 8.4120436 | 8.1598 | 1.189391 | 17493.51 | 9928.451 | 358527.4
DMA 147 |  |  |  | 204.6377 | 5:47 | Int | 5.6007 | 290 | 4.032769 | 14.22211 | 18.25487 |  | 11.692296 |  | 8.0000004 | 8.0000004 | 8.0000004 | 5.2381 | 1.190616 | 17511.54 | 9928.451 | 358527.4
DMA 148 |  |  |  | 204.734 | 5:47 | Int | 5.6007 | 290 | 4.12912 | 14.12576 | 18.25487 |  | 12.976722 |  | 10.32904 | 8.0000004 | 10.3290398 | 7.5063 | 1.189184 | 17490.47 | 9928.451 | 358527.4
DMA 149 |  |  |  | 204.8874 | 5:48 | Int | 5.6007 | 290 | 4.282437061 | 13.97244 | 18.25487 |  | 14.994518 |  | 8.0000004 | 8.0000004 | 8.0000004 | 6.7175 | 1.19007 | 17503.5 | 9928.451 | 358527.4
DMA 150 |  |  |  | 205.089 | 6:00 | Int | 5.6007 | 290 | 4.484079 | 13.7708 | 18.25487 |  | 15.241589 |  | 8.9668827 | 8.0000004 | 8.9668827 | 7.6536 | 1.189458 | 17494.51 | 9928.451 | 358527.4
DMA 151 |  |  |  | 205.134 | 5:51 | Int | 5.6007 | 290 | 4.529061 | 13.72581 | 18.25487 |  | 16.143489 |  | 8.0000004 | 8.0000004 | 8.0000004 | 7.2323 | 1.189871 | 17500.58 | 9928.451 | 358527.4
DMA 152 |  |  |  | 205.264 | 5:47 | Int | 5.6007 | 290 | 4.659119 | 13.59576 | 18.25487 |  | 18.293588 |  | 8.0000004 | 8.0000004 | 8.0000004 | 8.1955 | 1.189488 | 17494.94 | 9928.451 | 358527.4
DMA 153 |  |  |  | 205.3329 | 5:55 | Int | 5.6007 | 290 | 4.727994 | 13.52688 | 18.25487 |  | 11.809358 |  | 8.0000004 | 8.0000004 | 8.0000004 | 5.2906 | 1.190597 | 17511.26 | 9928.451 | 358527.4
DMA 154 |  |  |  | 205.4106 | 5:39 | Int | 5.6007 | 290 | 4.805683 | 13.44919 | 18.25487 |  | 19.141337 |  | 8.0000004 | 8.0000004 | 8.0000004 | 8.5753 | 1.189332 | 17492.65 | 9928.451 | 358527.4
DMA 155 |  |  |  | 205.4168 | 5:59 | Int | 5.6007 | 290 | 4.811935 | 13.44294 | 18.25487 |  | 16.935599 |  | 12.16666 | 8.0000004 | 12.1666603 | 11.5393 | 1.186514 | 17451.2 | 9928.451 | 358527.4
DMA 156 |  |  |  | 205.5729 | 5:47 | Int | 5.6007 | 290 | 4.967977 | 13.2869 | 18.25487 |  | 19.538034 |  | 9.879454 | 8.0000004 | 9.879454 | 10.8097 | 1.187711 | 17468.8 | 9928.451 | 358527.4
DMA 157 |  |  |  | 205.6168 | 5:47 | Int | 5.6007 | 290 | 5.011843 | 13.24303 | 18.25487 |  | 18.078315 |  | 9.8258499 | 8.0000004 | 9.8258499 | 9.9478 | 1.188158816 | 17475.39 | 9928.451 | 358527.4
DMA 158 |  |  |  | 205.7264 | 5:59 | Int | 5.6007 | 290 | 5.12148 | 13.13339 | 18.25487 |  | 18.107371 |  | 12.023751 | 8.0000004 | 12.0237507 | 12.1927 | 1.186182 | 17446.32 | 9928.451 | 358527.4
DMA 159 |  |  |  | 205.9647 | 5:39 | Int | 5.6007 | 290 | 5.359766 | 12.89511 | 18.25487 |  | 18.847787 |  | 9.0611139 | 8.0000004 | 9.0611139 | 9.5639 | 1.188583 | 17481.63 | 9928.451 | 358527.4
DMA 160 |  |  |  | 206.2885 | 6:01 | Int | 5.6007 | 290 | 5.683546 | 12.57133 | 18.25487 |  | 18.96295 |  | 8.0000004 | 8.0000004 | 8.0000004 | 8.4954 | 1.189365 | 17493.14 | 9928.451 | 358527.4
DMA 161 |  |  |  | 207.0131 | 6:04 | Int | 5.6007 | 290 | 6.408203 | 11.84667 | 18.25487 |  | 19.891109 |  | 8.7777721 | 8.0000004 | 8.7777721 | 9.7777 | 1.188574 | 17481.5 | 9928.451 | 358527.4
DMA 162 |  |  |  | 207.1478 | 6:04 | Int | 5.6007 | 290 | 6.542913318 | 11.71196 | 18.25487 |  | 16.31725 |  | 16.339166 | 8.1286784 | 16.3391661 | 14.9311 | 1.182671 | 17394.67 | 9928.451 | 358527.4
DMA 163 |  |  |  | 207.2153 | 5:47 | Int | 5.6007 | 290 | 6.61037 | 11.64451 | 18.25487 |  | 15.614749 |  | 8.0000004 | 8.0000004 | 8.0000004 | 6.9954 | 1.189963 | 17501.93 | 9928.451 | 358527.4
DMA 164 |  |  |  | 207.2416 | 5:45 | Int | 5.6007 | 290 | 6.636679 | 11.6182 | 18.25487 |  | 17.346059 |  | 8.0000004 | 8.0000004 | 8.0000004 | 7.771 | 1.189659 | 17497.46 | 9928.451 | 358527.4
DMA 165 |  |  |  | 207.3457 | 5:50 | Int | 5.6007 | 290 | 6.740756 | 11.51412 | 18.25487 |  | 15.068026 |  | 8.9427382 | 8.0000004 | 8.9427382 | 7.5461 | 1.18951 | 17495.27 | 9928.451 | 358527.4
DMA 166 |  |  |  | 207.4618 | 5:43 | Int | 5.6007 | 290 | 6.856922 | 11.39795 | 18.25487 |  | 17.319667 |  | 8.0000004 | 8.0000004 | 8.0000004 | 7.7592 | 1.189664 | 17497.53 | 9928.451 | 358527.4
DMA 167 |  |  |  | 207.6234 | 6:03 | Int | 5.6007 | 290 | 7.018513 | 11.23636 | 18.25487 |  | 16.931559 |  | 8.0000004 | 8.0000004 | 8.0000004 | 7.5853 | 1.189733 | 17498.54 | 9928.451 | 358527.4
DMA 168 |  |  |  | 207.6593 | 6:01 | Int | 5.6007 | 290 | 7.054406 | 11.20047 | 18.25487 |  | 17.082429 |  | 8.0000004 | 8.0000004 | 8.0000004 | 7.6529 | 1.189706 | 17498.15 | 9928.451 | 358527.4
DMA 169 |  |  |  | 207.9322 | 5:59 | Int | 5.6007 | 290 | 7.327283 | 10.92759 | 18.25487 |  | 14.525223 |  | 8.0000004 | 8.0000004 | 8.0000004 | 6.5073 | 1.190149 | 17504.67 | 9928.451 | 358527.4
DMA 170 |  |  |  | 207.9824 | 10:08 | Int | 5.6007 | 290 | 7.377509 | 10.87737 | 18.25487 |  | 18.743466 |  | 8.0000004 | 8.0000004 | 8.0000004 | 8.3971 | 1.189406 | 17493.73 | 9928.451 | 358527.4
DMA 171 |  |  |  | 208.0889 | 10:09 | Int | 5.6007 | 290 | 7.483957988 | 10.77092 | 18.25487 |  | 17.101604 |  | 8.0000004 | 8.0000004 | 8.0000004 | 7.6615 | 1.189702 | 17498.1 | 9928.451 | 358527.4
DMA 172 |  |  |  | 208.2163 | 6:02 | Int | 5.6007 | 290 | 7.611408 | 10.64347 | 18.25487 |  | 16.83463 |  | 8.9522377 | 8.0000004 | 8.9522377 | 8.4397 | 1.189122 | 17489.56 | 9928.451 | 358527.4
DMA 173 |  |  |  | 208.226 | 10:09 | Int | 5.6007 | 290 | 7.621067 | 10.63381 | 18.25487 |  | 17.107004 |  | 8.0000004 | 8.0000004 | 8.0000004 | 7.6639 | 1.189702 | 17498.08 | 9928.451 | 358527.4
DMA 174 |  |  |  | 208.2431 | 10:11 | Int | 5.6007 | 290 | 7.638136 | 10.61674 | 18.25487 |  | 19.889018 |  | 8.0000004 | 8.0000004 | 8.0000004 | 8.9103 | 1.189193 | 17490.6 | 9928.451 | 358527.4
DMA 175 |  |  |  | 208.2762 | 10:09 | Int | 5.6007 | 290 | 7.67125 | 10.58362 | 18.25487 |  | 17.851254 |  | 9.5464522 | 8.0000004 | 9.5464522 | 9.5435 | 1.188442 | 17479.56 | 9928.451 | 358527.4
DMA 176 |  |  |  | 208.2951 | 6:03 | Int | 5.6007 | 290 | 7.690183 | 10.56469 | 18.25487 |  | 17.893037 |  | 8.0000004 | 8.0000004 | 8.0000004 | 8.0161 | 1.189561 | 17496.01 | 9928.451 | 358527.4
DMA 177 |  |  |  | 208.3228 | 6:10 | Int | 5.6007 | 290 | 7.717854 | 10.53702 | 18.25487 |  | 11.576099 |  | 10.605569 | 8.0000004 | 10.605569 | 6.8754 | 1.189413 | 17493.84 | 9928.451 | 358527.4
DMA 178 |  |  |  | 208.3804 | 5:49 | Int | 5.6007 | 290 | 7.77547 | 10.47941 | 18.25487 |  | 16.971956 |  | 8.0000004 | 8.0000004 | 8.0000004 | 7.6034 | 1.189726 | 17498.44 | 9928.451 | 358527.4
DMA 179 |  |  |  | 208.4054 | 6:19 | Int | 5.6007 | 290 | 7.800486 | 10.45439 | 18.25487 |  | 12.951505 |  | 10.653967 | 8.0000004 | 10.653967 | 7.7274 | 1.188999 | 17487.75 | 9928.451 | 358527.4
DMA 180 | CLS 6 |  |  | 208.492 | 10:10 | Int | 5.6007 | 290 | 7.887078066 | 10.3678 | 18.25487 |  | 18.89714 |  | 8.0000004 | 8.0000004 | 8.0000004 | 8.4659 | 1.189377 | 17493.32 | 9928.451 | 358527.4
CLS 6 |  | CLS G |  | 208.4985 | 10:09 | Int | 5.6007 | 290 | 7.89359 | 10.36128 | 18.25487 |  | 18.89714 | 13.15962821 | 21.02383 | 8.3561819 | 21.0238304 | 15.4926 | 1.174364 | 17272.49 | 9928.451 | 358527.4 | [5 empty] | CLS G
DMA 181 | CLS 6 |  |  | 208.505 | 10:09 | Int | 5.6007 | 290 | 7.900102 | 10.35477 | 18.25487 |  | 15.654965 |  | 8.0000004 | 8.0000004 | 8.0000004 | 7.0134 | 1.189956 | 17501.83 | 9928.451 | 358527.4
DMA 182 |  |  |  | 208.9311 | 5:48 | Int | 5.6007 | 290 | 8.326222 | 9.928652 | 18.25487 |  | 19.219598 |  | 8.0000004 | 8.0000004 | 8.0000004 | 8.6104 | 1.189318 | 17492.44 | 9928.451 | 358527.4
DMA 183 |  |  |  | 208.9696 | 10:08 | Int | 5.6007 | 290 | 8.364637 | 9.890238 | 18.25487 |  | 19.161227 |  | 8.0000004 | 8.0000004 | 8.0000004 | 8.5842 | 1.189328611 | 17492.6 | 9928.451 | 358527.4
DMA 184 |  |  |  | 208.9976 | 5:45 | Int | 5.6007 | 290 | 8.392657916 | 9.862217 | 18.25487 |  | 18.942772 |  | 11.781374 | 8.0000004 | 11.781374 | 12.4981 | 1.186093 | 17445.01 | 9928.451 | 358527.4
DMA 185 |  |  |  | 209.0143 | 10:09 | Int | 5.6007 | 290 | 8.409383 | 9.845492 | 18.25487 |  | 25.352162 |  | 8.0000004 | 8.0000004 | 8.0000004 | 11.3578 | 1.188106 | 17474.62 | 9928.451 | 358527.4
DMA 186 |  |  |  | 209.1229 | 6:15 | Int | 5.6007 | 290 | 8.518018 | 9.736857 | 18.25487 |  | 13.259037 |  | 10.358572 | 8.0000004 | 10.358572 | 7.6915 | 1.18909 | 17489.09 | 9928.451 | 358527.4
DMA 187 |  |  |  | 209.1773 | 10:09 | Int | 5.6007 | 290 | 8.572405 | 9.68247 | 18.25487 |  | 21.152395 |  | 8.1444746 | 8.0000004 | 8.1444746 | 9.6474 | 1.188833 | 17485.31 | 9928.451 | 358527.4
DMA 188 |  |  |  | 209.2666 | 10:10 | Int | 5.6007 | 290 | 8.661714 | 9.593161 | 18.25487 |  | 23.347685 |  | 8.0000004 | 8.0000004 | 8.0000004 | 10.4598 | 1.188519 | 17480.69 | 9928.451 | 358527.4
DMA 189 |  |  |  | 209.3038 | 10:09 | Int | 5.6007 | 290 | 8.698905628 | 9.555969 | 18.25487 |  | 21.743126 |  | 8.0000004 | 8.0000004 | 8.0000004 | 9.7409 | 1.188838 | 17485.38 | 9928.451 | 358527.4
DMA 190 |  |  |  | 210.1108 | 6:03 | Int | 5.6007 | 290 | 9.50592 | 8.748954894 | 18.25487 |  | 17.597952 |  | 8.0000004 | 8.0000004 | 8.0000004 | 7.8839 | 1.189614 | 17496.79 | 9928.451 | 358527.4
DMA 191 |  |  |  | 210.1719 | 6:02 | Int | 5.6007 | 290 | 9.566944 | 8.687931 | 18.25487 |  | 17.514567 |  | 9.7038494 | 8.0000004 | 9.7038494 | 9.5179 | 1.188406 | 17479.03 | 9928.451 | 358527.4
DMA 192 |  |  |  | 210.1914 | 5:53 | Int | 5.6007 | 290 | 9.586527 | 8.668348 | 18.25487 |  | 17.199187 |  | 9.3024019 | 8.0000004 | 9.3024019 | 8.9598 | 1.188788 | 17484.65 | 9928.451 | 358527.4
DMA 193 |  |  |  | 210.2178 | 5:58 | Int | 5.6007 | 290 | 9.612858 | 8.642017 | 18.25487 |  | 14.072046 |  | 8.0000004 | 8.0000004 | 8.0000004 | 6.3043 | 1.190226 | 17505.79 | 9928.451 | 358527.4
DMA 194 |  |  |  | 210.2478 | 5:48 | Int | 5.6007 | 290 | 9.642843 | 8.612032 | 18.25487 |  | 15.561575 |  | 8.0000004 | 8.0000004 | 8.0000004 | 6.9716 | 1.189972 | 17502.07 | 9928.451 | 358527.4
DMA 195 |  |  |  | 210.383 | 10:09 | Int | 5.6007 | 290 | 9.77812 | 8.476755 | 18.25487 |  | 23.389152 |  | 8.0000004 | 8.0000004 | 8.0000004 | 10.4783 | 1.188511 | 17480.57 | 9928.451 | 358527.4
DMA 196 |  |  |  | 210.5635 | 6:03 | Int | 5.6007 | 290 | 9.958541 | 8.296334 | 18.25487 |  | 16.077507 |  | 8.0000004 | 8.0000004 | 8.0000004 | 7.2027 | 1.189883 | 17500.75 | 9928.451 | 358527.4
DMA 197 |  |  |  | 210.6077 | 5:46 | Int | 5.6007 | 290 | 10.00278 | 8.252095 | 18.25487 |  | 15.524249 |  | 8.0000004 | 8.0000004 | 8.0000004 | 6.9549 | 1.189979 | 17502.16 | 9928.451 | 358527.4
DMA 198 |  |  |  | 210.6335 | 10:10 | Int | 5.6007 | 290 | 10.02862 | 8.226254 | 18.25487 |  | 19.726107 |  | 8.0000004 | 8.0000004 | 8.0000004 | 8.8373 | 1.189223 | 17491.05 | 9928.451 | 358527.4
DMA 199 | CLS 7 |  |  | 210.6478 | 5:59 | Int | 5.6007 | 290 | 10.04286 | 8.212019 | 18.25487 |  | 16.862944 |  | 8.0000004 | 8.0000004 | 8.0000004 | 7.5546 | 1.189745 | 17498.72 | 9928.451 | 358527.4
CLS 7 |  | CLS G |  | 210.6554 | 5:56 | Int | 5.6007 | 290 | 10.05047 | 8.20440222 | 18.25487 |  | 16.862944 | 10.68306789 | 23.234535 | 14.828347 | 23.234535 | 13.899 | 1.173643 | 17261.9 | 9928.451 | 358527.4 | [5 empty] | CLS G
DMA 200 | CLS 7 |  |  | 210.6624 | 5:53 | Int | 5.6007 | 290 | 10.0575 | 8.197377 | 18.25487 |  | 12.305564 |  | 9.1847237 | 8.0000004 | 9.1847237 | 6.3294 | 1.189963 | 17501.93 | 9928.451 | 358527.4
DMA 201 |  |  |  | 210.885 | 5:49 | Int | 5.6007 | 290 | 10.28011 | 7.974765 | 18.25487 |  | 14.793496 |  | 9.5022209 | 8.0000004 | 9.5022209 | 7.8721 | 1.189225 | 17491.08 | 9928.451 | 358527.4
DMA 202 |  |  |  | 210.9128 | 6:01 | Int | 5.6007 | 290 | 10.30787 | 7.947002 | 18.25487 |  | 16.097176 |  | 8.0000004 | 8.0000004 | 8.0000004 | 7.2115 | 1.189879 | 17500.7 | 9928.451 | 358527.4
DMA 203 |  |  |  | 210.9296 | 10:09 | Int | 5.6007 | 290 | 10.32472 | 7.930154 | 18.25487 |  | 18.817709 |  | 8.0000004 | 8.0000004 | 8.0000004 | 8.4303 | 1.189392033 | 17493.53 | 9928.451 | 358527.4
DMA 204 |  |  |  | 211.0077 | 5:47 | Int | 5.6007 | 290 | 10.40275 | 7.852125 | 18.25487 |  | 14.16256 |  | 8.0000004 | 8.0000004 | 8.0000004 | 6.3448 | 1.190211 | 17505.57 | 9928.451 | 358527.4
DMA 205 |  |  |  | 211.2987 | 5:52 | Int | 5.6007 | 290 | 10.6938 | 7.561073 | 18.25487 |  | 12.019784 |  | 10.903114 | 9.5838718 | 10.9031145 | 7.3392 | 1.189124745 | 17489.6 | 9928.451 | 358527.4
DMA 206 |  |  |  | 211.4006 | 6:13 | Int | 5.6007 | 290 | 10.79565 | 7.459222 | 18.25487 |  | 12.33372 |  | 11.191783 | 8.0000004 | 11.1917835 | 7.7303 | 1.188863 | 17485.76 | 9928.451 | 358527.4
DMA 207 |  |  |  | 211.4794 | 6:03 | Int | 5.6007 | 290 | 10.87453 | 7.380349 | 18.25487 |  | 18.978818 |  | 8.4912525 | 8.0000004 | 8.4912525 | 9.0247 | 1.188999 | 17487.75 | 9928.451 | 358527.4
DMA 208 |  |  |  | 211.7361 | 10:09 | Int | 5.6007 | 290 | 11.13114 | 7.123733 | 18.25487 |  | 19.595763 |  | 8.2872789 | 8.0000004 | 8.2872789 | 9.0942 | 1.189029 | 17488.2 | 9928.451 | 358527.4
DMA 209 |  |  |  | 211.8067 | 5:48 | Int | 5.6007 | 290 | 11.20180601 | 7.053069 | 18.25487 |  | 15.796274 |  | 8.0000004 | 8.0000004 | 8.0000004 | 7.0767 | 1.189932 | 17501.47 | 9928.451 | 358527.4
DMA 210 |  |  |  | 212.0072 | 5:48 | Int | 5.6007 | 290 | 11.40224 | 6.852634945 | 18.25487 |  | 19.18304 |  | 8.0000004 | 8.0000004 | 8.0000004 | 8.594 | 1.189325 | 17492.54 | 9928.451 | 358527.4
DMA 211 |  |  |  | 212.1641 | 10:09 | Int | 5.6007 | 290 | 11.55915 | 6.695728 | 18.25487 |  | 23.086439 |  | 8.0000004 | 8.0000004 | 8.0000004 | 10.3427 | 1.188572 | 17481.47 | 9928.451 | 358527.4
DMA 212 |  |  |  | 212.2705 | 5:46 | Int | 5.6007 | 290 | 11.66563 | 6.589241 | 18.25487 |  | 18.734202 |  | 8.3325962 | 8.0000004 | 8.3325962 | 8.7419 | 1.189167 | 17490.22 | 9928.451 | 358527.4
DMA 213 |  |  |  | 212.3494 | 6:01 | Int | 5.6007 | 290 | 11.74444 | 6.510431 | 18.25487 |  | 20.482652 |  | 8.0000004 | 8.0000004 | 8.0000004 | 9.1762 | 1.189081 | 17488.95 | 9928.451 | 358527.4
DMA 214 |  |  |  | 212.5924 | 6:15 | Int | 5.6007 | 290 | 11.9875 | 6.267379 | 18.25487 |  | 14.705926 |  | 9.4025396 | 8.0000004 | 9.4025396 | 7.7434 | 1.189308 | 17492.3 | 9928.451 | 358527.4
DMA 215 |  |  |  | 212.786 | 5:48 | Int | 5.6007 | 290 | 12.18105 | 6.073821 | 18.25487 |  | 16.08751 |  | 9.2125945 | 8.0000004 | 9.2125945 | 8.2998 | 1.189112 | 17489.41 | 9928.451 | 358527.4
DMA 216 |  |  |  | 213.1729 | 5:57 | Int | 5.6007 | 290 | 12.56795 | 5.686927 | 18.25487 |  | 10.903506 |  | 8.0000004 | 8.0000004 | 8.0000004 | 4.8848 | 1.190742 | 17513.38 | 9928.451 | 358527.4
DMA 217 |  |  |  | 213.197 | 5:57 | Int | 5.6007 | 290 | 12.5921 | 5.662773 | 18.25487 |  | 15.715614 |  | 8.0000004 | 8.0000004 | 8.0000004 | 7.0406 | 1.189945685 | 17501.67 | 9928.451 | 358527.4
DMA 218 |  |  |  | 213.9053 | 6:03 | Int | 5.6007 | 290 | 13.30035 | 4.954526 | 18.25487 |  | 18.334091 |  | 8.0000004 | 8.0000004 | 8.0000004 | 8.2137 | 1.189481 | 17494.83 | 9928.451 | 358527.4
DMA 219 |  |  |  | 213.966 | 5:58 | Int | 5.6007 | 290 | 13.36107 | 4.893805 | 18.25487 |  | 12.262144 |  | 8.0000004 | 8.0000004 | 8.0000004 | 5.4934 | 1.190524 | 17510.18 | 9928.451 | 358527.4
DMA 220 |  |  |  | 214.0278 | 6:00 | Int | 5.6007 | 290 | 13.42286 | 4.832011 | 18.25487 |  | 12.836659 |  | 15.614733 | 8.0000004 | 15.6147331 | 11.2254 | 1.185553 | 17437.07 | 9928.451 | 358527.4
DMA 221 |  |  |  | 214.0541 | 6:03 | Int | 5.6007 | 290 | 13.44917 | 4.805702 | 18.25487 |  | 16.054845 |  | 8.0000004 | 8.0000004 | 8.0000004 | 7.1926 | 1.189887 | 17500.81 | 9928.451 | 358527.4
DMA 222 |  |  |  | 214.0956 | 6:01 | Int | 5.6007 | 290 | 13.49067 | 4.764202 | 18.25487 |  | 16.84171 |  | 8.0000004 | 8.0000004 | 8.0000004 | 7.5451 | 1.189749 | 17498.78 | 9928.451 | 358527.4
DMA 223 |  |  |  | 214.2173 | 5:49 | Int | 5.6007 | 290 | 13.61242 | 4.642456756 | 18.25487 |  | 15.387413 |  | 8.0000004 | 8.0000004 | 8.0000004 | 6.8936 | 1.190002 | 17502.51 | 9928.451 | 358527.4
DMA 224 |  |  |  | 214.4164 | 5:58 | Int | 5.6007 | 290 | 13.81149 | 4.443388 | 18.25487 |  | 19.183797 |  | 8.0000004 | 8.0000004 | 8.0000004 | 8.5943 | 1.189324 | 17492.54 | 9928.451 | 358527.4
DMA 225 |  |  |  | 214.4811 | 5:45 | Int | 5.6007 | 290 | 13.87619 | 4.37869 | 18.25487 |  | 13.988458 |  | 8.0000004 | 8.0000004 | 8.0000004 | 6.2668 | 1.19024 | 17506 | 9928.451 | 358527.4
DMA 226 |  |  |  | 214.5952 | 6:02 | Int | 5.6007 | 290 | 13.99025 | 4.264622 | 18.25487 |  | 18.400846 |  | 8.9243157 | 8.0000004 | 8.9243157 | 9.1962 | 1.188793 | 17484.72 | 9928.451 | 358527.4
DMA 227 |  |  |  | 214.9152 | 6:04 | Int | 5.6007 | 290 | 14.31029 | 3.944588171 | 18.25487 |  | 17.351301 |  | 8.4602451 | 8.0000004 | 8.4602451 | 8.2206 | 1.189352 | 17492.94 | 9928.451 | 358527.4
DMA 228 |  |  |  | 214.992 | 6:03 | Int | 5.6007 | 290 | 14.38706 | 3.86781 | 18.25487 |  | 18.943167 |  | 8.0000004 | 8.0000004 | 8.0000004 | 8.4865 | 1.189369 | 17493.19 | 9928.451 | 358527.4
DMA 229 | CLS 8 |  |  | 216.2349 | 6:01 | Int | 5.6007 | 290 | 15.63003 | 2.624842 | 18.25487 |  | 13.27635 |  | 11.12361 | 10.234359 | 11.1236097 | 8.2704 | 1.188611 | 17482.05 | 9928.451 | 358527.4
CLS 8 |  | CLS G |  | 216.2426 | 6:02 | Int | 5.6007 | 290 | 15.63765 | 2.617224 | 18.25487 |  | 25.314119 | 20.36824375 | 26.359139 | 12.336008 | 26.359139 | 30.0665 | 1.155057037 | 16988.53 | 9928.451 | 358527.4 | [5 empty] | CLS G
DMA 230 | CLS 8 |  |  | 216.248 | 6:04 | Int | 5.6007 | 290 | 15.64307 | 2.611807 | 18.25487 |  | 25.314119 |  | 15.523458 | 8.0000004 | 15.5234579 | 22.0072 | 1.177453 | 17317.94 | 9928.451 | 358527.4
DMA 231 |  |  |  | 216.7457 | 5:46 | Int | 5.6007 | 290 | 16.14075 | 2.114126454 | 18.25487 |  | 14.941433 |  | 8.0000004 | 8.0000004 | 8.0000004 | 6.6938 | 1.190079 | 17503.63 | 9928.451 | 358527.4
DMA 232 |  |  |  | 216.9833 | 5:54 | Int | 5.6007 | 290 | 16.37837 | 1.876509 | 18.25487 |  | 11.457375 |  | 8.5153077 | 8.0000004 | 8.5153077 | 5.4636 | 1.190439 | 17508.93 | 9928.451 | 358527.4
DMA 233 |  |  |  | 217.1247 | 5:46 | Int | 5.6007 | 290 | 16.51978 | 1.735096 | 18.25487 |  | 13.667905 |  | 11.571705 | 8.0000004 | 11.5717053 | 8.8574 | 1.188188 | 17475.82 | 9928.451 | 358527.4
DMA 234 |  |  |  | 217.3755 | 5:50 | Int | 5.6007 | 290 | 16.77057 | 1.484302 | 18.25487 |  | 18.321556 |  | 8.0000004 | 8.0000004 | 8.0000004 | 8.2081 | 1.189483 | 17494.87 | 9928.451 | 358527.4
DMA 235 |  |  |  | 217.4493 | 5:49 | Int | 5.6007 | 290 | 16.84442 | 1.410459 | 18.25487 |  | 15.062965 |  | 10.353487 | 8.0000004 | 10.353487 | 8.7337 | 1.188593 | 17481.78 | 9928.451 | 358527.4
DMA 236 |  |  |  | 217.7581 | 5:59 | Int | 5.6007 | 290 | 17.15316 | 1.101716 | 18.25487 |  | 18.032072 |  | 12.0191 | 8.0000004 | 12.0190997 | 12.1373 | 1.186216 | 17446.82 | 9928.451 | 358527.4
DMA 237 |  |  |  | 218.4499 | 5:47 | Int | 5.6007 | 290 | 17.84494 | 0.4099318377 | 18.25487 |  | 14.172295 |  | 8.3190622 | 8.0000004 | 8.3190622 | 6.6024 | 1.190042 | 17503.09 | 9928.451 | 358527.4
DMA 238 |  |  |  | 218.467 | 5:50 | Int | 5.6007 | 290 | 17.86213 | 0.3927428944 | 18.25487 |  | 16.816297 |  | 8.0000004 | 8.0000004 | 8.0000004 | 7.5337 | 1.189753 | 17498.84 | 9928.451 | 358527.4
DMA 239 |  |  |  | 218.588 | 5:52 | Int | 5.6007 | 290 | 17.98309 | 0.271786076 | 18.25487 |  | 14.260453 |  | 8.0000004 | 8.0000004 | 8.0000004 | 6.3887 | 1.190194 | 17505.33 | 9928.451 | 358527.4
GWD 300 |  |  |  | 218.8598 |  |  | 5.6007 | 290 | 18.25487 | 18.2827 | 18.2827 | [9 empty] | 9928.451 | 358527.4
DMA 240 |  |  |  | 220.1018 | 5:53 | Int | 5.6007 | 300 | 1.241995 | 17.0407 | 18.2827 |  | 11.075044 |  | 12.280428 | 10.354916 | 12.2804279 | 7.6167 | 1.188656 | 17482.71 | 9928.451 | 358527.4
DMA 241 |  |  |  | 220.8944 | 5:47 | Int | 5.6007 | 300 | 2.03458 | 16.24812 | 18.2827 |  | 17.322001 |  | 8.0000004 | 8.0000004 | 8.0000004 | 7.7603 | 1.189663 | 17497.52 | 9928.451 | 358527.4
DMA 242 |  |  |  | 223.3844 | 5:44 | Int | 5.6007 | 300 | 4.524624 | 13.75807 | 18.2827 |  | 11.754785 |  | 9.4407331 | 8.0000004 | 9.4407331 | 6.2147 | 1.189957 | 17501.84 | 9928.451 | 358527.4
DMA 243 |  |  |  | 223.5049 | 5:59 | Int | 5.6007 | 300 | 4.645156 | 13.63754 | 18.2827 |  | 16.969395 |  | 10.729862 | 8.0000004 | 10.7298624 | 10.1968 | 1.187741974 | 17469.26 | 9928.451 | 358527.4
DMA 244 |  |  |  | 223.9602 | 5:56 | Int | 5.6007 | 300 | 5.100429 | 13.18227 | 18.2827 |  | 10.351462 |  | 15.444987 | 8.0000004 | 15.4449865 | 8.9537 | 1.187087 | 17459.63 | 9928.451 | 358527.4
DMA 245 |  |  |  | 224.1883 | 5:55 | Int | 5.6007 | 300 | 5.328534 | 12.95416 | 18.2827 |  | 10.159104 |  | 12.867894 | 8.0000004 | 12.867894 | 7.321 | 1.188677 | 17483.02 | 9928.451 | 358527.4
DMA 246 |  |  |  | 226.5824 | 5:50 | Int | 5.6007 | 300 | 7.722602 | 10.56009 | 18.2827 |  | 12.869069 |  | 13.763737 | 8.0000004 | 13.7637369 | 9.9196 | 1.186955 | 17457.69 | 9928.451 | 358527.4
DMA 247 |  |  |  | 227.4699 | 5:48 | Int | 5.6007 | 300 | 8.61013 | 9.672567 | 18.2827 |  | 13.937318 |  | 13.145907 | 8.0000004 | 13.1459069 | 10.2607 | 1.186939 | 17457.46 | 9928.451 | 358527.4
DMA 248 |  |  |  | 227.9964 | 5:57 | Int | 5.6007 | 300 | 9.136653035 | 9.146044 | 18.2827 |  | 11.679354 |  | 8.2508139 | 8.0000004 | 8.2508139 | 5.3964 | 1.190513015 | 17510.02 | 9928.451 | 358527.4
DMA 249 |  |  |  | 229.4183 | 5:58 | Int | 5.6007 | 300 | 10.5585 | 7.724193 | 18.2827 |  | 15.254968 |  | 8.0786608 | 8.0000004 | 8.0786608 | 6.9014 | 1.189981 | 17502.19 | 9928.451 | 358527.4
DMA 250 |  |  |  | 230.9241 | 5:57 | Int | 5.6007 | 300 | 12.06429 | 6.218411 | 18.2827 |  | 13.627887 |  | 11.802225 | 8.0000004 | 11.8022254 | 9.0074 | 1.188044 | 17473.7 | 9928.451 | 358527.4
DMA 251 |  |  |  | 231.8423 | 5:56 | Int | 5.6007 | 300 | 12.98249 | 5.300209 | 18.2827 |  | 15.807839 |  | 8.3213979 | 8.0000004 | 8.3213979 | 7.3665 | 1.189739 | 17498.64 | 9928.451 | 358527.4
DMA 252 |  |  |  | 231.9569 | 5:57 | Int | 5.6007 | 300 | 13.09711372 | 5.185583 | 18.2827 |  | 13.944034 |  | 8.124589 | 8.0000004 | 8.124589 | 6.3442 | 1.19018396 | 17505.18 | 9928.451 | 358527.4
DMA 253 |  |  |  | 232.2611 | 5:59 | Int | 5.6007 | 300 | 13.40131 | 4.881384592 | 18.2827 |  | 13.089862 |  | 8.0000004 | 8.0000004 | 8.0000004 | 5.8643 | 1.190389 | 17508.19 | 9928.451 | 358527.4
DMA 254 |  |  |  | 232.3512 | 5:58 | Int | 5.6007 | 300 | 13.49139 | 4.791311 | 18.2827 |  | 12.946266 |  | 8.0000004 | 8.0000004 | 8.0000004 | 5.7999 | 1.190413 | 17508.54 | 9928.451 | 358527.4
DMA 255 |  |  |  | 233.0595 | 5:56 | Int | 5.6007 | 300 | 14.19976 | 4.08294 | 18.2827 |  | 11.963693 |  | 14.777343 | 8.0000004 | 14.7773428 | 9.9009 | 1.186669805 | 17453.49 | 9928.451 | 358527.4
DMA 256 |  |  |  | 233.2513 | 5:55 | Int | 5.6007 | 300 | 14.39152 | 3.891172999 | 18.2827 |  | 13.661842 |  | 12.535519 | 8.0000004 | 12.535519 | 9.5909 | 1.187511 | 17465.87 | 9928.451 | 358527.4
DMA 257 |  |  |  | 233.467 | 6:00 | Int | 5.6007 | 300 | 14.60716 | 3.675533 | 18.2827 |  | 13.978961 |  | 8.0000004 | 8.0000004 | 8.0000004 | 6.2626 | 1.190241 | 17506.02 | 9928.451 | 358527.4
DMA 258 |  |  |  | 233.5938 | 5:59 | Int | 5.6007 | 300 | 14.73399 | 3.548702 | 18.2827 |  | 11.600283 |  | 9.3965661 | 8.0000004 | 9.3965661 | 6.1043 | 1.190012 | 17502.66 | 9928.451 | 358527.4
DMA 259 |  |  |  | 233.8705 | 5:50 | Int | 5.6007 | 300 | 15.01076 | 3.271937021 | 18.2827 |  | 14.870432 |  | 13.500302 | 8.0000004 | 13.5003021 | 11.2429 | 1.186232507 | 17447.06 | 9928.451 | 358527.4
DMA 260 |  |  |  | 233.9995 | 5:50 | Int | 5.6007 | 300 | 15.13973 | 3.142962 | 18.2827 |  | 13.839567 |  | 9.4530126 | 8.0000004 | 9.4530126 | 7.3264 | 1.189479 | 17494.81 | 9928.451 | 358527.4
DMA 261 |  |  |  | 234.2394 | 5:48 | Int | 5.6007 | 300 | 15.37958 | 2.903119 | 18.2827 |  | 16.459158 |  | 10.159905 | 8.0000004 | 10.1599051 | 9.3648 | 1.188341 | 17478.07 | 9928.451 | 358527.4
DMA 262 |  |  |  | 235.7376 | 5:50 | Int | 5.6007 | 300 | 16.87777 | 1.404922 | 18.2827 |  | 15.21444 |  | 9.0868222 | 8.0000004 | 9.0868222 | 7.7422 | 1.18939 | 17493.5 | 9928.451 | 358527.4
DMA 263 |  |  |  | 235.9891 | 5:55 | Int | 5.6007 | 300 | 17.12935 | 1.153351 | 18.2827 |  | 11.411238 |  | 8.0000004 | 8.0000004 | 8.0000004 | 5.1122 | 1.190661 | 17512.2 | 9928.451 | 358527.4
DMA 264 |  |  |  | 236.138 | 6:00 | Int | 5.6007 | 300 | 17.27824 | 1.004459 | 18.2827 |  | 12.338058 |  | 9.199867 | 8.0000004 | 9.199867 | 6.3566 | 1.189949 | 17501.72 | 9928.451 | 358527.4
DMA 265 |  |  |  | 236.2538 | 5:49 | Int | 5.6007 | 300 | 17.39403 | 0.8886710693 | 18.2827 |  | 10.815463 |  | 15.42898 | 8.7611834 | 15.4289799 | 9.3454 | 1.186841 | 17456.02 | 9928.451 | 358527.4
DMA 266 |  |  |  | 236.3438 | 5:51 | Int | 5.6007 | 300 | 17.48402 | 0.7986737594 | 18.2827 |  | 11.030085 |  | 10.529759 | 8.0000004 | 10.5297593 | 6.5043 | 1.189601 | 17496.61 | 9928.451 | 358527.4
DMA 267 |  |  |  | 237.0453 | 5:46 | Int | 5.6007 | 300 | 18.18552 | 0.0971794328 | 18.2827 |  | 12.372189 |  | 8.0000004 | 8.0000004 | 8.0000004 | 5.5427 | 1.190506 | 17509.92 | 9928.451 | 358527.4
GWD 310 |  |  |  | 237.1425 |  |  | 5.6007 | 300 | 18.2827 | 18.21536 | 18.21536 | [9 empty] | 9928.451 | 358527.4
DMA 268 |  |  |  | 237.7616 | 3:33 | Int | 5.6007 | 310 | 0.6190962904 | 17.59627 | 18.21536 |  | 25.392419 |  | 9.1686528 | 8.0000004 | 9.1686528 | 13.0378 | 1.186817 | 17455.66 | 9928.451 | 358527.4
DMA 269 |  |  |  | 237.9137 | 3:34 | Int | 5.6007 | 310 | 0.7712521044 | 17.44411 | 18.21536 |  | 12.634809 |  | 10.252833 | 8.0000004 | 10.2528334 | 7.2546 | 1.189319 | 17492.46 | 9928.451 | 358527.4
DMA 270 |  |  |  | 238.1557 | 3:30 | Int | 5.6007 | 310 | 1.013248 | 17.20212 | 18.21536 |  | 11.398092 |  | 13.19003 | 11.918685 | 13.1900301 | 8.4195 | 1.187991 | 17472.93 | 9928.451 | 358527.4
DMA 271 |  |  |  | 238.6032 | 8:24 | Int | 5.6007 | 310 | 1.460667 | 16.7547 | 18.21536 |  | 11.591782 |  | 11.539664 | 8.0000004 | 11.5396641 | 7.4911 | 1.188898 | 17486.27 | 9928.451 | 358527.4
DMA 272 |  |  |  | 238.6961 | 3:17 | Int | 5.6007 | 310 | 1.55357 | 16.66179 | 18.21536 |  | 13.648477 |  | 13.672513 | 8.0000004 | 13.672513 | 10.4506 | 1.186661 | 17453.37 | 9928.451 | 358527.4
DMA 273 |  |  |  | 239.0034 | 3:16 | Int | 5.6007 | 310 | 1.860878926 | 16.35449 | 18.21536 |  | 19.315572 |  | 11.080533 | 8.0000004 | 11.0805333 | 11.9859 | 1.186651352 | 17453.22 | 9928.451 | 358527.4
DMA 274 |  |  |  | 239.3048 | 3:16 | Int | 5.6007 | 310 | 2.16228 | 16.05308 | 18.21536 |  | 12.178066 |  | 12.824428 | 8.0000004 | 12.8244283 | 8.7463 | 1.187904 | 17471.64 | 9928.451 | 358527.4
DMA 275 |  |  |  | 239.9984 | 2:54 | Int | 5.6007 | 310 | 2.855887 | 15.35948 | 18.21536 |  | 12.059172 |  | 8.8244192 | 8.0000004 | 8.8244192 | 5.9593 | 1.190187 | 17505.23 | 9928.451 | 358527.4
DMA 276 |  |  |  | 240.3015 | 2:50 | Int | 5.6007 | 310 | 3.159013 | 15.05635 | 18.21536 |  | 12.378658 |  | 8.3054025 | 8.0000004 | 8.3054025 | 5.7574 | 1.190368 | 17507.89 | 9928.451 | 358527.4
DMA 277 |  |  |  | 241.899 | 1:54 | Int | 5.6007 | 310 | 4.756536 | 13.45883 | 18.21536 |  | 12.844644 |  | 13.588306 | 8.0000004 | 13.5883065 | 9.7746 | 1.187094 | 17459.73 | 9928.451 | 358527.4
DMA 278 |  |  |  | 242.7716 | 6:02 | Int | 5.6007 | 310 | 5.629142 | 12.58622 | 18.21536 |  | 14.951172 |  | 10.689247 | 8.0000004 | 10.6892474 | 8.95 | 1.188391 | 17478.8 | 9928.451 | 358527.4
DMA 279 |  |  |  | 242.8476 | 12:13 | Int | 5.6007 | 310 | 5.705156 | 12.51021 | 18.21536 |  | 17.005001 |  | 10.857768 | 8.0000004 | 10.8577684 | 10.34 | 1.187625 | 17467.55 | 9928.451 | 358527.4
DMA 280 |  |  |  | 243.1712 | 5:58 | Int | 5.6007 | 310 | 6.028702 | 12.18666 | 18.21536 |  | 14.95284 |  | 8.0000004 | 8.0000004 | 8.0000004 | 6.6989 | 1.190077 | 17503.6 | 9928.451 | 358527.4
DMA 281 |  |  |  | 243.3069 | 1:00 | Int | 5.6007 | 310 | 6.164367 | 12.051 | 18.21536 |  | 14.032815 |  | 10.224096 | 8.0000004 | 10.2240955 | 8.0347 | 1.188963 | 17487.22 | 9928.451 | 358527.4
DMA 282 |  |  |  | 243.4383 | 1:02 | Int | 5.6007 | 310 | 6.295821489 | 11.91954 | 18.21536 |  | 18.457627 |  | 8.0000004 | 8.0000004 | 8.0000004 | 8.269 | 1.189458 | 17494.5 | 9928.451 | 358527.4
DMA 283 |  |  |  | 243.6439 | 12:44 | Int | 5.6007 | 310 | 6.501461 | 11.7139 | 18.21536 |  | 13.960493 |  | 10.886565 | 8.0000004 | 10.8865649 | 8.5113 | 1.188554455 | 17481.21 | 9928.451 | 358527.4
DMA 284 |  |  |  | 243.8001 | 1:01 | Int | 5.6007 | 310 | 6.657606 | 11.55776 | 18.21536 |  | 14.956802 |  | 8.0000004 | 8.0000004 | 8.0000004 | 6.7006 | 1.190076 | 17503.59 | 9928.451 | 358527.4
DMA 285 |  |  |  | 243.8326 | 1:00 | Int | 5.6007 | 310 | 6.690163 | 11.5252 | 18.21536 |  | 17.150052 |  | 8.0000004 | 8.0000004 | 8.0000004 | 7.6832 | 1.189694 | 17497.97 | 9928.451 | 358527.4
DMA 286 |  |  |  | 243.8959 | 12:50 | Int | 5.6007 | 310 | 6.753396 | 11.46197 | 18.21536 |  | 14.286061 |  | 8.0000004 | 8.0000004 | 8.0000004 | 6.4002 | 1.19019 | 17505.26 | 9928.451 | 358527.4
DMA 287 |  |  |  | 244.0173 | 5:49 | Int | 5.6007 | 310 | 6.874851 | 11.34051 | 18.21536 |  | 14.707769 |  | 9.0922881 | 8.0000004 | 9.0922881 | 7.4888 | 1.189497 | 17495.08 | 9928.451 | 358527.4
DMA 288 |  |  |  | 244.2326 | 5:46 | Int | 5.6007 | 310 | 7.090162 | 11.1252 | 18.21536 |  | 13.643895 |  | 8.9500705 | 8.0000004 | 8.9500705 | 6.8385 | 1.189805 | 17499.6 | 9928.451 | 358527.4
DMA 289 |  |  |  | 244.3103 | 5:52 | Int | 5.6007 | 310 | 7.167857 | 11.04751 | 18.21536 |  | 13.345195 |  | 13.388271 | 8.0000004 | 13.3882714 | 10.006 | 1.187016 | 17458.58 | 9928.451 | 358527.4
DMA 290 |  |  |  | 244.4653 | 5:58 | Int | 5.6007 | 310 | 7.322808401 | 10.89256 | 18.21536 |  | 18.934271 |  | 8.0000004 | 8.0000004 | 8.0000004 | 8.4826 | 1.189371 | 17493.22 | 9928.451 | 358527.4
DMA 291 |  |  |  | 244.5152 | 6:00 | Int | 5.6007 | 310 | 7.372726 | 10.84264 | 18.21536 |  | 11.617038 |  | 8.0000004 | 8.0000004 | 8.0000004 | 5.2044 | 1.190628 | 17511.71 | 9928.451 | 358527.4
DMA 292 |  |  |  | 244.6631 | 5:49 | Int | 5.6007 | 310 | 7.520599 | 10.69477 | 18.21536 |  | 16.082226 |  | 8.5754832 | 8.0000004 | 8.5754832 | 7.7232 | 1.189529 | 17495.55 | 9928.451 | 358527.4
DMA 293 |  |  |  | 244.7753 | 5:48 | Int | 5.6007 | 310 | 7.632788 | 10.58258 | 18.21536 |  | 18.733342 |  | 9.8716905 | 8.0000004 | 9.8716905 | 10.3563 | 1.187942 | 17472.2 | 9928.451 | 358527.4
DMA 294 |  |  |  | 245.4514 | 5:56 | Int | 5.6007 | 310 | 8.308933671 | 9.906431 | 18.21536 |  | 14.566976 |  | 10.192421 | 8.0000004 | 10.1924213 | 8.3147 | 1.188839 | 17485.39 | 9928.451 | 358527.4
DMA 295 |  |  |  | 245.474 | 5:59 | Int | 5.6007 | 310 | 8.331494 | 9.883871 | 18.21536 |  | 12.346342 |  | 8.0000004 | 8.0000004 | 8.0000004 | 5.5312 | 1.190511 | 17509.98 | 9928.451 | 358527.4
DMA 296 |  |  |  | 245.5415 | 5:58 | Int | 5.6007 | 310 | 8.399001 | 9.816364 | 18.21536 |  | 11.748989 |  | 8.0000004 | 8.0000004 | 8.0000004 | 5.2635 | 1.190607 | 17511.4 | 9928.451 | 358527.4
DMA 297 |  |  |  | 245.5935 | 5:27 | Int | 5.6007 | 310 | 8.451016 | 9.764349 | 18.21536 |  | 16.626899 |  | 8.0000004 | 8.0000004 | 8.0000004 | 7.4489 | 1.189787 | 17499.33 | 9928.451 | 358527.4
DMA 298 |  |  |  | 245.7446 | 5:48 | Int | 5.6007 | 310 | 8.602091 | 9.613274 | 18.21536 |  | 16.088519 |  | 9.0828137 | 8.0000004 | 9.0828137 | 8.1833 | 1.189199 | 17490.69 | 9928.451 | 358527.4
DMA 299 |  |  |  | 246.034 | 5:49 | Int | 5.6007 | 310 | 8.891485 | 9.32388 | 18.21536 |  | 16.880031 |  | 8.0000004 | 8.0000004 | 8.0000004 | 7.5623 | 1.1897418 | 17498.68 | 9928.451 | 358527.4
DMA 300 |  |  |  | 246.0726 | 5:56 | Int | 5.6007 | 310 | 8.930137 | 9.285228 | 18.21536 |  | 13.086866 |  | 8.0000004 | 8.0000004 | 8.0000004 | 5.8629 | 1.19039 | 17508.2 | 9928.451 | 358527.4
DMA 301 |  |  |  | 246.1144 | 5:43 | Int | 5.6007 | 310 | 8.971899 | 9.243465 | 18.21536 |  | 12.800972 |  | 12.345601 | 8.0000004 | 12.3456009 | 8.8504 | 1.187977 | 17472.71 | 9928.451 | 358527.4
DMA 302 |  |  |  | 246.4276 | 5:58 | Int | 5.6007 | 310 | 9.285153 | 8.930211 | 18.21536 |  | 13.812123 |  | 8.0000004 | 8.0000004 | 8.0000004 | 6.1878 | 1.190269275 | 17506.43 | 9928.451 | 358527.4
DMA 303 |  |  |  | 247.0972 | 5:58 | Int | 5.6007 | 310 | 9.954709 | 8.260656 | 18.21536 |  | 17.980856 |  | 8.0000004 | 8.0000004 | 8.0000004 | 8.0554 | 1.189545 | 17495.78 | 9928.451 | 358527.4
DMA 304 |  |  |  | 247.1938 | 5:57 | Int | 5.6007 | 310 | 10.05136 | 8.16401 | 18.21536 |  | 17.955053 |  | 8.0000004 | 8.0000004 | 8.0000004 | 8.0439 | 1.189549 | 17495.85 | 9928.451 | 358527.4
DMA 305 |  |  |  | 247.5187 | 5:57 | Int | 5.6007 | 310 | 10.37623 | 7.839138 | 18.21536 |  | 16.759682 |  | 8.0000004 | 8.0000004 | 8.0000004 | 7.5083 | 1.189763 | 17498.99 | 9928.451 | 358527.4
DMA 306 |  |  |  | 247.6881 | 5:58 | Int | 5.6007 | 310 | 10.54558 | 7.669782 | 18.21536 |  | 18.119431 |  | 8.405935 | 8.0000004 | 8.405935 | 8.5295 | 1.189236 | 17491.24 | 9928.451 | 358527.4
DMA 307 |  |  |  | 248.0003 | 5:48 | Int | 5.6007 | 310 | 10.85779 | 7.357571 | 18.21536 |  | 16.979153 |  | 8.6263148 | 8.0000004 | 8.6263148 | 8.2023 | 1.189314384 | 17492.39 | 9928.451 | 358527.4
DMA 308 |  |  |  | 248.3576 | 5:57 | Int | 5.6007 | 310 | 11.2151 | 7.000264 | 18.21536 |  | 13.918714 |  | 8.0000004 | 8.0000004 | 8.0000004 | 6.2356 | 1.190251 | 17506.17 | 9928.451 | 358527.4
DMA 309 |  |  |  | 249.1189 | 5:50 | Int | 5.6007 | 310 | 11.97642 | 6.238942983 | 18.21536 |  | 17.797749 |  | 8.0000004 | 8.0000004 | 8.0000004 | 7.9734 | 1.189578 | 17496.26 | 9928.451 | 358527.4
DMA 310 |  |  |  | 249.9952 | 5:49 | Int | 5.6007 | 310 | 12.8527 | 5.362666 | 18.21536 |  | 15.872955 |  | 9.7976681 | 8.0000004 | 9.7976681 | 8.7092 | 1.188762 | 17484.26 | 9928.451 | 358527.4
DMA 311 |  |  |  | 250.6261 | 5:55 | Int | 5.6007 | 310 | 13.48365 | 4.731710106 | 18.21536 |  | 12.675539 |  | 10.352559 | 8.0000004 | 10.3525594 | 7.3488 | 1.189252 | 17491.47 | 9928.451 | 358527.4
DMA 312 |  |  |  | 251.1315 | 5:49 | Int | 5.6007 | 310 | 13.98902 | 4.226349537 | 18.21536 |  | 14.721364 |  | 8.6495448 | 8.0000004 | 8.6495448 | 7.1307 | 1.189755 | 17498.87 | 9928.451 | 358527.4
DMA 313 |  |  |  | 251.1994 | 5:50 | Int | 5.6007 | 310 | 14.05687 | 4.158494 | 18.21536 |  | 15.661548 |  | 8.4909219 | 8.0000004 | 8.4909219 | 7.447 | 1.189665 | 17497.54 | 9928.451 | 358527.4
DMA 314 |  |  |  | 251.5674 | 11:01 | Int | 5.6007 | 310 | 14.4249 | 3.790461 | 18.21536 |  | 13.199733 |  | 8.756998 | 8.0000004 | 8.756998 | 6.4731 | 1.189997 | 17502.42 | 9928.451 | 358527.4
DMA 315 |  |  |  | 254.0065 | 5:44 | Int | 5.6007 | 310 | 16.86406 | 1.351302 | 18.21536 |  | 12.021804 |  | 9.213971 | 8.0000004 | 9.213971 | 6.2031 | 1.190009 | 17502.61 | 9928.451 | 358527.4
DMA 316 |  |  |  | 254.2594 | 5:47 | Int | 5.6007 | 310 | 17.11696 | 1.098404 | 18.21536 |  | 15.771276 |  | 8.0000004 | 8.0000004 | 8.0000004 | 7.0655 | 1.189936 | 17501.53 | 9928.451 | 358527.4
DMA 317 |  |  |  | 254.3772 | 5:50 | Int | 5.6007 | 310 | 17.23469 | 0.9806748728 | 18.21536 |  | 18.563959 |  | 8.0000004 | 8.0000004 | 8.0000004 | 8.3167 | 1.189439 | 17494.22 | 9928.451 | 358527.4
DMA 318 |  |  |  | 254.5131 | 5:47 | Int | 5.6007 | 310 | 17.37057 | 0.8447920218 | 18.21536 |  | 14.349355 |  | 8.0000004 | 8.0000004 | 8.0000004 | 6.4285 | 1.190179 | 17505.11 | 9928.451 | 358527.4
DMA 319 |  |  |  | 254.6347 | 5:59 | Int | 5.6007 | 310 | 17.4922 | 0.7231629038 | 18.21536 |  | 19.75228 |  | 8.0000004 | 8.0000004 | 8.0000004 | 8.849 | 1.189218462 | 17490.98 | 9928.451 | 358527.4
DMA 320 |  |  |  | 254.8325 | 5:59 | Int | 5.6007 | 310 | 17.69005 | 0.5253187823 | 18.21536 |  | 14.925602 |  | 11.302653 | 8.0000004 | 11.3026528 | 9.4475 | 1.187956 | 17472.41 | 9928.451 | 358527.4
DMA 321 |  |  |  | 255.1127 | 5:48 | Int | 5.6007 | 310 | 17.97017 | 0.2451986313 | 18.21536 |  | 13.283013 |  | 14.054451 | 8.0000004 | 14.0544511 | 10.4549 | 1.186539983 | 17451.58 | 9928.451 | 358527.4
GWD 320 |  |  |  | 255.3579 |  |  | 5.6007 | 310 | 18.21536 | 18.20727 | 18.20727 | [9 empty] | 9928.451 | 358527.4
DMA 322 |  |  |  | 255.5959 | 12:51 | Int | 5.6007 | 320 | 0.2380354565 | 17.96923 | 18.20727 |  | 18.818544 |  | 8.0000004 | 8.0000004 | 8.0000004 | 8.4307 | 1.189392 | 17493.53 | 9928.451 | 358527.4
DMA 323 |  |  |  | 255.9362 | 12:46 | Int | 5.6007 | 320 | 0.5783743483 | 17.62889 | 18.20727 |  | 14.370866 |  | 8.0000004 | 8.0000004 | 8.0000004 | 6.4381 | 1.190176 | 17505.05 | 9928.451 | 358527.4
DMA 324 |  |  |  | 256.7379 | 9:15 | Int | 5.6007 | 320 | 1.380076 | 16.82719 | 18.20727 |  | 17.221743 |  | 8.8615688 | 8.0000004 | 8.8615688 | 8.5464 | 1.189101 | 17489.24 | 9928.451 | 358527.4
DMA 325 |  |  |  | 257.06 | 5:46 | Int | 5.6007 | 320 | 1.702199 | 16.50507 | 18.20727 |  | 16.898005 |  | 10.114235 | 8.0000004 | 10.1142349 | 9.5712 | 1.188254 | 17476.79 | 9928.451 | 358527.4
DMA 326 |  |  |  | 258.4972 | 9:21 | Int | 5.6007 | 320 | 3.139306 | 15.06796 | 18.20727 |  | 18.647921 |  | 8.0000004 | 8.0000004 | 8.0000004 | 8.3543 | 1.189423 | 17493.99 | 9928.451 | 358527.4
DMA 327 |  |  |  | 258.5096 | 5:53 | Int | 5.6007 | 320 | 3.151735 | 15.05553 | 18.20727 |  | 14.07278 |  | 8.0000004 | 8.0000004 | 8.0000004 | 6.3046 | 1.190226 | 17505.79 | 9928.451 | 358527.4
DMA 328 |  |  |  | 258.8247 | 1:16 | Int | 5.6007 | 320 | 3.466822 | 14.74045 | 18.20727 |  | 15.254785 |  | 10.311902 | 8.0000004 | 10.3119016 | 8.8094 | 1.188568 | 17481.41 | 9928.451 | 358527.4
DMA 329 |  |  |  | 258.9603 | 5:46 | Int | 5.6007 | 320 | 3.602417 | 14.60485 | 18.20727 |  | 17.198381 |  | 8.0000004 | 8.0000004 | 8.0000004 | 7.7049 | 1.189685 | 17497.84 | 9928.451 | 358527.4
DMA 330 |  |  |  | 259.217 | 9:15 | Int | 5.6007 | 320 | 3.859133 | 14.34814 | 18.20727 |  | 12.311047 |  | 8.0000004 | 8.0000004 | 8.0000004 | 5.5153 | 1.190516 | 17510.07 | 9928.451 | 358527.4
DMA 331 |  |  |  | 259.8378 | 5:32 | Int | 5.6007 | 320 | 4.479971 | 13.7273 | 18.20727 |  | 12.972304 |  | 8.0000004 | 8.0000004 | 8.0000004 | 5.8116 | 1.190408 | 17508.48 | 9928.451 | 358527.4
DMA 332 |  |  |  | 259.9379 | 1:17 | Int | 5.6007 | 320 | 4.58001 | 13.62726 | 18.20727 |  | 19.338688 |  | 8.0000004 | 8.0000004 | 8.0000004 | 8.6637 | 1.189296 | 17492.11 | 9928.451 | 358527.4
DMA 333 |  |  |  | 260.0098 | 5:45 | Int | 5.6007 | 320 | 4.651941 | 13.55533 | 18.20727 |  | 14.674181 |  | 11.054765 | 8.0000004 | 11.0547654 | 9.0846 | 1.188217 | 17476.25 | 9928.451 | 358527.4
DMA 334 |  |  |  | 260.3928 | 5:45 | Int | 5.6007 | 320 | 5.034962 | 13.17231 | 18.20727 |  | 18.571165 |  | 8.0000004 | 8.0000004 | 8.0000004 | 8.3199 | 1.189437 | 17494.2 | 9928.451 | 358527.4
DMA 335 |  |  |  | 260.4236 | 9:20 | Int | 5.6007 | 320 | 5.065709 | 13.14156 | 18.20727 |  | 13.221198 |  | 9.9077402 | 8.0000004 | 9.9077402 | 7.3357 | 1.189365 | 17493.13 | 9928.451 | 358527.4
DMA 336 |  |  |  | 260.6525 | 5:22 | Int | 5.6007 | 320 | 5.294629 | 12.91264 | 18.20727 |  | 16.339588 |  | 8.0000004 | 8.0000004 | 8.0000004 | 7.3201 | 1.189837 | 17500.08 | 9928.451 | 358527.4
DMA 337 |  |  |  | 260.6752 | 5:55 | Int | 5.6007 | 320 | 5.317348 | 12.88992 | 18.20727 |  | 13.229293 |  | 12.313494 | 8.0000004 | 12.3134945 | 9.1227 | 1.187836 | 17470.65 | 9928.451 | 358527.4
DMA 338 |  |  |  | 260.9507 | 5:22 | Int | 5.6007 | 320 | 5.592878 | 12.61439 | 18.20727 |  | 17.168126 |  | 8.0000004 | 8.0000004 | 8.0000004 | 7.6913 | 1.189691 | 17497.92 | 9928.451 | 358527.4
DMA 339 |  |  |  | 261.3517 | 5:13 | Int | 5.6007 | 320 | 5.993802 | 12.21347 | 18.20727 |  | 14.931037 |  | 9.8190019 | 8.0000004 | 9.8190019 | 8.2102 | 1.188988271 | 17487.59 | 9928.451 | 358527.4
DMA 340 |  |  |  | 261.4212 | 5:17 | Int | 5.6007 | 320 | 6.063309 | 12.14396 | 18.20727 |  | 14.065388 |  | 8.0000004 | 8.0000004 | 8.0000004 | 6.3013 | 1.190227 | 17505.81 | 9928.451 | 358527.4
DMA 341 |  |  |  | 261.8006 | 5:23 | Int | 5.6007 | 320 | 6.44278 | 11.76449 | 18.20727 |  | 15.205431 |  | 8.0000004 | 8.0000004 | 8.0000004 | 6.812 | 1.190034 | 17502.97 | 9928.451 | 358527.4
DMA 342 |  |  |  | 261.9547 | 5:22 | Int | 5.6007 | 320 | 6.596847 | 11.61042 | 18.20727 |  | 19.801715 |  | 8.0000004 | 8.0000004 | 8.0000004 | 8.8712 | 1.18920919 | 17490.84 | 9928.451 | 358527.4
DMA 343 |  |  |  | 262.0878 | 5:51 | Int | 5.6007 | 320 | 6.729964 | 11.4773 | 18.20727 |  | 14.251199 |  | 11.979992 | 8.0000004 | 11.9799916 | 9.5612 | 1.187693 | 17468.54 | 9928.451 | 358527.4
DMA 344 |  |  |  | 262.1434 | 5:57 | Int | 5.6007 | 320 | 6.785576226 | 11.42169 | 18.20727 |  | 14.626871 |  | 8.0000004 | 8.0000004 | 8.0000004 | 6.5528 | 1.190132 | 17504.42 | 9928.451 | 358527.4
DMA 345 |  |  |  | 262.1645 | 5:55 | Int | 5.6007 | 320 | 6.806684 | 11.40058 | 18.20727 |  | 13.391006 |  | 8.0000004 | 8.0000004 | 8.0000004 | 5.9992 | 1.190339 | 17507.46 | 9928.451 | 358527.4
DMA 346 |  |  |  | 262.4354 | 5:45 | Int | 5.6007 | 320 | 7.077533 | 11.12974 | 18.20727 |  | 21.76244 |  | 9.4466591 | 8.0000004 | 9.4466591 | 11.5128 | 1.187506 | 17465.79 | 9928.451 | 358527.4
DMA 347 |  |  |  | 262.5481 | 6:04 | Int | 5.6007 | 320 | 7.190262 | 11.01701 | 18.20727 |  | 18.441865 |  | 11.911226 | 8.0000004 | 11.9112255 | 12.3018 | 1.18616 | 17445.99 | 9928.451 | 358527.4
DMA 348 |  |  |  | 262.7183 | 5:27 | Int | 5.6007 | 320 | 7.360438 | 10.84683 | 18.20727 |  | 24.119943 |  | 8.0247354 | 8.0000004 | 8.0247354 | 10.8391 | 1.188338 | 17478.03 | 9928.451 | 358527.4
DMA 349 |  |  |  | 262.7462 | 6:03 | Int | 5.6007 | 320 | 7.388308 | 10.81896 | 18.20727 |  | 16.081455 |  | 12.437405 | 8.0000004 | 12.4374051 | 11.2011 | 1.186618 | 17452.72 | 9928.451 | 358527.4
DMA 350 |  |  |  | 262.8065 | 5:26 | Int | 5.6007 | 320 | 7.448681 | 10.75859 | 18.20727 |  | 19.903593 |  | 8.0000004 | 8.0000004 | 8.0000004 | 8.9168 | 1.18919 | 17490.56 | 9928.451 | 358527.4
DMA 351 | CLS 9 |  |  | 262.9018 | 5:27 | Int | 5.6007 | 320 | 7.543974 | 10.66329 | 18.20727 |  | 17.434362 |  | 8.0000004 | 8.0000004 | 8.0000004 | 7.8106 | 1.189643 | 17497.22 | 9928.451 | 358527.4
CLS 9 |  | CLS G |  | 262.9073 | 5:26 | Int | 5.6007 | 320 | 7.549439659 | 10.65783 | 18.20727 |  | 17.434362 | 14.54988271 | 18.931372 | 8.4645767 | 18.9313721 | 15.4263 | 1.178727 | 17336.67 | 9928.451 | 358527.4 | [5 empty] | CLS G
DMA 352 | CLS 9 |  |  | 262.9128 | 5:26 | Int | 5.6007 | 320 | 7.554905 | 10.65236 | 18.20727 |  | 16.97209 |  | 8.0000004 | 8.0000004 | 8.0000004 | 7.6035 | 1.189725 | 17498.44 | 9928.451 | 358527.4
DMA 353 |  |  |  | 262.9277 | 5:49 | Int | 5.6007 | 320 | 7.569832 | 10.63744 | 18.20727 |  | 13.313866 |  | 8.0000004 | 8.0000004 | 8.0000004 | 5.9646 | 1.190352 | 17507.65 | 9928.451 | 358527.4
DMA 354 |  |  |  | 263.0747 | 5:45 | Int | 5.6007 | 320 | 7.716828 | 10.49044 | 18.20727 |  | 19.883905 |  | 8.1531545 | 8.0000004 | 8.1531545 | 9.0785 | 1.189076 | 17488.88 | 9928.451 | 358527.4
DMA 355 |  |  |  | 263.075 | 5:13 | Int | 5.6007 | 320 | 7.717174 | 10.49009 | 18.20727 |  | 17.025213 |  | 8.0000004 | 8.0000004 | 8.0000004 | 7.6273 | 1.189716 | 17498.3 | 9928.451 | 358527.4
DMA 356 |  |  |  | 263.121 | 5:58 | Int | 5.6007 | 320 | 7.763121 | 10.44415 | 18.20727 |  | 11.763116 |  | 11.64992 | 8.0000004 | 11.6499197 | 7.6745 | 1.188779 | 17484.51 | 9928.451 | 358527.4
DMA 357 |  |  |  | 263.5403 | 6:09 | Int | 5.6007 | 320 | 8.182479 | 10.02479 | 18.20727 |  | 18.121061 |  | 8.0000004 | 8.0000004 | 8.0000004 | 8.1182 | 1.189519 | 17495.4 | 9928.451 | 358527.4
DMA 358 |  |  |  | 263.8251 | 5:52 | Int | 5.6007 | 320 | 8.467221 | 9.740047 | 18.20727 |  | 14.055657 |  | 8.9901928 | 8.0000004 | 8.9901928 | 7.0764 | 1.189696 | 17498.01 | 9928.451 | 358527.4
DMA 359 |  |  |  | 263.8581 | 5:22 | Int | 5.6007 | 320 | 8.500211 | 9.707058 | 18.20727 |  | 19.670337 |  | 8.0000004 | 8.0000004 | 8.0000004 | 8.8123 | 1.189234 | 17491.2 | 9928.451 | 358527.4
DMA 360 |  |  |  | 263.9745 | 5:20 | Int | 5.6007 | 320 | 8.616664 | 9.59060438 | 18.20727 |  | 15.329017 |  | 13.14081 | 8.0000004 | 13.1408097 | 11.281 | 1.18633 | 17448.5 | 9928.451 | 358527.4
DMA 361 |  |  |  | 264.0279 | 6:27 | Int | 5.6007 | 320 | 8.670071 | 9.537197 | 18.20727 |  | 16.021353 |  | 8.0000004 | 8.0000004 | 8.0000004 | 7.1776 | 1.189893 | 17500.89 | 9928.451 | 358527.4
DMA 362 |  |  |  | 264.1221 | 5:21 | Int | 5.6007 | 320 | 8.764211 | 9.443057 | 18.20727 |  | 18.200797 |  | 8.0000004 | 8.0000004 | 8.0000004 | 8.154 | 1.189505 | 17495.19 | 9928.451 | 358527.4
DMA 363 |  |  |  | 264.1269 | 5:46 | Int | 5.6007 | 320 | 8.769017 | 9.438252 | 18.20727 |  | 16.478738 |  | 8.3161937 | 8.0000004 | 8.3161937 | 7.6743 | 1.189616 | 17496.83 | 9928.451 | 358527.4
DMA 364 |  |  |  | 264.1648 | 5:48 | Int | 5.6007 | 320 | 8.806918 | 9.40035 | 18.20727 |  | 19.598477 |  | 8.0000004 | 8.0000004 | 8.0000004 | 8.7801 | 1.189247 | 17491.4 | 9928.451 | 358527.4
DMA 365 |  |  |  | 264.2248 | 5:49 | Int | 5.6007 | 320 | 8.866972097 | 9.340296 | 18.20727 |  | 20.490164 |  | 10.538114 | 8.0000004 | 10.5381142 | 12.0923 | 1.186795 | 17455.33 | 9928.451 | 358527.4
DMA 366 |  |  |  | 264.325 | 5:21 | Int | 5.6007 | 320 | 8.967179 | 9.240089 | 18.20727 |  | 16.556804 |  | 8.0938945 | 8.0000004 | 8.0938945 | 7.5045 | 1.189741 | 17498.66 | 9928.451 | 358527.4
DMA 367 |  |  |  | 264.4025 | 5:57 | Int | 5.6007 | 320 | 9.044623 | 9.162646 | 18.20727 |  | 15.168257 |  | 8.0000004 | 8.0000004 | 8.0000004 | 6.7954 | 1.19004 | 17503.06 | 9928.451 | 358527.4
DMA 368 |  |  |  | 264.4801 | 5:22 | Int | 5.6007 | 320 | 9.122209 | 9.085059864 | 18.20727 |  | 21.387067 |  | 8.0000004 | 8.0000004 | 8.0000004 | 9.5814 | 1.188907 | 17486.4 | 9928.451 | 358527.4
DMA 369 |  |  |  | 264.7525 | 5:24 | Int | 5.6007 | 320 | 9.39468 | 8.812588678 | 18.20727 |  | 19.038334 |  | 9.3578659 | 8.0000004 | 9.3578659 | 9.977 | 1.188294915 | 17477.39 | 9928.451 | 358527.4
DMA 370 |  |  |  | 264.7873 | 5:49 | Int | 5.6007 | 320 | 9.429431 | 8.777837725 | 18.20727 |  | 17.606217 |  | 8.0000004 | 8.0000004 | 8.0000004 | 7.8876 | 1.189612 | 17496.77 | 9928.451 | 358527.4
DMA 371 |  |  |  | 265.218 | 6:01 | Int | 5.6007 | 320 | 9.860171 | 8.347097 | 18.20727 |  | 18.251492 |  | 8.0000004 | 8.0000004 | 8.0000004 | 8.1767 | 1.189496 | 17495.05 | 9928.451 | 358527.4
DMA 372 |  |  |  | 265.2536 | 6:02 | Int | 5.6007 | 320 | 9.895705 | 8.311564 | 18.20727 |  | 17.440017 |  | 8.0000004 | 8.0000004 | 8.0000004 | 7.8131 | 1.189642 | 17497.21 | 9928.451 | 358527.4
DMA 373 |  |  |  | 265.5852 | 5:21 | Int | 5.6007 | 320 | 10.22732 | 7.979945 | 18.20727 |  | 18.152407 |  | 8.0000004 | 8.0000004 | 8.0000004 | 8.1323 | 1.189514 | 17495.32 | 9928.451 | 358527.4
DMA 374 |  |  |  | 265.8971 | 5:22 | Int | 5.6007 | 320 | 10.53929 | 7.667979 | 18.20727 |  | 19.671515 |  | 8.0000004 | 8.0000004 | 8.0000004 | 8.8128 | 1.189234 | 17491.2 | 9928.451 | 358527.4
DMA 375 |  |  |  | 266.0156 | 6:01 | Int | 5.6007 | 320 | 10.65777 | 7.549502 | 18.20727 |  | 22.987379 |  | 9.6793156 | 8.0000004 | 9.6793156 | 12.4604 | 1.186924 | 17457.23 | 9928.451 | 358527.4
DMA 376 |  |  |  | 266.0786 | 5:46 | Int | 5.6007 | 320 | 10.72079 | 7.486475 | 18.20727 |  | 22.115685 |  | 8.5147247 | 8.0000004 | 8.5147247 | 10.5454 | 1.188306 | 17477.56 | 9928.451 | 358527.4
DMA 377 |  |  |  | 266.2174 | 6:08 | Int | 5.6007 | 320 | 10.85951 | 7.347755768 | 18.20727 |  | 18.221486 |  | 8.0000004 | 8.0000004 | 8.0000004 | 8.1632 | 1.189501 | 17495.13 | 9928.451 | 358527.4
DMA 378 |  |  |  | 266.3408 | 5:37 | Int | 5.6007 | 320 | 10.98291 | 7.224357 | 18.20727 |  | 12.982565 |  | 14.761128 | 11.459891 | 14.7611285 | 10.7323 | 1.186146 | 17445.78 | 9928.451 | 358527.4
DMA 379 |  |  |  | 266.5434 | 5:45 | Int | 5.6007 | 320 | 11.18552 | 7.021744 | 18.20727 |  | 19.851357 |  | 8.0000004 | 8.0000004 | 8.0000004 | 8.8934 | 1.1892 | 17490.7 | 9928.451 | 358527.4
DMA 380 |  |  |  | 266.7463 | 5:29 | Int | 5.6007 | 320 | 11.38842 | 6.818844 | 18.20727 |  | 15.746619 |  | 8.0000004 | 8.0000004 | 8.0000004 | 7.0545 | 1.18994 | 17501.6 | 9928.451 | 358527.4
DMA 381 |  |  |  | 266.8243 | 5:45 | Int | 5.6007 | 320 | 11.46641 | 6.740863 | 18.20727 |  | 23.018958 |  | 8.0554327 | 8.0000004 | 8.0554327 | 10.384 | 1.188535 | 17480.92 | 9928.451 | 358527.4
DMA 382 |  |  |  | 266.9675 | 5:49 | Int | 5.6007 | 320 | 11.60964352 | 6.597625 | 18.20727 |  | 16.99653 |  | 11.438716 | 8.0000004 | 11.4387162 | 10.8878 | 1.187136 | 17460.35 | 9928.451 | 358527.4
DMA 383 |  |  |  | 267.0191 | 5:50 | Int | 5.6007 | 320 | 11.66128 | 6.545986 | 18.20727 |  | 17.75016 |  | 8.0000004 | 8.0000004 | 8.0000004 | 7.9521 | 1.189586 | 17496.39 | 9928.451 | 358527.4
DMA 384 |  |  |  | 267.1206 | 5:50 | Int | 5.6007 | 320 | 11.76271 | 6.444563 | 18.20727 |  | 15.835358 |  | 8.0000004 | 8.0000004 | 8.0000004 | 7.0942 | 1.189925 | 17501.37 | 9928.451 | 358527.4
DMA 385 |  |  |  | 267.233 | 5:45 | Int | 5.6007 | 320 | 11.87512 | 6.332145 | 18.20727 |  | 18.457811 |  | 9.2178481 | 8.0000004 | 9.2178481 | 9.5281 | 1.188551 | 17481.16 | 9928.451 | 358527.4
DMA 386 |  |  |  | 267.2688 | 5:48 | Int | 5.6007 | 320 | 11.91096 | 6.296306 | 18.20727 |  | 14.310047 |  | 8.3538657 | 8.0000004 | 8.3538657 | 6.6945 | 1.189998 | 17502.45 | 9928.451 | 358527.4
DMA 387 |  |  |  | 267.3719 | 5:44 | Int | 5.6007 | 320 | 12.01406 | 6.193212 | 18.20727 |  | 13.046573 |  | 9.978205 | 8.0000004 | 9.978205 | 7.2903 | 1.189368206 | 17493.18 | 9928.451 | 358527.4
DMA 388 |  |  |  | 267.5275 | 5:46 | Int | 5.6007 | 320 | 12.16961 | 6.037659 | 18.20727 |  | 16.195954 |  | 16.46162 | 8.0000004 | 16.4616201 | 14.9312 | 1.182621 | 17393.95 | 9928.451 | 358527.4
DMA 389 |  |  |  | 267.6924 | 5:57 | Int | 5.6007 | 320 | 12.33456 | 5.872704 | 18.20727 |  | 18.946955 |  | 8.9784684 | 8.0000004 | 8.9784684 | 9.5265 | 1.188626 | 17482.27 | 9928.451 | 358527.4
DMA 390 |  |  |  | 267.7585 | 5:43 | Int | 5.6007 | 320 | 12.40068 | 5.806591 | 18.20727 |  | 15.596275 |  | 8.818266 | 8.0000004 | 8.818266 | 7.7019 | 1.189476 | 17494.76 | 9928.451 | 358527.4
DMA 391 |  |  |  | 267.7699 | 11:57 | Int | 5.6007 | 320 | 12.412 | 5.795266 | 18.20727 |  | 15.229768 |  | 8.9602601 | 8.0000004 | 8.9602601 | 7.642 | 1.189465 | 17494.6 | 9928.451 | 358527.4
DMA 392 |  |  |  | 267.7913 | 5:16 | Int | 5.6007 | 320 | 12.4334 | 5.773868 | 18.20727 |  | 10.979116 |  | 9.1704605 | 8.0000004 | 9.1704605 | 5.6384 | 1.190248 | 17506.12 | 9928.451 | 358527.4
DMA 393 |  |  |  | 267.8434 | 5:53 | Int | 5.6007 | 320 | 12.48555 | 5.721714 | 18.20727 |  | 15.639657 |  | 8.0000004 | 8.0000004 | 8.0000004 | 7.0066 | 1.189959 | 17501.87 | 9928.451 | 358527.4
DMA 394 |  |  |  | 267.9087 | 5:53 | Int | 5.6007 | 320 | 12.5508 | 5.656467 | 18.20727 |  | 15.200044 |  | 8.2294438 | 8.0000004 | 8.2294438 | 7.0049 | 1.189905 | 17501.08 | 9928.451 | 358527.4
DMA 395 |  |  |  | 267.9618 | 5:52 | Int | 5.6007 | 320 | 12.60392 | 5.603349 | 18.20727 |  | 15.26062 |  | 9.0490589 | 8.0000004 | 9.0490589 | 7.7334 | 1.189403 | 17493.7 | 9928.451 | 358527.4
DMA 396 |  |  |  | 268.0439 | 5:43 | Int | 5.6007 | 320 | 12.68604 | 5.521226 | 18.20727 |  | 20.483704 |  | 8.9505073 | 8.0000004 | 8.9505073 | 10.2672 | 1.18829 | 17477.33 | 9928.451 | 358527.4
DMA 397 |  |  |  | 268.091 | 5:45 | Int | 5.6007 | 320 | 12.73313 | 5.474141 | 18.20727 |  | 17.67433 |  | 8.0000004 | 8.0000004 | 8.0000004 | 7.9181 | 1.1896 | 17496.59 | 9928.451 | 358527.4
DMA 398 |  |  |  | 268.1233 | 5:45 | Int | 5.6007 | 320 | 12.76543 | 5.441837 | 18.20727 |  | 18.334258 |  | 8.0000004 | 8.0000004 | 8.0000004 | 8.2137 | 1.189481 | 17494.83 | 9928.451 | 358527.4
DMA 399 |  |  |  | 268.2457 | 5:44 | Int | 5.6007 | 320 | 12.88789 | 5.319382 | 18.20727 |  | 20.061846 |  | 9.0951342 | 8.0000004 | 9.0951342 | 10.2182 | 1.188266 | 17476.96 | 9928.451 | 358527.4
DMA 400 |  |  |  | 268.3268351 | 5:49 | Int | 5.6007 | 320 | 12.96898 | 5.238284 | 18.20727 |  | 16.194551 |  | 10.373269 | 8.0000004 | 10.3732692 | 9.4077 | 1.188256 | 17476.81 | 9928.451 | 358527.4
DMA 401 |  |  |  | 268.3517 | 5:58 | Int | 5.6007 | 320 | 12.99383 | 5.213443313 | 18.20727 |  | 16.534458 |  | 8.0000004 | 8.0000004 | 8.0000004 | 7.4074 | 1.189803 | 17499.57 | 9928.451 | 358527.4
DMA 402 |  |  |  | 268.465 | 6:03 | Int | 5.6007 | 320 | 13.10719 | 5.100078309 | 18.20727 |  | 15.836023 |  | 8.0000004 | 8.0000004 | 8.0000004 | 7.0945 | 1.189925 | 17501.37 | 9928.451 | 358527.4
DMA 403 |  |  |  | 268.5278 | 5:38 | Int | 5.6007 | 320 | 13.16997 | 5.037297 | 18.20727 |  | 12.42582 |  | 12.252563 | 16.141795 | 12.2525627 | 8.5263 | 1.188178 | 17475.67 | 9928.451 | 358527.4
DMA 404 |  |  |  | 268.5748 | 5:57 | Int | 5.6007 | 320 | 13.21699 | 4.990275 | 18.20727 |  | 13.758442 |  | 11.060782 | 8.0000004 | 11.0607818 | 8.5223 | 1.188501373 | 17480.43 | 9928.451 | 358527.4
DMA 405 |  |  |  | 268.6958 | 5:50 | Int | 5.6007 | 320 | 13.33792 | 4.869348 | 18.20727 |  | 16.921686 |  | 12.479334 | 8.0000004 | 12.4793341 | 11.8261 | 1.186233 | 17447.07 | 9928.451 | 358527.4
DMA 406 |  |  |  | 268.7079 | 5:18 | Int | 5.6007 | 320 | 13.35 | 4.857264306 | 18.20727 |  | 12.782818 |  | 12.588387 | 8.0000004 | 12.5883874 | 9.0117 | 1.18782 | 17470.42 | 9928.451 | 358527.4
DMA 407 |  |  |  | 268.7222 | 5:54 | Int | 5.6007 | 320 | 13.36433 | 4.842938 | 18.20727 |  | 13.552958 |  | 8.0000004 | 8.0000004 | 8.0000004 | 6.0717 | 1.190312 | 17507.07 | 9928.451 | 358527.4
DMA 408 |  |  |  | 268.7748 | 5:46 | Int | 5.6007 | 320 | 13.41698 | 4.790287 | 18.20727 |  | 24.13331 |  | 8.0000004 | 8.0000004 | 8.0000004 | 10.8117 | 1.188359 | 17478.34 | 9928.451 | 358527.4
DMA 409 |  |  |  | 268.8273 | 5:54 | Int | 5.6007 | 320 | 13.46949 | 4.737783 | 18.20727 |  | 15.677853 |  | 11.184262 | 8.0000004 | 11.1842621 | 9.8197 | 1.187796 | 17470.05 | 9928.451 | 358527.4
DMA 410 |  |  |  | 268.8491 | 5:22 | Int | 5.6007 | 320 | 13.49126 | 4.716006 | 18.20727 |  | 23.12606 |  | 8.0000004 | 8.0000004 | 8.0000004 | 10.3605 | 1.188564 | 17481.35 | 9928.451 | 358527.4
DMA 411 |  |  |  | 268.8701 | 6:01 | Int | 5.6007 | 320 | 13.51228 | 4.694988 | 18.20727 |  | 21.375942 |  | 8.18324 | 8.0000004 | 8.18324 | 9.7958 | 1.188755 | 17484.16 | 9928.451 | 358527.4
DMA 412 |  |  |  | 268.8774 | 5:22 | Int | 5.6007 | 320 | 13.5195 | 4.687765 | 18.20727 |  | 21.571694 |  | 8.0000004 | 8.0000004 | 8.0000004 | 9.6641 | 1.188871 | 17485.87 | 9928.451 | 358527.4
DMA 413 |  |  |  | 268.8889 | 5:50 | Int | 5.6007 | 320 | 13.53105 | 4.676218 | 18.20727 |  | 21.542506 |  | 8.0000004 | 8.0000004 | 8.0000004 | 9.651 | 1.188876698 | 17485.95 | 9928.451 | 358527.4
DMA 414 |  |  |  | 268.979 | 5:55 | Int | 5.6007 | 320 | 13.62111 | 4.586154 | 18.20727 |  | 17.523849 |  | 9.5711192 | 8.0000004 | 9.5711192 | 9.3927 | 1.188506 | 17480.5 | 9928.451 | 358527.4
DMA 415 |  |  |  | 269.0866 | 5:54 | Int | 5.6007 | 320 | 13.72875 | 4.478521 | 18.20727 |  | 16.003202 |  | 14.71095 | 8.5224118 | 14.7109497 | 13.1844 | 1.184546 | 17422.26 | 9928.451 | 358527.4
DMA 416 |  |  |  | 269.1621 | 6:02 | Int | 5.6007 | 320 | 13.80421 | 4.40306 | 18.20727 |  | 18.291444 |  | 8.0000004 | 8.0000004 | 8.0000004 | 8.1946 | 1.189488 | 17494.95 | 9928.451 | 358527.4
DMA 417 |  |  |  | 269.1942 | 5:52 | Int | 5.6007 | 320 | 13.8364 | 4.370872686 | 18.20727 |  | 13.593429 |  | 8.4642367 | 8.0000004 | 8.4642367 | 6.4433 | 1.190072 | 17503.54 | 9928.451 | 358527.4
DMA 418 |  |  |  | 269.2666 | 5:49 | Int | 5.6007 | 320 | 13.90872 | 4.298546801 | 18.20727 |  | 25.324565 |  | 12.601513 | 8.0000004 | 12.6015134 | 17.872 | 1.182238 | 17388.3 | 9928.451 | 358527.4
DMA 419 |  |  |  | 269.3678 | 5:21 | Int | 5.6007 | 320 | 14.00993 | 4.197339 | 18.20727 |  | 23.921822 |  | 8.0000004 | 8.0000004 | 8.0000004 | 10.717 | 1.188403 | 17478.98 | 9928.451 | 358527.4
DMA 420 |  |  |  | 269.5835 | 5:57 | Int | 5.6007 | 320 | 14.22567 | 3.981603 | 18.20727 |  | 18.376851 |  | 8.0000004 | 8.0000004 | 8.0000004 | 8.2328 | 1.189473 | 17494.72 | 9928.451 | 358527.4
DMA 421 |  |  |  | 269.7266 | 5:48 | Int | 5.6007 | 320 | 14.36879 | 3.838484 | 18.20727 |  | 23.08621 |  | 11.490584 | 8.0000004 | 11.4905844 | 14.8559 | 1.18478 | 17425.7 | 9928.451 | 358527.4
DMA 422 |  |  |  | 269.7313 | 5:20 | Int | 5.6007 | 320 | 14.37347837 | 3.83379 | 18.20727 |  | 18.50114 |  | 10.282985 | 8.0000004 | 10.2829849 | 10.6541 | 1.187653 | 17467.95 | 9928.451 | 358527.4
DMA 423 |  |  |  | 270.0887 | 6:01 | Int | 5.6007 | 320 | 14.73085 | 3.476418 | 18.20727 |  | 22.930722 |  | 8.0000004 | 8.0000004 | 8.0000004 | 10.273 | 1.188603 | 17481.92 | 9928.451 | 358527.4
DMA 424 |  |  |  | 270.3716 | 5:53 | Int | 5.6007 | 320 | 15.01375 | 3.193518 | 18.20727 |  | 19.506583 |  | 10.140019 | 8.0000004 | 10.1400185 | 11.0769 | 1.187482646 | 17465.45 | 9928.451 | 358527.4
DMA 425 |  |  |  | 270.5177 | 5:49 | Int | 5.6007 | 320 | 15.15984 | 3.047429 | 18.20727 |  | 21.485825 |  | 10.072597 | 8.0000004 | 10.0725973 | 12.1197 | 1.186955761 | 17457.7 | 9928.451 | 358527.4
DMA 426 |  |  |  | 270.575 | 5:50 | Int | 5.6007 | 320 | 15.21715 | 2.990119 | 18.20727 |  | 20.005864 |  | 10.660479 | 8.0000004 | 10.6604788 | 11.9436 | 1.186831 | 17455.86 | 9928.451 | 358527.4
DMA 427 |  |  |  | 270.9435 | 5:49 | Int | 5.6007 | 320 | 15.58568 | 2.621584 | 18.20727 |  | 22.150569 |  | 9.6378615 | 8.0000004 | 9.6378615 | 11.9554 | 1.187207 | 17461.39 | 9928.451 | 358527.4
DMA 428 |  |  |  | 271.3078 | 5:49 | Int | 5.6007 | 320 | 15.95 | 2.257269 | 18.20727 |  | 15.556896 |  | 8.0000004 | 8.0000004 | 8.0000004 | 6.9695 | 1.189973 | 17502.08 | 9928.451 | 358527.4
DMA 429 |  |  |  | 271.9338 | 6:02 | Int | 5.6007 | 320 | 16.57593 | 1.631342 | 18.20727 |  | 16.142984 |  | 8.4298467 | 8.0000004 | 8.4298467 | 7.6207 | 1.189609 | 17496.72 | 9928.451 | 358527.4
DMA 430 |  |  |  | 272.2683 | 5:49 | Int | 5.6007 | 320 | 16.91042 | 1.296852 | 18.20727 |  | 17.1965 |  | 15.112712 | 8.0000004 | 15.112712 | 14.5545 | 1.18344 | 17405.99 | 9928.451 | 358527.4
DMA 431 |  |  |  | 272.9949 | 5:21 | Int | 5.6007 | 320 | 17.63701 | 0.5702561597 | 18.20727 |  | 18.718606 |  | 10.960336 | 8.0000004 | 10.9603358 | 11.4895 | 1.186971 | 17457.92 | 9928.451 | 358527.4
GWD 330 |  |  |  | 273.5651 |  |  | 5.6007 | 320 | 18.20727 | 2.015355465 | 2.015355465 | [9 empty] | 9928.451 | 358527.4
DMA 432 |  |  |  | 273.7899 | 5:41 | Int | 5.6007 | 330 | 0.2247720505 | 1.790583 | 2.015355465 |  | 16.148679 |  | 12.097057 | 8.0000004 | 12.097057 | 10.9401 | 1.186884 | 17456.64 | 9928.451 | 358527.4
DMA 433 |  |  |  | 274.3816 | 5:42 | Int | 5.6007 | 330 | 0.8164624881 | 1.198893 | 2.015355465 |  | 22.312462 |  | 11.732359 | 8.0000004 | 11.7323594 | 14.6601 | 1.184797 | 17425.95 | 9928.451 | 358527.4
DMA 434 |  |  |  | 274.4898 | 5:39 | Int | 5.6007 | 330 | 0.9246579242 | 1.090698 | 2.015355465 |  | 21.382599 |  | 10.598121 | 8.0000004 | 10.5981212 | 12.6908 | 1.186439 | 17450.1 | 9928.451 | 358527.4
DMA 435 |  |  |  | 274.7966 | 5:39 | Int | 5.6007 | 330 | 1.231464 | 0.7838910684 | 2.015355465 |  | 19.016419 |  | 8.0000004 | 8.0000004 | 8.0000004 | 8.5194 | 1.189355 | 17492.99 | 9928.451 | 358527.4
DMA 436 |  |  |  | 274.9732 | 5:44 | Int | 5.6007 | 330 | 1.408105 | 0.6072505944 | 2.015355465 |  | 13.763478 |  | 14.650695 | 8.0000004 | 14.650695 | 11.2927 | 1.18582 | 17440.99 | 9928.451 | 358527.4
DMA 437 |  |  |  | 275.0509 | 5:38 | Int | 5.6007 | 330 | 1.485806 | 0.5295498788 | 2.015355465 |  | 16.316257 |  | 8.0000004 | 8.0000004 | 8.0000004 | 7.3097 | 1.189841091 | 17500.14 | 9928.451 | 358527.4
DMA 438 |  |  |  | 275.3549 | 5:45 | Int | 5.6007 | 330 | 1.7898 | 0.2255555938 | 2.015355465 |  | 19.545214 |  | 9.1793146 | 8.0000004 | 9.1793146 | 10.0472 | 1.188319 | 17477.75 | 9928.451 | 358527.4
GWD 340 |  |  |  | 275.5805 |  |  | 5.6007 | 330 | 2.015355465 | 18.24898 | 18.24898 | [9 empty] | 9928.451 | 358527.4
DMA 439 |  |  |  | 276.6313 | 5:56 | Int | 5.6007 | 340 | 1.050859 | 17.19812 | 18.24898 |  | 16.601093 |  | 8.0000004 | 8.0000004 | 8.0000004 | 7.4373 | 1.189791 | 17499.4 | 9928.451 | 358527.4
DMA 440 |  |  |  | 278.1698 | 6:00 | Int | 5.6007 | 340 | 2.589352 | 15.65963 | 18.24898 |  | 18.774395 |  | 8.0000004 | 8.0000004 | 8.0000004 | 8.4109 | 1.1894 | 17493.65 | 9928.451 | 358527.4
DMA 441 |  |  |  | 285.9718 | 5:46 | Int | 5.6007 | 340 | 10.39131 | 7.85767 | 18.24898 |  | 14.163698 |  | 8.0000004 | 8.0000004 | 8.0000004 | 6.3453 | 1.19021 | 17505.57 | 9928.451 | 358527.4
DMA 442 |  |  |  | 293.666 | 5:10 | Int | 5.6007 | 340 | 18.08555 | 0.1634350913 | 18.24898 |  | 18.675208 |  | 11.9419 | 8.0000004 | 11.9418995 | 12.4895 | 1.186036903 | 17444.18 | 9928.451 | 358527.4
DMA 443 |  |  |  | 293.7867 | 5:39 | Int | 5.6007 | 340 | 18.20626 | 0.0427259039 | 18.24898 |  | 12.389891 |  | 12.351853 | 10.53777 | 12.3518528 | 8.5705 | 1.188128 | 17474.93 | 9928.451 | 358527.4
GWD 350 |  |  |  | 293.8295 |  |  | 5.6007 | 340 | 18.24898 | 10.92107 | 10.92107 | [9 empty] | 9928.451 | 358527.4
DMA 444 |  |  |  | 294.7821 | 5:25 | Int | 5.6007 | 350 | 0.9526680016 | 9.968397 | 10.92107 |  | 15.238705 |  | 8.0000004 | 8.0000004 | 8.0000004 | 6.8269 | 1.190028 | 17502.88 | 9928.451 | 358527.4
DMA 445 |  |  |  | 296.1595 | 5:49 | Int | 5.6007 | 350 | 2.330018 | 8.591047 | 10.92107 |  | 15.363289 |  | 13.85607 | 8.0000004 | 13.8560701 | 11.9216 | 1.185686 | 17439.02 | 9928.451 | 358527.4
DMA 446 |  |  |  | 298.1156 | 5:46 | Int | 5.6007 | 350 | 4.286135 | 6.63493 | 10.92107 |  | 15.466422 |  | 8.0000004 | 8.0000004 | 8.0000004 | 6.929 | 1.189989 | 17502.31 | 9928.451 | 358527.4
DMA 447 |  |  |  | 298.6896 | 5:25 | Int | 5.6007 | 350 | 4.86015966 | 6.060905 | 10.92107 |  | 14.746524 |  | 8.0000004 | 8.0000004 | 8.0000004 | 6.6064 | 1.190112 | 17504.12 | 9928.451 | 358527.4
DMA 448 |  |  |  | 300.3067 | 5:49 | Int | 5.6007 | 350 | 6.477212 | 4.443853 | 10.92107 |  | 12.946078 |  | 12.789159 | 8.0000004 | 12.7891591 | 9.2723 | 1.187617 | 17467.43 | 9928.451 | 358527.4
DMA 449 |  |  |  | 301.3334 | 5:50 | Int | 5.6007 | 350 | 7.503955 | 3.41711 | 10.92107 |  | 14.916869 |  | 11.163929 | 8.0000004 | 11.1639285 | 9.3261 | 1.188061 | 17473.95 | 9928.451 | 358527.4
DMA 450 |  |  |  | 301.8587 | 5:55 | Int | 5.6007 | 350 | 8.029243 | 2.891822 | 10.92107 |  | 12.962185 |  | 12.693536 | 8.0000004 | 12.6935365 | 9.2144 | 1.187677 | 17468.31 | 9928.451 | 358527.4
DMA 451 |  |  |  | 304.0281 | 5:46 | Int | 5.6007 | 350 | 10.19868 | 0.7223865184 | 10.92107 |  | 16.489446 |  | 8.0000004 | 8.0000004 | 8.0000004 | 7.3873 | 1.189811 | 17499.69 | 9928.451 | 358527.4
GWD 360 |  |  |  | 304.7505 |  |  | 5.6007 | 350 | 10.92107 | 12.96322 | 12.96322 | [9 empty] | 9928.451 | 358527.4
DMA 452 |  |  |  | 308.5259 | 5:24 | Int | 5.6007 | 360 | 3.77536 | 9.187856522 | 12.96322 |  | 16.240543 |  | 8.0000004 | 8.0000004 | 8.0000004 | 7.2758 | 1.189854 | 17500.33 | 9928.451 | 358527.4
DMA 453 |  |  |  | 311.6349 | 5:46 | Int | 5.6007 | 360 | 6.884362 | 6.078855 | 12.96322 |  | 15.721978 |  | 12.669217 | 8.0000004 | 12.6692168 | 11.1549 | 1.186566 | 17451.96 | 9928.451 | 358527.4
DMA 454 |  |  |  | 312.265 | 5:41 | Int | 5.6007 | 360 | 7.51444 | 5.448777 | 12.96322 |  | 14.966501 |  | 8.3566643 | 8.0000004 | 8.3566643 | 7.004 | 1.189875593 | 17500.64 | 9928.451 | 358527.4
DMA 455 |  |  |  | 316.3059 | 5:46 | Int | 5.6007 | 360 | 11.55534 | 1.407872 | 12.96322 |  | 15.705495 |  | 12.123656 | 8.0000004 | 12.1236555 | 10.6633 | 1.187033 | 17458.84 | 9928.451 | 358527.4
GWD 370 |  |  |  | 317.7137 |  |  | 5.6007 | 360 | 12.96322 | 18.25024 | 18.25024 | [9 empty] | 9928.451 | 358527.4
DMA 456 |  |  |  | 318.7486 | 5:30 | Int | 5.6007 | 370 | 1.034856 | 17.21538 | 18.25024 |  | 17.056204 |  | 11.384678 | 8.0000004 | 11.3846781 | 10.8744 | 1.187162 | 17460.73 | 9928.451 | 358527.4
DMA 457 |  |  |  | 319.2493 | 5:27 | Int | 5.6007 | 370 | 1.535522 | 16.71472 | 18.25024 |  | 17.38268 |  | 8.4262919 | 8.0000004 | 8.4262919 | 8.2025 | 1.189369 | 17493.19 | 9928.451 | 358527.4
DMA 458 |  |  |  | 319.5876 | 5:27 | Int | 5.6007 | 370 | 1.87385 | 16.37639 | 18.25024 |  | 18.010598 |  | 8.0000004 | 8.0000004 | 8.0000004 | 8.0687 | 1.189539 | 17495.7 | 9928.451 | 358527.4
GWD 380 |  |  |  | 335.964 |  |  | 5.6007 | 370 | 18.25024 | 7.136127 | 7.136127 | [9 empty] | 9928.451 | 358527.4
GWD 390 |  |  |  | 343.1001 |  |  | 5.6007 | 380 | 7.136127 | 10.89248 | 10.89248 | [9 empty] | 9928.451 | 358527.4
GWD 400 |  |  |  | 353.9926 |  |  | 5.6007 | 390 | 10.89248 | 18.22879 | 18.22879 | [9 empty] | 9928.451 | 358527.4
GWD 410 |  |  |  | 372.2214 |  |  | 5.6007 | 400 | 18.22879 | 18.25339 | 18.25339 | [9 empty] | 9928.451 | 358527.4
GWD 420 |  |  |  | 390.4748 |  |  | 5.6007 | 410 | 18.25339 | 18.2312 | 18.2312 | [9 empty] | 9928.451 | 358527.4
GWD 430 |  |  |  | 408.706 |  |  | 5.6007 | 420 | 18.2312 | 18.21821 | 18.21821 | [9 empty] | 9928.451 | 358527.4
GWD 440 |  |  |  | 426.9242 |  |  | 5.6007 | 430 | 18.21821 | 18.20418 | 18.20418 | [9 empty] | 9928.451 | 358527.4
DMA 459 |  |  |  | 433.8792 | 5:49 | Int | 5.6007 | 440 | 6.955040461 | 11.24914 | 18.20418 |  | 18.122602 |  | 8.4137516 | 8.0000004 | 8.4137516 | 8.5389 | 1.18923 | 17491.15 | 9928.451 | 358527.4
DMA 460 |  |  |  | 437.9354 | 4:15 | Int | 5.6007 | 440 | 11.01119 | 7.192991 | 18.20418 |  | 19.431317 |  | 8.0000004 | 8.0000004 | 8.0000004 | 8.7052 | 1.189278 | 17491.86 | 9928.451 | 358527.4
DMA 461 |  |  |  | 439.4364 | 5:16 | Int | 5.6007 | 440 | 12.51219 | 5.691997 | 18.20418 |  | 28.921801 |  | 19.509647 | 25.563082 | 19.509647 | 31.6006 | 1.165743 | 17145.7 | 9928.451 | 358527.4
DMA 462 |  |  |  | 439.5158 | 5:35 | Int | 5.6007 | 440 | 12.59167 | 5.612516522 | 18.20418 |  | 47.12719 |  | 15.458873 | 13.695376 | 15.4588735 | 40.8003 | 1.157004 | 17017.17 | 9928.451 | 358527.4
DMA 463 |  |  |  | 440.133 | 4:25 | Int | 5.6007 | 440 | 13.20881 | 4.995377 | 18.20418 |  | 20.917742 |  | 8.0000004 | 8.0000004 | 8.0000004 | 9.3711 | 1.188997 | 17487.73 | 9928.451 | 358527.4
DMA 464 |  |  |  | 441.0589 | 3:56 | Int | 5.6007 | 440 | 14.13469 | 4.069493 | 18.20418 |  | 17.918231 |  | 8.0000004 | 8.0000004 | 8.0000004 | 8.0274 | 1.189556061 | 17495.94 | 9928.451 | 358527.4
DMA 465 |  |  |  | 441.6558 | 5:02 | Int | 5.6007 | 440 | 14.73158 | 3.472599 | 18.20418 |  | 17.400171 |  | 8.0000004 | 8.0000004 | 8.0000004 | 7.7953 | 1.189649218 | 17497.31 | 9928.451 | 358527.4
DMA 466 |  |  |  | 441.6887 | 5:08 | Int | 5.6007 | 440 | 14.76456 | 3.439625 | 18.20418 |  | 16.21186 |  | 8.6394036 | 8.0000004 | 8.6394036 | 7.8435 | 1.189462 | 17494.57 | 9928.451 | 358527.4
DMA 467 |  |  |  | 441.7565 | 6:25 | Int | 5.6007 | 440 | 14.83231 | 3.371869 | 18.20418 |  | 17.084122 |  | 8.0000004 | 8.0000004 | 8.0000004 | 7.6537 | 1.189706 | 17498.14 | 9928.451 | 358527.4
DMA 468 |  |  |  | 442.1077 | 5:58 | Int | 5.6007 | 440 | 15.18347 | 3.020708 | 18.20418 |  | 17.787647 |  | 8.0000004 | 8.0000004 | 8.0000004 | 7.9689 | 1.18958 | 17496.29 | 9928.451 | 358527.4
DMA 469 |  |  |  | 442.1378 | 5:38 | Int | 5.6007 | 440 | 15.21359 | 2.99059 | 18.20418 |  | 18.022394 |  | 8.273283 | 8.0000004 | 8.273283 | 8.3499 | 1.189349 | 17492.9 | 9928.451 | 358527.4
DMA 470 |  |  |  | 444.2655 | 6:03 | Int | 5.6007 | 440 | 17.34136 | 0.8628190113 | 18.20418 |  | 13.131954 |  | 11.145103 | 8.0000004 | 11.1451028 | 8.1963 | 1.188643 | 17482.51 | 9928.451 | 358527.4
DMA 471 |  |  |  | 445.0579 | 6:01 | Int | 5.6007 | 440 | 18.13375 | 0.0704316127 | 18.20418 |  | 15.416902 |  | 8.0272788 | 8.0000004 | 8.0272788 | 6.9303 | 1.189982 | 17502.21 | 9928.451 | 358527.4
DMA 472 |  |  |  | 445.0854 | 6:00 | Int | 5.6007 | 440 | 18.16122 | 0.0429598431 | 18.20418 |  | 17.426184 |  | 8.4202243 | 8.0000004 | 8.4202243 | 8.2171 | 1.189364 | 17493.12 | 9928.451 | 358527.4
GWD 450 |  |  |  | 445.1284 |  |  | 5.6007 | 440 | 18.20418 | 18.22014 | 18.22014 | [9 empty] | 9928.451 | 358527.4
DMA 473 |  |  |  | 456.5894 | 5:57 | Int | 5.6007 | 450 | 11.46105 | 6.759093 | 18.22014 |  | 17.170368 |  | 8.0000004 | 8.0000004 | 8.0000004 | 7.6923 | 1.189690238 | 17497.92 | 9928.451 | 358527.4
DMA 474 |  |  |  | 457.8177 | 6:02 | Int | 5.6007 | 450 | 12.6893 | 5.530838 | 18.22014 |  | 14.729525 |  | 9.7794179 | 8.0000004 | 9.7794179 | 8.0668 | 1.189065 | 17488.72 | 9928.451 | 358527.4
DMA 475 |  |  |  | 459.7743 | 5:56 | Int | 5.6007 | 450 | 14.64595 | 3.574193 | 18.22014 |  | 16.17555 |  | 8.0000004 | 8.0000004 | 8.0000004 | 7.2466 | 1.189866 | 17500.5 | 9928.451 | 358527.4
DMA 476 |  |  |  | 460.68 | 5:59 | Int | 5.6007 | 450 | 15.55165 | 2.668493 | 18.22014 |  | 15.157448 |  | 10.075161 | 8.0000004 | 10.0751612 | 8.5522 | 1.188758 | 17484.21 | 9928.451 | 358527.4
DMA 477 |  |  |  | 460.8373 | 5:56 | Int | 5.6007 | 450 | 15.70897 | 2.511171 | 18.22014 |  | 16.180618 |  | 8.0000004 | 8.0000004 | 8.0000004 | 7.2489 | 1.189865 | 17500.48 | 9928.451 | 358527.4
DMA 478 |  |  |  | 461.2388 | 5:58 | Int | 5.6007 | 450 | 16.11039 | 2.109752 | 18.22014 |  | 16.744477 |  | 9.7579854 | 8.0000004 | 9.7579854 | 9.1502 | 1.188565 | 17481.37 | 9928.451 | 358527.4
DMA 479 |  |  |  | 461.5368 | 6:01 | Int | 5.6007 | 450 | 16.40842 | 1.811723 | 18.22014 |  | 15.702391 |  | 8.0000004 | 8.0000004 | 8.0000004 | 7.0347 | 1.189947974 | 17501.71 | 9928.451 | 358527.4
DMA 480 |  |  |  | 462.2406 | 6:06 | Int | 5.6007 | 450 | 17.11219 | 1.10795 | 18.22014 |  | 13.958383 |  | 12.261684 | 8.0000004 | 12.2616841 | 9.585 | 1.187596 | 17467.11 | 9928.451 | 358527.4
DMA 481 |  |  |  | 462.3822 | 6:03 | Int | 5.6007 | 450 | 17.25379 | 0.966354108 | 18.22014 |  | 14.151017 |  | 8.0000004 | 8.0000004 | 8.0000004 | 6.3397 | 1.190213 | 17505.6 | 9928.451 | 358527.4
DMA 482 |  |  |  | 462.4114 | 6:08 | Int | 5.6007 | 450 | 17.28301 | 0.93713106 | 18.22014 |  | 15.586863 |  | 9.6885674 | 8.0000004 | 9.6885674 | 8.457 | 1.18891 | 17486.44 | 9928.451 | 358527.4
DMA 483 |  |  |  | 462.4439 | 5:58 | Int | 5.6007 | 450 | 17.31557 | 0.9045710339 | 18.22014 |  | 14.570495 |  | 8.0000004 | 8.0000004 | 8.0000004 | 6.5276 | 1.190142 | 17504.56 | 9928.451 | 358527.4
GWD 460 |  |  |  | 463.3485 |  |  | 5.6007 | 450 | 18.22014 | 18.23919 | 18.23919 | [9 empty] | 9928.451 | 358527.4
DMA 484 |  |  |  | 463.6861 | 6:00 | Int | 5.6007 | 460 | 0.3376133899 | 17.90158 | 18.23919 |  | 14.183563 |  | 15.264857 | 8.3482722 | 15.2648566 | 12.1253 | 1.185063 | 17429.86 | 9928.451 | 358527.4
DMA 485 |  |  |  | 463.743 | 5:56 | Int | 5.6007 | 460 | 0.3945324984 | 17.84466 | 18.23919 |  | 14.876595 |  | 8.0000004 | 8.0000004 | 8.0000004 | 6.6647 | 1.19009 | 17503.79 | 9928.451 | 358527.4
DMA 486 |  |  |  | 464.1331 | 6:05 | Int | 5.6007 | 460 | 0.7846392368 | 17.45455 | 18.23919 |  | 15.520899 |  | 8.4630698 | 8.0000004 | 8.4630698 | 7.3559 | 1.189709 | 17498.19 | 9928.451 | 358527.4
DMA 487 |  |  |  | 464.9187 | 5:58 | Int | 5.6007 | 460 | 1.570242 | 16.66895 | 18.23919 |  | 23.902722 |  | 8.0000004 | 8.0000004 | 8.0000004 | 10.7084 | 1.188406492 | 17479.04 | 9928.451 | 358527.4
DMA 488 |  |  |  | 465.9622 | 5:49 | Int | 5.6007 | 460 | 2.6137 | 15.62549 | 18.23919 |  | 16.282748 |  | 14.605899 | 8.0000004 | 14.6058993 | 13.3189 | 1.184495 | 17421.51 | 9928.451 | 358527.4
DMA 489 |  |  |  | 466.1154 | 5:47 | Int | 5.6007 | 460 | 2.766863 | 15.47233 | 18.23919 |  | 14.878643 |  | 8.0000004 | 8.0000004 | 8.0000004 | 6.6656 | 1.190089 | 17503.79 | 9928.451 | 358527.4
DMA 490 |  |  |  | 466.4343 | 5:47 | Int | 5.6007 | 460 | 3.085826 | 15.15336735 | 18.23919 |  | 16.223581 |  | 8.0000004 | 8.0000004 | 8.0000004 | 7.2682 | 1.189857309 | 17500.37 | 9928.451 | 358527.4
DMA 491 |  |  |  | 466.8584 | 5:48 | Int | 5.6007 | 460 | 3.50987 | 14.72932 | 18.23919 |  | 13.801949 |  | 8.0000004 | 8.0000004 | 8.0000004 | 6.1833 | 1.190271 | 17506.46 | 9928.451 | 358527.4
DMA 492 |  |  |  | 467.9741 | 5:53 | Int | 5.6007 | 460 | 4.625578 | 13.61361 | 18.23919 |  | 12.049337 |  | 8.0000004 | 8.0000004 | 8.0000004 | 5.3981 | 1.190559 | 17510.69 | 9928.451 | 358527.4
GWD 470 |  |  |  | 481.5877 |  |  | 5.6007 | 460 | 18.23919 | 18.24996 | 18.24996 | [9 empty] | 9928.451 | 358527.4
GWD 480 |  |  |  | 499.8377 |  |  | 5.6007 | 470 | 18.24996 | 18.73235 | 18.73235 | [9 empty] | 9928.451 | 358527.4
DMA 493 |  |  |  | 510.4899 | 10:15 | Int | 5.6007 | 480 | 10.65221 | 8.080141 | 18.73235 |  | 15.082447 |  | 14.509521 | 8.0000004 | 14.5095214 | 12.2557 | 1.18524 | 17432.46 | 9928.451 | 358527.4
GWD 490 |  |  |  | 518.57 |  |  | 5.6007 | 480 | 18.73235 | 18.21131 | 18.21131 | [9 empty] | 9928.451 | 358527.4
GWD 500 |  |  |  | 536.7813 |  |  | 5.6007 | 490 | 18.21131 | 18.22419 | 18.22419 | [9 empty] | 9928.451 | 358527.4
DMA 494 |  |  |  | 539.0008 | 5:48 | Int | 5.6007 | 500 | 2.21949 | 16.0047 | 18.22419 |  | 19.099818 |  | 8.0000004 | 8.0000004 | 8.0000004 | 8.5567 | 1.18934 | 17492.77 | 9928.451 | 358527.4
GWD 510 |  |  |  | 555.0055 |  |  | 5.6007 | 500 | 18.22419 | 18.2302 | 18.2302 | [9 empty] | 9928.451 | 358527.4
GWD 520 |  |  |  | 573.2357 |  |  | 5.6007 | 510 | 18.2302 | 18.21022 | 18.21022 | [9 empty] | 9928.451 | 358527.4
DMA 495 |  |  |  | 591.2542 | 5:45 | Int | 5.6007 | 520 | 18.01848 | 0.1917369338 | 18.21022 |  | 12.42059 |  | 15.240505 | 8.0000004 | 15.2405053 | 10.6012 | 1.186083 | 17444.86 | 9928.451 | 358527.4
GWD 530 |  |  |  | 591.4459 |  |  | 5.6007 | 520 | 18.21022 | 18.22713 | 18.22713 | [9 empty] | 9928.451 | 358527.4
DMA 496 |  |  |  | 593.5017 | 5:46 | Int | 5.6007 | 530 | 2.055719 | 16.17141 | 18.22713 |  | 18.098548 |  | 9.996457 | 8.0000004 | 9.996457 | 10.1318 | 1.188012701 | 17473.24 | 9928.451 | 358527.4
DMA 497 |  |  |  | 594.0404 | 6:16 | Int | 5.6007 | 530 | 2.594453 | 15.63268 | 18.22713 |  | 17.15643 |  | 11.404257 | 8.0000004 | 11.4042573 | 10.9572 | 1.187109 | 17459.96 | 9928.451 | 358527.4
DMA 498 |  |  |  | 594.4249 | 5:50 | Int | 5.6007 | 530 | 2.978987 | 15.24814 | 18.22713 |  | 17.00734 |  | 9.8281037 | 8.0000004 | 9.8281037 | 9.3606 | 1.188443 | 17479.58 | 9928.451 | 358527.4
DMA 499 |  |  |  | 594.4599 | 5:50 | Int | 5.6007 | 530 | 3.013962 | 15.21317 | 18.22713 |  | 16.550972 |  | 10.005586 | 8.0000004 | 10.0055858 | 9.274 | 1.188432 | 17479.41 | 9928.451 | 358527.4
DMA 500 |  |  |  | 594.4845 | 6:15 | Int | 5.6007 | 530 | 3.038585 | 15.18854 | 18.22713 |  | 16.471814 |  | 13.329871 | 8.0000004 | 13.329871 | 12.2964 | 1.185638 | 17438.31 | 9928.451 | 358527.4
DMA 501 |  |  |  | 594.6223 | 6:14 | Int | 5.6007 | 530 | 3.176343 | 15.05079 | 18.22713 |  | 16.27425 |  | 8.0000004 | 8.0000004 | 8.0000004 | 7.2909 | 1.189848 | 17500.24 | 9928.451 | 358527.4
DMA 502 |  |  |  | 595.0039 | 5:47 | Int | 5.6007 | 530 | 3.557932377 | 14.6692 | 18.22713 |  | 16.517684 |  | 9.7784558 | 8.0000004 | 9.7784558 | 9.0452 | 1.188609 | 17482.01 | 9928.451 | 358527.4
DMA 503 |  |  |  | 595.0825 | 5:58 | Int | 5.6007 | 530 | 3.636554 | 14.59057 | 18.22713 |  | 13.474381 |  | 12.470554 | 8.0000004 | 12.4705536 | 9.4103 | 1.187632 | 17467.64 | 9928.451 | 358527.4
DMA 504 |  |  |  | 595.2763 | 5:45 | Int | 5.6007 | 530 | 3.830404 | 14.39673 | 18.22713 |  | 18.075648 |  | 8.0000004 | 8.0000004 | 8.0000004 | 8.0979 | 1.189528 | 17495.52 | 9928.451 | 358527.4
DMA 505 |  |  |  | 595.5734 | 5:46 | Int | 5.6007 | 530 | 4.127495 | 14.09963 | 18.22713 |  | 18.054681 |  | 8.0000004 | 8.0000004 | 8.0000004 | 8.0885 | 1.189531 | 17495.58 | 9928.451 | 358527.4
DMA 506 |  |  |  | 595.6034 | 6:16 | Int | 5.6007 | 530 | 4.157482 | 14.06965 | 18.22713 |  | 16.867776 |  | 9.1455951 | 8.0000004 | 9.1455951 | 8.639 | 1.188979 | 17487.46 | 9928.451 | 358527.4
DMA 507 |  |  |  | 595.6457 | 6:15 | Int | 5.6007 | 530 | 4.199725 | 14.0274 | 18.22713 |  | 14.845221 |  | 8.0000004 | 8.0000004 | 8.0000004 | 6.6507 | 1.190095 | 17503.87 | 9928.451 | 358527.4
DMA 508 |  |  |  | 595.653 | 5:44 | Int | 5.6007 | 530 | 4.207069563 | 14.02006 | 18.22713 |  | 17.554402 |  | 9.3015991 | 8.0000004 | 9.3015991 | 9.1441 | 1.188704 | 17483.41 | 9928.451 | 358527.4
DMA 509 |  |  |  | 595.7942 | 5:46 | Int | 5.6007 | 530 | 4.348224 | 13.8789 | 18.22713 |  | 12.508222 |  | 8.0000004 | 8.0000004 | 8.0000004 | 5.6037 | 1.190484271 | 17509.6 | 9928.451 | 358527.4
DMA 510 |  |  |  | 595.9751 | 5:48 | Int | 5.6007 | 530 | 4.529187 | 13.69794 | 18.22713 |  | 20.645903 |  | 10.417028 | 8.0000004 | 10.4170283 | 12.0442 | 1.1868668 | 17456.39 | 9928.451 | 358527.4
DMA 511 |  |  |  | 596.0037 | 2:23 | Int | 5.6007 | 530 | 4.55774 | 13.66939 | 18.22713 |  | 18.120949 |  | 12.106685 | 8.0000004 | 12.106685 | 12.2861 | 1.186096 | 17445.05 | 9928.451 | 358527.4
DMA 512 |  |  |  | 596.2688 | 5:46 | Int | 5.6007 | 530 | 4.822865 | 13.40426 | 18.22713 |  | 16.261725 |  | 10.577875 | 8.0000004 | 10.5778752 | 9.6331 | 1.18808 | 17474.23 | 9928.451 | 358527.4
DMA 513 |  |  |  | 596.7825 | 5:45 | Int | 5.6007 | 530 | 5.336581 | 12.89055 | 18.22713 |  | 16.620868 |  | 10.933789 | 8.0000004 | 10.9337894 | 10.1772 | 1.187686 | 17468.45 | 9928.451 | 358527.4
DMA 514 |  |  |  | 596.8069 | 5:46 | Int | 5.6007 | 530 | 5.360933 | 12.8662 | 18.22713 |  | 15.783095 |  | 8.0000004 | 8.0000004 | 8.0000004 | 7.0708 | 1.189934 | 17501.5 | 9928.451 | 358527.4
DMA 515 |  |  |  | 597.0048 | 5:44 | Int | 5.6007 | 530 | 5.558877 | 12.66825 | 18.22713 |  | 19.85793 |  | 9.2391148 | 8.0000004 | 9.2391148 | 10.2745 | 1.188191 | 17475.87 | 9928.451 | 358527.4
DMA 516 |  |  |  | 597.2901 | 2:21 | Int | 5.6007 | 530 | 5.844137 | 12.38299 | 18.22713 |  | 16.220585 |  | 10.147101 | 8.0000004 | 10.1471012 | 9.2174 | 1.188417124 | 17479.19 | 9928.451 | 358527.4
DMA 517 |  |  |  | 597.3652 | 6:16 | Int | 5.6007 | 530 | 5.919286 | 12.30784 | 18.22713 |  | 17.667185 |  | 10.710973 | 8.0000004 | 10.7109733 | 10.5974 | 1.187538 | 17466.26 | 9928.451 | 358527.4
DMA 518 |  |  |  | 597.4767 | 5:23 | Int | 5.6007 | 530 | 6.030768 | 12.19636 | 18.22713 |  | 19.072697 |  | 8.0000004 | 8.0000004 | 8.0000004 | 8.5446 | 1.189345 | 17492.84 | 9928.451 | 358527.4
DMA 519 | CLS 10 |  |  | 597.5041 | 5:42 | Int | 5.6007 | 530 | 6.058194 | 12.16894 | 18.22713 |  | 14.719273 |  | 8.0000004 | 8.0000004 | 8.0000004 | 6.5942 | 1.190116532 | 17504.19 | 9928.451 | 358527.4
CLS 10 |  | CLS G |  | 597.5124 | 5:42 | Int | 5.6007 | 530 | 6.066484 | 12.16064 | 18.22713 |  | 14.719273 | 12.04656437 | 24.580272 | 8.0562988 | 24.5802719 | 16.5839 | 1.174729 | 17277.87 | 9928.451 | 358527.4 | [5 empty] | CLS G
DMA 520 | CLS 10 |  |  | 597.5185 | 5:42 | Int | 5.6007 | 530 | 6.072611 | 12.15452 | 18.22713 |  | 14.452758 |  | 12.325532 | 8.0000004 | 12.3255318 | 9.9762 | 1.187358 | 17463.61 | 9928.451 | 358527.4
DMA 521 |  |  |  | 598.2661 | 5:46 | Int | 5.6007 | 530 | 6.820146 | 11.40698 | 18.22713 |  | 17.923212 |  | 8.3706053 | 8.0000004 | 8.3706053 | 8.4016 | 1.1893 | 17492.18 | 9928.451 | 358527.4
DMA 522 |  |  |  | 598.4305 | 5:46 | Int | 5.6007 | 530 | 6.984560314 | 11.24257 | 18.22713 |  | 20.484217 |  | 10.104137 | 8.0000004 | 10.1041365 | 11.5909 | 1.187226 | 17461.67 | 9928.451 | 358527.4
DMA 523 |  |  |  | 599.0104 | 2:19 | Int | 5.6007 | 530 | 7.564479 | 10.66265 | 18.22713 |  | 16.559991 |  | 8.0000004 | 8.0000004 | 8.0000004 | 7.4189 | 1.189798 | 17499.51 | 9928.451 | 358527.4
DMA 524 |  |  |  | 599.0233 | 6:13 | Int | 5.6007 | 530 | 7.577406 | 10.64972 | 18.22713 |  | 14.971064 |  | 8.3354628 | 8.0000004 | 8.3354628 | 6.9883 | 1.189887 | 17500.81 | 9928.451 | 358527.4
DMA 525 |  |  |  | 599.0243 | 5:45 | Int | 5.6007 | 530 | 7.578319 | 10.64881 | 18.22713 |  | 12.482326 |  | 13.684061 | 8.0000004 | 13.6840614 | 9.5658 | 1.187191 | 17461.15 | 9928.451 | 358527.4
DMA 526 |  |  |  | 599.4165 | 6:11 | Int | 5.6007 | 530 | 7.97057 | 10.25656 | 18.22713 |  | 11.25483 |  | 10.952613 | 8.0000004 | 10.9526133 | 6.9033 | 1.189322 | 17492.5 | 9928.451 | 358527.4
DMA 527 |  |  |  | 599.7213 | 2:18 | Int | 5.6007 | 530 | 8.275375 | 9.951754393 | 18.22713 |  | 12.908432 |  | 8.0000004 | 8.0000004 | 8.0000004 | 5.783 | 1.190419 | 17508.63 | 9928.451 | 358527.4
DMA 528 |  |  |  | 600.1336 | 5:46 | Int | 5.6007 | 530 | 8.687653 | 9.539476 | 18.22713 |  | 18.700165 |  | 8.7008364 | 8.0000004 | 8.7008364 | 9.1117 | 1.188898 | 17486.26 | 9928.451 | 358527.4
DMA 529 |  |  |  | 600.2167 | 2:19 | Int | 5.6007 | 530 | 8.770804 | 9.456325 | 18.22713 |  | 14.348456 |  | 9.2989989 | 8.0000004 | 9.2989989 | 7.472 | 1.189453 | 17494.43 | 9928.451 | 358527.4
DMA 530 |  |  |  | 600.2795 | 5:58 | Int | 5.6007 | 530 | 8.833531 | 9.393598 | 18.22713 |  | 12.943807 |  | 8.0000004 | 8.0000004 | 8.0000004 | 5.7988 | 1.190413 | 17508.55 | 9928.451 | 358527.4
DMA 531 |  |  |  | 600.6341 | 5:45 | Int | 5.6007 | 530 | 9.188132 | 9.038997 | 18.22713 |  | 18.732934 |  | 10.498668 | 8.0000004 | 10.4986681 | 11.0139 | 1.187391 | 17464.09 | 9928.451 | 358527.4
DMA 532 |  |  |  | 601.9326 | 5:45 | Int | 5.6007 | 530 | 10.48662 | 7.740504 | 18.22713 |  | 18.246806 |  | 8.0000004 | 8.0000004 | 8.0000004 | 8.1746 | 1.189496 | 17495.07 | 9928.451 | 358527.4
DMA 533 |  |  |  | 601.9501 | 5:46 | Int | 5.6007 | 530 | 10.50415 | 7.722976038 | 18.22713 |  | 19.167812 |  | 8.4344475 | 8.0000004 | 8.4344475 | 9.0536 | 1.189003 | 17487.81 | 9928.451 | 358527.4
DMA 534 |  |  |  | 602.3097 | 5:45 | Int | 5.6007 | 530 | 10.86372 | 7.363404971 | 18.22713 |  | 18.848012 |  | 8.7932441 | 8.0000004 | 8.7932441 | 9.2813 | 1.188794 | 17484.74 | 9928.451 | 358527.4
DMA 535 |  |  |  | 602.9635 | 5:51 | Int | 5.6007 | 530 | 11.51755 | 6.709582 | 18.22713 |  | 18.474466 |  | 10.099878 | 8.0000004 | 10.0998776 | 10.4493 | 1.187819 | 17470.39 | 9928.451 | 358527.4
DMA 536 |  |  |  | 603.3971 | 2:19 | Int | 5.6007 | 530 | 11.95112 | 6.276005 | 18.22713 |  | 12.332475 |  | 12.041443 | 8.0000004 | 12.041443 | 8.3164 | 1.188346 | 17478.15 | 9928.451 | 358527.4
DMA 537 |  |  |  | 603.5524 | 5:51 | Int | 5.6007 | 530 | 12.10644 | 6.120687075 | 18.22713 |  | 11.788831 |  | 15.327335 | 8.0000004 | 15.3273353 | 10.1193 | 1.186371 | 17449.09 | 9928.451 | 358527.4
DMA 538 |  |  |  | 604.0595 | 6:15 | Int | 5.6007 | 530 | 12.6136 | 5.613529 | 18.22713 |  | 18.371676 |  | 9.3467478 | 8.0000004 | 9.3467478 | 9.6162 | 1.18847 | 17479.97 | 9928.451 | 358527.4
DMA 539 |  |  |  | 604.1585 | 6:13 | Int | 5.6007 | 530 | 12.71253 | 5.514595 | 18.22713 |  | 16.630095 |  | 11.215696 | 8.0000004 | 11.2156961 | 10.4454 | 1.187452 | 17465 | 9928.451 | 358527.4
DMA 540 |  |  |  | 604.3507 | 6:13 | Int | 5.6007 | 530 | 12.90478 | 5.322348 | 18.22713 |  | 16.642059 |  | 11.207432 | 8.0000004 | 11.2074316 | 10.4452 | 1.187455 | 17465.04 | 9928.451 | 358527.4
DMA 541 |  |  |  | 604.4562 | 6:12 | Int | 5.6007 | 530 | 13.01025 | 5.216879 | 18.22713 |  | 14.046678 |  | 11.298637 | 8.0000004 | 11.2986369 | 8.888 | 1.188249 | 17476.71 | 9928.451 | 358527.4
DMA 542 |  |  |  | 604.9501 | 2:30 | Int | 5.6007 | 530 | 13.50416 | 4.722973125 | 18.22713 |  | 12.674762 |  | 8.3938688 | 8.0000004 | 8.3938688 | 5.9579 | 1.190274697 | 17506.51 | 9928.451 | 358527.4
DMA 543 |  |  |  | 605.0566 | 6:14 | Int | 5.6007 | 530 | 13.6107 | 4.616431 | 18.22713 |  | 19.637604 |  | 11.650999 | 8.0000004 | 11.6509991 | 12.8132 | 1.185957 | 17443.01 | 9928.451 | 358527.4
DMA 544 |  |  |  | 605.9959 | 6:13 | Int | 5.6007 | 530 | 14.55001 | 3.677119 | 18.22713 |  | 15.043412 |  | 9.4291596 | 8.0000004 | 9.4291596 | 7.9436 | 1.189213 | 17490.89 | 9928.451 | 358527.4
DMA 545 |  |  |  | 606.0659 | 6:14 | Int | 5.6007 | 530 | 14.61996 | 3.607172 | 18.22713 |  | 20.190963 |  | 9.558145 | 8.0000004 | 9.558145 | 10.8076 | 1.187822 | 17470.44 | 9928.451 | 358527.4
DMA 546 |  |  |  | 606.2294 | 6:13 | Int | 5.6007 | 530 | 14.78343 | 3.443700228 | 18.22713 |  | 18.949322 |  | 10.711176 | 8.0000004 | 10.7111763 | 11.3667 | 1.187127 | 17460.22 | 9928.451 | 358527.4
DMA 547 |  |  |  | 606.4433 | 6:14 | Int | 5.6007 | 530 | 14.99734 | 3.229786 | 18.22713 |  | 19.028293 |  | 11.717905 | 8.0000004 | 11.7179053 | 12.4869 | 1.186124 | 17445.46 | 9928.451 | 358527.4
DMA 548 |  |  |  | 606.473 | 6:14 | Int | 5.6007 | 530 | 15.02711 | 3.200017 | 18.22713 |  | 14.228463 |  | 15.334656 | 8.0000004 | 15.3346555 | 12.2193 | 1.184975 | 17428.57 | 9928.451 | 358527.4
DMA 549 |  |  |  | 606.5744 | 6:09 | Int | 5.6007 | 530 | 15.12846 | 3.098669 | 18.22713 |  | 17.616192 |  | 8.0000004 | 8.0000004 | 8.0000004 | 7.8921 | 1.18961 | 17496.74 | 9928.451 | 358527.4
DMA 550 |  |  |  | 606.6479 | 6:15 | Int | 5.6007 | 530 | 15.20194 | 3.025184 | 18.22713 |  | 20.623019 |  | 9.7285416 | 8.0000004 | 9.7285416 | 11.2356 | 1.187546147 | 17466.38 | 9928.451 | 358527.4
DMA 551 |  |  |  | 606.9071 | 6:14 | Int | 5.6007 | 530 | 15.46119 | 2.765936 | 18.22713 |  | 19.483396 |  | 8.7319417 | 8.0000004 | 8.7319417 | 9.5273 | 1.188702347 | 17483.39 | 9928.451 | 358527.4
DMA 552 |  |  |  | 607.1374 | 5:45 | Int | 5.6007 | 530 | 15.69148 | 2.535646 | 18.22713 |  | 16.259499 |  | 8.3442917 | 8.0000004 | 8.3442917 | 7.5978 | 1.18964 | 17497.18 | 9928.451 | 358527.4
DMA 553 |  |  |  | 607.2186 | 6:15 | Int | 5.6007 | 530 | 15.77267 | 2.454461 | 18.22713 |  | 16.644928 |  | 11.569374 | 8.0000004 | 11.5693742 | 10.7844 | 1.187149 | 17460.54 | 9928.451 | 358527.4
DMA 554 |  |  |  | 607.584 | 6:11 | Int | 5.6007 | 530 | 16.13809 | 2.089040235 | 18.22713 |  | 17.096762 |  | 11.222837 | 8.0000004 | 11.2228375 | 10.7453 | 1.187287 | 17462.57 | 9928.451 | 358527.4
DMA 555 |  |  |  | 607.8059 | 2:18 | Int | 5.6007 | 530 | 16.35995 | 1.867178 | 18.22713 |  | 14.004688 |  | 8.0000004 | 8.0000004 | 8.0000004 | 6.2741 | 1.190237 | 17505.96 | 9928.451 | 358527.4
DMA 556 |  |  |  | 607.8205 | 6:15 | Int | 5.6007 | 530 | 16.3746 | 1.852527 | 18.22713 |  | 17.285217 |  | 8.8390531 | 8.0000004 | 8.8390531 | 8.5561 | 1.189103 | 17489.28 | 9928.451 | 358527.4
DMA 557 |  |  |  | 607.9276 | 5:51 | Int | 5.6007 | 530 | 16.48162 | 1.745505 | 18.22713 |  | 20.454614 |  | 9.422469 | 8.0000004 | 9.422469 | 10.7932 | 1.187876 | 17471.24 | 9928.451 | 358527.4
DMA 558 |  |  |  | 608.081 | 6:14 | Int | 5.6007 | 530 | 16.6351 | 1.592029 | 18.22713 |  | 21.842709 |  | 10.343884 | 8.0000004 | 10.3438841 | 12.6529 | 1.18656 | 17451.88 | 9928.451 | 358527.4
DMA 559 |  |  |  | 608.1359 | 6:15 | Int | 5.6007 | 530 | 16.68997 | 1.537158023 | 18.22713 |  | 15.970615 |  | 9.8413313 | 8.0000004 | 9.8413313 | 8.8018 | 1.188706 | 17483.44 | 9928.451 | 358527.4
DMA 560 |  |  |  | 608.3494 | 6:15 | Int | 5.6007 | 530 | 16.90343 | 1.323699 | 18.22713 |  | 19.523017 |  | 8.0000004 | 8.0000004 | 8.0000004 | 8.7463 | 1.189261 | 17491.61 | 9928.451 | 358527.4
DMA 561 |  |  |  | 608.7608 | 5:42 | Int | 5.6007 | 530 | 17.31486 | 0.9122683988 | 18.22713 |  | 13.689291 |  | 8.0000004 | 8.0000004 | 8.0000004 | 6.1328 | 1.19029 | 17506.73 | 9928.451 | 358527.4
DMA 562 |  |  |  | 608.803 | 5:45 | Int | 5.6007 | 530 | 17.35703 | 0.870096903 | 18.22713 |  | 19.607762 |  | 8.0000004 | 8.0000004 | 8.0000004 | 8.7843 | 1.189246 | 17491.38 | 9928.451 | 358527.4
GWD 540 |  |  |  | 609.6731 |  |  | 5.6007 | 530 | 18.22713 | 18.24906 | 18.24906 | [9 empty] | 9928.451 | 358527.4
DMA 563 |  |  |  | 611.5705 | 6:20 | Int | 5.6007 | 540 | 1.897409 | 16.35165 | 18.24906 |  | 12.761854 |  | 18.32314 | 11.309453 | 18.3231402 | 13.0958 | 1.18332 | 17404.22 | 9928.451 | 358527.4
DMA 564 |  |  |  | 611.9564 | 5:47 | Int | 5.6007 | 540 | 2.283322812 | 15.96574 | 18.24906 |  | 17.774215 |  | 8.6429333 | 8.0000004 | 8.6429333 | 8.6029 | 1.189138 | 17489.79 | 9928.451 | 358527.4
DMA 565 |  |  |  | 612.6065 | 5:47 | Int | 5.6007 | 540 | 2.933398 | 15.31567 | 18.24906 |  | 20.738187 |  | 10.924557 | 8.0000004 | 10.9245572 | 12.6875 | 1.186313 | 17448.25 | 9928.451 | 358527.4
DMA 566 |  |  |  | 613.223 | 5:47 | Int | 5.6007 | 540 | 3.549982 | 14.69908 | 18.24906 |  | 21.490723 |  | 8.457385 | 8.0000004 | 8.457385 | 10.1784 | 1.188494 | 17480.33 | 9928.451 | 358527.4
DMA 567 |  |  |  | 613.4636 | 5:44 | Int | 5.6007 | 540 | 3.790489 | 14.45857 | 18.24906 |  | 13.961741 |  | 8.0000004 | 8.0000004 | 8.0000004 | 6.2549 | 1.190244 | 17506.07 | 9928.451 | 358527.4
DMA 568 |  |  |  | 613.847 | 5:41 | Int | 5.6007 | 540 | 4.173912 | 14.07515 | 18.24906 |  | 20.261112 |  | 9.2182774 | 8.0000004 | 9.2182774 | 10.4594 | 1.188109 | 17474.66 | 9928.451 | 358527.4
DMA 569 |  |  |  | 615.641 | 5:47 | Int | 5.6007 | 540 | 5.967904 | 12.28116 | 18.24906 |  | 17.347471 |  | 8.0000004 | 8.0000004 | 8.0000004 | 7.7717 | 1.189659 | 17497.45 | 9928.451 | 358527.4
DMA 570 |  |  |  | 615.7183 | 5:51 | Int | 5.6007 | 540 | 6.045186 | 12.20388 | 18.24906 |  | 18.847467 |  | 8.0000004 | 8.0000004 | 8.0000004 | 8.4437 | 1.189387 | 17493.45 | 9928.451 | 358527.4
DMA 571 |  |  |  | 615.9972 | 5:47 | Int | 5.6007 | 540 | 6.32416 | 11.9249 | 18.24906 |  | 15.896004 |  | 8.0000004 | 8.0000004 | 8.0000004 | 7.1214 | 1.189914 | 17501.21 | 9928.451 | 358527.4
DMA 572 |  |  |  | 617.3068 | 5:41 | Int | 5.6007 | 540 | 7.633731 | 10.61533 | 18.24906 |  | 16.067202 |  | 12.266954 | 8.0000004 | 12.2669544 | 11.0378 | 1.186771 | 17454.97 | 9928.451 | 358527.4
DMA 573 |  |  |  | 617.9747 | 5:44 | Int | 5.6007 | 540 | 8.301642 | 9.947421402 | 18.24906 |  | 14.277634 |  | 8.0269407 | 8.0000004 | 8.0269407 | 6.4179 | 1.190177 | 17505.08 | 9928.451 | 358527.4
DMA 574 |  |  |  | 618.9964 | 5:52 | Int | 5.6007 | 540 | 9.323379 | 8.925685 | 18.24906 |  | 16.228062 |  | 11.123848 | 8.0000004 | 11.1238481 | 10.1094 | 1.187661 | 17468.08 | 9928.451 | 358527.4
DMA 575 |  |  |  | 619.2257 | 5:45 | Int | 5.6007 | 540 | 9.552591 | 8.696472983 | 18.24906 |  | 14.2556 |  | 11.194153 | 8.0000004 | 11.1941528 | 8.9368 | 1.188253 | 17476.78 | 9928.451 | 358527.4
DMA 576 |  |  |  | 619.3443 | 5:25 | Int | 5.6007 | 540 | 9.671213 | 8.57785 | 18.24906 |  | 12.239117 |  | 8.0000004 | 8.0000004 | 8.0000004 | 5.4831 | 1.190528 | 17510.24 | 9928.451 | 358527.4
DMA 577 |  |  |  | 623.0283 | 5:42 | Int | 5.6007 | 540 | 13.35521 | 4.893856 | 18.24906 |  | 15.429826 |  | 9.6468944 | 8.0000004 | 9.6468944 | 8.3358 | 1.188977 | 17487.43 | 9928.451 | 358527.4
GWD 550 |  |  |  | 627.9221 |  |  | 5.6007 | 540 | 18.24906 | 18.25975 | 18.25975 | [9 empty] | 9928.451 | 358527.4
GWD 560 |  |  |  | 646.1819 |  |  | 5.6007 | 550 | 18.25975 | 18.23109 | 18.23109 | [9 empty] | 9928.451 | 358527.4
GWD 570 |  |  |  | 664.413 |  |  | 5.6007 | 560 | 18.23109 | 18.22133 | 18.22133 | [9 empty] | 9928.451 | 358527.4
GWD 580 |  |  |  | 682.6343 |  |  | 5.6007 | 570 | 18.22133 | 18.23126 | 18.23126 | [9 empty] | 9928.451 | 358527.4
DMA 578 |  |  |  | 692.6117 | 4:53 | Int | 5.6007 | 580 | 9.977375 | 8.253882 | 18.23126 |  | 15.20164 |  | 8.4525542 | 8.0000004 | 8.4525542 | 7.1956 | 1.189776 | 17499.18 | 9928.451 | 358527.4
GWD 590 |  |  |  | 700.8656 |  |  | 5.6007 | 580 | 18.23126 | 18.24796 | 18.24796 | [9 empty] | 9928.451 | 358527.4
GWD 600 |  |  |  | 719.1135 |  |  | 5.6007 | 590 | 18.24796 | 18.24498 | 18.24498 | [9 empty] | 9928.451 | 358527.4
GWD 610 |  |  |  | 737.3585 |  |  | 5.6007 | 600 | 18.24498 | 18.22119 | 18.22119 | [9 empty] | 9928.451 | 358527.4
GWD 620 |  |  |  | 755.5797 |  |  | 5.6007 | 610 | 18.22119 | 13.50395 | 13.50395 | [9 empty] | 9928.451 | 358527.4
DMA 579 |  |  |  | 757.8204 | 12:36 | Int | 5.6007 | 620 | 2.240699 | 11.26325 | 13.50395 |  | 22.287776 |  | 8.1737135 | 8.0000004 | 8.1737135 | 10.2018 | 1.188577 | 17481.55 | 9928.451 | 358527.4
DMA 580 |  |  |  | 758.7652 | 2:06 | Int | 5.6007 | 620 | 3.185469 | 10.31848 | 13.50395 |  | 21.003811 |  | 8.0000004 | 8.0000004 | 8.0000004 | 9.4097 | 1.188981 | 17487.48 | 9928.451 | 358527.4
DMA 581 |  |  |  | 758.9286 | 2:19 | Int | 5.6007 | 620 | 3.348884 | 10.15507 | 13.50395 |  | 20.093018 |  | 8.0000004 | 8.0000004 | 8.0000004 | 9.0017 | 1.189154 | 17490.04 | 9928.451 | 358527.4
DMA 582 |  |  |  | 760.1304 | 2:49 | Int | 5.6007 | 620 | 4.550734 | 8.953216 | 13.50395 |  | 17.709385 |  | 8.0000004 | 8.0000004 | 8.0000004 | 7.9338 | 1.189594 | 17496.5 | 9928.451 | 358527.4
DMA 583 |  |  |  | 760.2845 | 2:12 | Int | 5.6007 | 620 | 4.70478 | 8.79917 | 13.50395 |  | 21.664014 |  | 8.0000004 | 8.0000004 | 8.0000004 | 9.7055 | 1.188853 | 17485.6 | 9928.451 | 358527.4
DMA 584 |  |  |  | 760.4166 | 2:02 | Int | 5.6007 | 620 | 4.836904 | 8.667046 | 13.50395 |  | 15.32197 |  | 8.0000004 | 8.0000004 | 8.0000004 | 6.8642 | 1.190014 | 17502.67 | 9928.451 | 358527.4
DMA 585 |  |  |  | 760.6209 | 2:07 | Int | 5.6007 | 620 | 5.041241 | 8.462709 | 13.50395 |  | 14.734492 |  | 8.1835007 | 8.0000004 | 8.1835007 | 6.7525 | 1.190014 | 17502.68 | 9928.451 | 358527.4
DMA 586 |  |  |  | 760.6661 | 2:02 | Int | 5.6007 | 620 | 5.086424 | 8.417526 | 13.50395 |  | 28.810605 |  | 8.3317244 | 8.0000004 | 8.3317244 | 13.4424 | 1.186941 | 17457.48 | 9928.451 | 358527.4
DMA 587 |  |  |  | 760.8813 | 2:13 | Int | 5.6007 | 620 | 5.301592 | 8.202359 | 13.50395 |  | 23.053037 |  | 8.8487426 | 8.0000004 | 8.8487426 | 11.4236 | 1.187768 | 17469.64 | 9928.451 | 358527.4
DMA 588 |  |  |  | 761.2602 | 2:06 | Int | 5.6007 | 620 | 5.680531 | 7.823419 | 13.50395 |  | 18.335438 |  | 8.39883 | 8.0000004 | 8.39883 | 8.6238 | 1.189198 | 17490.68 | 9928.451 | 358527.4
DMA 589 |  |  |  | 761.455 | 1:07 | Int | 5.6007 | 620 | 5.875302 | 7.628648 | 13.50395 |  | 16.879883 |  | 9.8659303 | 8.0000004 | 9.8659303 | 9.3262 | 1.188449 | 17479.65 | 9928.451 | 358527.4
DMA 590 |  |  |  | 761.8325 | 3:29 | Int | 5.6007 | 620 | 6.252795 | 7.251156 | 13.50395 |  | 11.491123 |  | 8.0000004 | 8.0000004 | 8.0000004 | 5.148 | 1.190648 | 17512.01 | 9928.451 | 358527.4
DMA 591 |  |  |  | 762.0114 | 2:18 | Int | 5.6007 | 620 | 6.431708 | 7.072243 | 13.50395 |  | 14.676994 |  | 8.0000004 | 8.0000004 | 8.0000004 | 6.5753 | 1.190124 | 17504.29 | 9928.451 | 358527.4
DMA 592 | CLS 11 |  |  | 762.3128 | 2:32 | Int | 5.6007 | 620 | 6.733065 | 6.770885 | 13.50395 |  | 17.041045 |  | 8.0000004 | 8.0000004 | 8.0000004 | 7.6344 | 1.189713 | 17498.26 | 9928.451 | 358527.4
CLS 11 |  | CLS G |  | 762.3179 | 2:32 | Int | 5.6007 | 620 | 6.738221 | 6.765729 | 13.50395 |  | 17.041045 | 13.92572075 | 18.31173 | 8.8654449 | 18.3117297 | 14.2807 | 1.179846 | 17353.13 | 9928.451 | 358527.4 | [5 empty] | CLS G
DMA 593 | CLS 11 |  |  | 762.3231 | 2:33 | Int | 5.6007 | 620 | 6.743377 | 6.760573 | 13.50395 |  | 14.809954 |  | 8.0000004 | 8.0000004 | 8.0000004 | 6.6349 | 1.190101 | 17503.96 | 9928.451 | 358527.4
DMA 594 |  |  |  | 762.7287 | 2:32 | Int | 5.6007 | 620 | 7.148984 | 6.354966 | 13.50395 |  | 20.911942 |  | 8.0000004 | 8.0000004 | 8.0000004 | 9.3686 | 1.188998 | 17487.74 | 9928.451 | 358527.4
DMA 595 |  |  |  | 762.7708 | 2:13 | Int | 5.6007 | 620 | 7.191071 | 6.31288 | 13.50395 |  | 19.370519 |  | 8.0000004 | 8.0000004 | 8.0000004 | 8.678 | 1.18929 | 17492.03 | 9928.451 | 358527.4
DMA 596 |  |  |  | 763.0573 | 1:54 | Int | 5.6007 | 620 | 7.477574 | 6.026376 | 13.50395 |  | 14.920211 |  | 8.0000004 | 8.0000004 | 8.0000004 | 6.6843 | 1.190082 | 17503.68 | 9928.451 | 358527.4
DMA 597 |  |  |  | 763.1127 | 5:57 | Int | 5.6007 | 620 | 7.532981581 | 5.970969 | 13.50395 |  | 16.190179 |  | 11.695126 | 8.0000004 | 11.6951261 | 10.6038 | 1.187208 | 17461.4 | 9928.451 | 358527.4
DMA 598 |  |  |  | 763.1519 | 1:51 | Int | 5.6007 | 620 | 7.572175 | 5.931775 | 13.50395 |  | 16.961923 |  | 8.0000004 | 8.0000004 | 8.0000004 | 7.5989 | 1.189727 | 17498.46 | 9928.451 | 358527.4
DMA 599 |  |  |  | 763.1673 | 2:35 | Int | 5.6007 | 620 | 7.587636 | 5.916314 | 13.50395 |  | 19.893643 |  | 8.0000004 | 8.0000004 | 8.0000004 | 8.9124 | 1.189192 | 17490.59 | 9928.451 | 358527.4
DMA 600 |  |  |  | 763.2782 | 6:14 | Int | 5.6007 | 620 | 7.698493 | 5.805457 | 13.50395 |  | 12.879552 |  | 8.0000004 | 8.0000004 | 8.0000004 | 5.77 | 1.190424 | 17508.7 | 9928.451 | 358527.4
DMA 601 |  |  |  | 763.3113 | 5:59 | Int | 5.6007 | 620 | 7.731651 | 5.772299 | 13.50395 |  | 13.688153 |  | 12.039105 | 8.0000004 | 12.0391054 | 9.2288 | 1.187857 | 17470.95 | 9928.451 | 358527.4
DMA 602 |  |  |  | 763.4984 | 2:18 | Int | 5.6007 | 620 | 7.918679 | 5.585272 | 13.50395 |  | 19.100904 |  | 15.430191 | 8.0000004 | 15.4301906 | 16.5059 | 1.181884 | 17383.11 | 9928.451 | 358527.4
DMA 603 |  |  |  | 763.5729 | 10:07 | Int | 5.6007 | 620 | 7.993187 | 5.510763 | 13.50395 |  | 16.279468 |  | 8.5029183 | 8.0000004 | 8.5029183 | 7.7517 | 1.189536 | 17495.65 | 9928.451 | 358527.4
DMA 604 |  |  |  | 763.6305 | 1:55 | Int | 5.6007 | 620 | 8.050794 | 5.453156 | 13.50395 |  | 17.925119 |  | 9.4870124 | 8.0000004 | 9.4870124 | 9.5233 | 1.18847 | 17479.97 | 9928.451 | 358527.4
DMA 605 |  |  |  | 763.8339 | 5:12 | Int | 5.6007 | 620 | 8.254208 | 5.249742 | 13.50395 |  | 17.378968 |  | 11.660253 | 8.0000004 | 11.6602527 | 11.3485 | 1.186802 | 17455.43 | 9928.451 | 358527.4
DMA 606 |  |  |  | 763.8471 | 6:20 | Int | 5.6007 | 620 | 8.26745 | 5.236500351 | 13.50395 |  | 12.845737 |  | 14.167389 | 8.0000004 | 14.1673889 | 10.192 | 1.186668 | 17453.47 | 9928.451 | 358527.4
DMA 607 |  |  |  | 763.9192 | 2:07 | Int | 5.6007 | 620 | 8.339546 | 5.164405 | 13.50395 |  | 18.905938 |  | 14.115984 | 8.0000004 | 14.1159836 | 14.9459 | 1.183581 | 17408.06 | 9928.451 | 358527.4
DMA 608 |  |  |  | 764.2038 | 6:16 | Int | 5.6007 | 620 | 8.624127 | 4.879823 | 13.50395 |  | 11.395116 |  | 10.831207 | 8.0000004 | 10.831207 | 6.9119 | 1.189345 | 17492.85 | 9928.451 | 358527.4
DMA 609 |  |  |  | 764.6589 | 1:14 | Int | 5.6007 | 620 | 9.079199928 | 4.42475 | 13.50395 |  | 20.185599 |  | 8.0000004 | 8.0000004 | 8.0000004 | 9.0431 | 1.189136873 | 17489.78 | 9928.451 | 358527.4
DMA 610 |  |  |  | 764.6923 | 6:01 | Int | 5.6007 | 620 | 9.112618 | 4.391332 | 13.50395 |  | 17.466392 |  | 8.3531747 | 8.0000004 | 8.3531747 | 8.1704 | 1.189402 | 17493.68 | 9928.451 | 358527.4
DMA 611 |  |  |  | 764.7385 | 10:08 | Int | 5.6007 | 620 | 9.158758 | 4.345192245 | 13.50395 |  | 16.243841 |  | 8.0000004 | 8.0000004 | 8.0000004 | 7.2772 | 1.189854 | 17500.32 | 9928.451 | 358527.4
DMA 612 |  |  |  | 764.8224 | 2:08 | Int | 5.6007 | 620 | 9.242661 | 4.261289 | 13.50395 |  | 27.597547 |  | 8.0000004 | 8.0000004 | 8.0000004 | 12.3637 | 1.187622 | 17467.49 | 9928.451 | 358527.4
DMA 613 |  |  |  | 764.8294 | 6:08 | Int | 5.6007 | 620 | 9.24967 | 4.25428 | 13.50395 |  | 11.11084 |  | 10.630051 | 8.0000004 | 10.6300507 | 6.6143 | 1.189529 | 17495.55 | 9928.451 | 358527.4
DMA 614 |  |  |  | 764.8829 | 5:44 | Int | 5.6007 | 620 | 9.303226 | 4.200724 | 13.50395 |  | 24.229559 |  | 8.3019137 | 8.0000004 | 8.3019137 | 11.2645 | 1.188042 | 17473.67 | 9928.451 | 358527.4
DMA 615 |  |  |  | 765.0082 | 5:59 | Int | 5.6007 | 620 | 9.428526 | 4.0754237 | 13.50395 |  | 20.283438 |  | 9.3788514 | 8.0000004 | 9.3788514 | 10.6534 | 1.18796 | 17472.47 | 9928.451 | 358527.4
DMA 616 |  |  |  | 765.0859 | 1:44 | Int | 5.6007 | 620 | 9.506223 | 3.997727 | 13.50395 |  | 19.185728 |  | 8.0000004 | 8.0000004 | 8.0000004 | 8.5952 | 1.189324 | 17492.53 | 9928.451 | 358527.4
DMA 617 |  |  |  | 765.1038 | 6:22 | Int | 5.6007 | 620 | 9.524138 | 3.979813 | 13.50395 |  | 17.104773 |  | 8.0000004 | 8.0000004 | 8.0000004 | 7.6629 | 1.189702 | 17498.09 | 9928.451 | 358527.4
DMA 618 |  |  |  | 765.1115 | 6:00 | Int | 5.6007 | 620 | 9.531777 | 3.972173 | 13.50395 |  | 20.692219 |  | 8.0000004 | 8.0000004 | 8.0000004 | 9.2701 | 1.189041 | 17488.36 | 9928.451 | 358527.4
DMA 619 |  |  |  | 765.1997 | 6:01 | Int | 5.6007 | 620 | 9.620017 | 3.883933 | 13.50395 |  | 18.87718 |  | 8.0000004 | 8.0000004 | 8.0000004 | 8.457 | 1.189381 | 17493.37 | 9928.451 | 358527.4
DMA 620 |  |  |  | 765.2287 | 6:01 | Int | 5.6007 | 620 | 9.649029 | 3.854921 | 13.50395 |  | 18.178871 |  | 8.0000004 | 8.0000004 | 8.0000004 | 8.1441 | 1.189509 | 17495.25 | 9928.451 | 358527.4
DMA 621 |  |  |  | 765.2484 | 6:03 | Int | 5.6007 | 620 | 9.668703 | 3.835247 | 13.50395 |  | 11.941776 |  | 8.5541904 | 8.0000004 | 8.5541904 | 5.7206 | 1.190334 | 17507.38 | 9928.451 | 358527.4
DMA 622 |  |  |  | 765.3107 | 2:00 | Int | 5.6007 | 620 | 9.730966 | 3.772984 | 13.50395 |  | 15.377979 |  | 8.0000004 | 8.0000004 | 8.0000004 | 6.8893 | 1.190004 | 17502.53 | 9928.451 | 358527.4
DMA 623 |  |  |  | 765.4317 | 5:59 | Int | 5.6007 | 620 | 9.851955 | 3.651995 | 13.50395 |  | 18.912128 |  | 8.0000004 | 8.0000004 | 8.0000004 | 8.4726 | 1.189375 | 17493.28 | 9928.451 | 358527.4
DMA 624 |  |  |  | 765.5338 | 6:13 | Int | 5.6007 | 620 | 9.954115 | 3.549835 | 13.50395 |  | 16.205576 |  | 8.0000004 | 8.0000004 | 8.0000004 | 7.2601 | 1.18986 | 17500.42 | 9928.451 | 358527.4
DMA 625 |  |  |  | 765.546 | 5:43 | Int | 5.6007 | 620 | 9.966262 | 3.537689 | 13.50395 |  | 17.780297 |  | 8.0145542 | 8.0000004 | 8.0145542 | 7.9801 | 1.189571 | 17496.17 | 9928.451 | 358527.4
DMA 626 |  |  |  | 765.5645 | 6:09 | Int | 5.6007 | 620 | 9.984779 | 3.519171 | 13.50395 |  | 14.181478 |  | 10.584251 | 8.4846281 | 10.584251 | 8.4059 | 1.188689 | 17483.19 | 9928.451 | 358527.4
DMA 627 |  |  |  | 765.6057 | 1:53 | Int | 5.6007 | 620 | 10.02599 | 3.477957 | 13.50395 |  | 14.740251 |  | 8.0000004 | 8.0000004 | 8.0000004 | 6.6036 | 1.190113 | 17504.13 | 9928.451 | 358527.4
DMA 628 |  |  |  | 765.6735 | 6:10 | Int | 5.6007 | 620 | 10.09384 | 3.410105 | 13.50395 |  | 21.982788 |  | 11.369165 | 8.0000004 | 11.369165 | 13.9964 | 1.185363 | 17434.27 | 9928.451 | 358527.4
DMA 629 |  |  |  | 765.7533 | 5:12 | Int | 5.6007 | 620 | 10.17359 | 3.330361 | 13.50395 |  | 18.571644 |  | 8.6609805 | 8.0000004 | 8.6609805 | 9.0076 | 1.188956 | 17487.12 | 9928.451 | 358527.4
DMA 630 |  |  |  | 765.761 | 6:15 | Int | 5.6007 | 620 | 10.18132 | 3.322631 | 13.50395 |  | 12.111633 |  | 10.069823 | 8.0000004 | 10.0698229 | 6.83 | 1.189554 | 17495.92 | 9928.451 | 358527.4
DMA 631 |  |  |  | 765.7853 | 6:12 | Int | 5.6007 | 620 | 10.20562 | 3.298332 | 13.50395 |  | 17.165065 |  | 8.0000004 | 8.0000004 | 8.0000004 | 7.6899 | 1.189691 | 17497.93 | 9928.451 | 358527.4
DMA 632 |  |  |  | 765.8983 | 10:07 | Int | 5.6007 | 620 | 10.31865 | 3.185304 | 13.50395 |  | 17.908148 |  | 8.0000004 | 8.0000004 | 8.0000004 | 8.0229 | 1.189558 | 17495.97 | 9928.451 | 358527.4
DMA 633 |  |  |  | 766.0529 | 6:05 | Int | 5.6007 | 620 | 10.47322 | 3.030729 | 13.50395 |  | 14.434832 |  | 8.5026743 | 8.0000004 | 8.5026743 | 6.8732 | 1.189894 | 17500.91 | 9928.451 | 358527.4
DMA 634 |  |  |  | 766.1221 | 6:19 | Int | 5.6007 | 620 | 10.54244 | 2.961506 | 13.50395 |  | 17.103513 |  | 8.0000004 | 8.0000004 | 8.0000004 | 7.6624 | 1.189702 | 17498.09 | 9928.451 | 358527.4
DMA 635 |  |  |  | 766.1452 | 6:11 | Int | 5.6007 | 620 | 10.56551 | 2.93844 | 13.50395 |  | 12.777582 |  | 8.0000004 | 8.0000004 | 8.0000004 | 5.7244 | 1.19044 | 17508.95 | 9928.451 | 358527.4
DMA 636 |  |  |  | 766.1834 | 5:29 | Int | 5.6007 | 620 | 10.60371 | 2.900239 | 13.50395 |  | 16.42037 |  | 9.6067553 | 8.0000004 | 9.6067553 | 8.834 | 1.188758 | 17484.21 | 9928.451 | 358527.4
DMA 637 |  |  |  | 766.1888 | 6:41 | Int | 5.6007 | 620 | 10.60913 | 2.89482 | 13.50395 |  | 14.928396 |  | 8.0000004 | 8.0000004 | 8.0000004 | 6.6879 | 1.190081 | 17503.66 | 9928.451 | 358527.4
DMA 638 |  |  |  | 766.2331 | 6:14 | Int | 5.6007 | 620 | 10.65345 | 2.850501626 | 13.50395 |  | 13.83839 |  | 8.1468429 | 8.0000004 | 8.1468429 | 6.3134 | 1.190191 | 17505.28 | 9928.451 | 358527.4
DMA 639 |  |  |  | 766.2824 | 6:03 | Int | 5.6007 | 620 | 10.70268 | 2.801271 | 13.50395 |  | 19.189121 |  | 8.942849 | 8.0000004 | 8.942849 | 9.61 | 1.188599 | 17481.86 | 9928.451 | 358527.4
DMA 640 |  |  |  | 766.3259 | 5:13 | Int | 5.6007 | 620 | 10.74623 | 2.75772 | 13.50395 |  | 17.272465 |  | 8.0000004 | 8.0000004 | 8.0000004 | 7.7381 | 1.189672 | 17497.65 | 9928.451 | 358527.4
DMA 641 |  |  |  | 766.3956 | 5:56 | Int | 5.6007 | 620 | 10.8159 | 2.68805 | 13.50395 |  | 13.523158 |  | 12.085652 | 8.0000004 | 12.085652 | 9.1528 | 1.187885 | 17471.36 | 9928.451 | 358527.4
DMA 642 |  |  |  | 766.4165 | 6:13 | Int | 5.6007 | 620 | 10.83681 | 2.667143 | 13.50395 |  | 12.326625 |  | 8.0000004 | 8.0000004 | 8.0000004 | 5.5223 | 1.190514 | 17510.03 | 9928.451 | 358527.4
DMA 643 |  |  |  | 766.4842 | 10:00 | Int | 5.6007 | 620 | 10.90455 | 2.599402 | 13.50395 |  | 19.173913 |  | 9.2323683 | 8.0000004 | 9.2323683 | 9.9133 | 1.188366 | 17478.43 | 9928.451 | 358527.4
DMA 644 |  |  |  | 766.5234 | 6:11 | Int | 5.6007 | 620 | 10.94372 | 2.56023 | 13.50395 |  | 16.479073 |  | 10.483854 | 8.0000004 | 10.4838545 | 9.6751 | 1.188088 | 17474.35 | 9928.451 | 358527.4
DMA 645 |  |  |  | 766.6228 | 6:10 | Int | 5.6007 | 620 | 11.04311 | 2.460841 | 13.50395 |  | 17.887241 |  | 9.7339265 | 8.0000004 | 9.7339265 | 9.7505 | 1.188284 | 17477.24 | 9928.451 | 358527.4
DMA 646 |  |  |  | 766.7212 | 6:02 | Int | 5.6007 | 620 | 11.14153 | 2.362421 | 13.50395 |  | 23.648962 |  | 9.7773634 | 8.0000004 | 9.7773634 | 12.9489 | 1.186621 | 17452.78 | 9928.451 | 358527.4
DMA 647 | CLS 12 |  |  | 766.8021 | 6:10 | Int | 5.6007 | 620 | 11.22244 | 2.28151 | 13.50395 |  | 14.469633 |  | 8.0000004 | 8.0000004 | 8.0000004 | 6.4824 | 1.190159 | 17504.81 | 9928.451 | 358527.4
CLS 12 |  | CLS G |  | 766.8096 | 6:13 | Int | 5.6007 | 620 | 11.22988 | 2.274066 | 13.50395 |  | 14.469633 | 10.43124795 | 22.886947 | 14.610374 | 22.8869468 | 13.3682 | 1.177021 | 17311.58 | 9928.451 | 358527.4 | [5 empty] | CLS G
DMA 648 | CLS 12 |  |  | 766.8164 | 6:16 | Int | 5.6007 | 620 | 11.23672 | 2.267232 | 13.50395 |  | 13.312925 |  | 9.2181517 | 8.0000004 | 9.2181517 | 6.8725 | 1.189729 | 17498.49 | 9928.451 | 358527.4
DMA 649 |  |  |  | 766.9002 | 5:28 | Int | 5.6007 | 620 | 11.3205 | 2.18345 | 13.50395 |  | 14.756852 |  | 8.0000004 | 8.0000004 | 8.0000004 | 6.6111 | 1.19011 | 17504.09 | 9928.451 | 358527.4
DMA 650 |  |  |  | 766.922 | 6:12 | Int | 5.6007 | 620 | 11.34229 | 2.161657 | 13.50395 |  | 19.94773 |  | 8.0000004 | 8.0000004 | 8.0000004 | 8.9366 | 1.189182 | 17490.44 | 9928.451 | 358527.4
DMA 651 |  |  |  | 766.9497 | 6:10 | Int | 5.6007 | 620 | 11.37003 | 2.133923 | 13.50395 |  | 12.582345 |  | 10.416854 | 8.0000004 | 10.4168542 | 7.34 | 1.189240285 | 17491.3 | 9928.451 | 358527.4
DMA 652 |  |  |  | 766.9891 | 6:15 | Int | 5.6007 | 620 | 11.40943 | 2.09452269 | 13.50395 |  | 14.945127 |  | 13.731428 | 8.0000004 | 13.7314284 | 11.4928 | 1.185999 | 17443.63 | 9928.451 | 358527.4
DMA 653 |  |  |  | 767.0045 | 6:47 | Int | 5.6007 | 620 | 11.42481 | 2.079139 | 13.50395 |  | 18.143034 |  | 9.8926732 | 8.0000004 | 9.8926732 | 10.0513 | 1.188086 | 17474.33 | 9928.451 | 358527.4
DMA 654 |  |  |  | 767.0522 | 10:08 | Int | 5.6007 | 620 | 11.4725 | 2.031446 | 13.50395 |  | 18.939498 |  | 9.7082295 | 8.0000004 | 9.7082295 | 10.2969 | 1.188025 | 17473.43 | 9928.451 | 358527.4
DMA 655 |  |  |  | 767.1247 | 6:44 | Int | 5.6007 | 620 | 11.545 | 1.958951 | 13.50395 |  | 23.379579 |  | 8.0000004 | 8.0000004 | 8.0000004 | 10.4741 | 1.188513 | 17480.6 | 9928.451 | 358527.4
DMA 656 |  |  |  | 767.1699 | 6:13 | Int | 5.6007 | 620 | 11.59017 | 1.913784 | 13.50395 |  | 11.876552 |  | 13.966615 | 8.3440365 | 13.9666153 | 9.2895 | 1.187276 | 17462.41 | 9928.451 | 358527.4
DMA 657 |  |  |  | 767.2109 | 10:06 | Int | 5.6007 | 620 | 11.63125 | 1.872698 | 13.50395 |  | 16.55792 |  | 8.0000004 | 8.0000004 | 8.0000004 | 7.4179 | 1.189799 | 17499.51 | 9928.451 | 358527.4
DMA 658 |  |  |  | 767.2448 | 5:25 | Int | 5.6007 | 620 | 11.66512 | 1.838826 | 13.50395 |  | 16.573901 |  | 8.0000004 | 8.0000004 | 8.0000004 | 7.4251 | 1.189796 | 17499.47 | 9928.451 | 358527.4
DMA 659 |  |  |  | 767.2596 | 6:58 | Int | 5.6007 | 620 | 11.67988 | 1.824069 | 13.50395 |  | 18.510482 |  | 8.0000004 | 8.0000004 | 8.0000004 | 8.2927 | 1.189448 | 17494.36 | 9928.451 | 358527.4
DMA 660 |  |  |  | 767.3699 | 5:06 | Int | 5.6007 | 620 | 11.79018 | 1.713774 | 13.50395 |  | 15.901297 |  | 8.8076899 | 8.0000004 | 8.8076899 | 7.8431 | 1.189419 | 17493.92 | 9928.451 | 358527.4
DMA 661 |  |  |  | 767.4406 | 6:57 | Int | 5.6007 | 620 | 11.8609 | 1.643055 | 13.50395 |  | 15.700349 |  | 8.0000004 | 8.0000004 | 8.0000004 | 7.0338 | 1.189948 | 17501.71 | 9928.451 | 358527.4
DMA 662 |  |  |  | 767.5357 | 6:58 | Int | 5.6007 | 620 | 11.956 | 1.547955 | 13.50395 |  | 20.651062 |  | 8.0000004 | 8.0000004 | 8.0000004 | 9.2517 | 1.189048432 | 17488.48 | 9928.451 | 358527.4
DMA 663 |  |  |  | 767.6795 | 7:00 | Int | 5.6007 | 620 | 12.09981 | 1.40414 | 13.50395 |  | 19.651774 |  | 8.0000004 | 8.0000004 | 8.0000004 | 8.804 | 1.189237 | 17491.25 | 9928.451 | 358527.4
DMA 664 |  |  |  | 767.696 | 6:55 | Int | 5.6007 | 620 | 12.11635 | 1.387605 | 13.50395 |  | 14.871359 |  | 8.0000004 | 8.0000004 | 8.0000004 | 6.6624 | 1.190091 | 17503.81 | 9928.451 | 358527.4
DMA 665 |  |  |  | 767.7035 | 1:36 | Int | 5.6007 | 620 | 12.12378 | 1.380175 | 13.50395 |  | 16.199525 |  | 8.9125549 | 8.0000004 | 8.9125549 | 8.0853 | 1.189287242 | 17491.99 | 9928.451 | 358527.4
DMA 666 |  |  |  | 767.7095 | 6:01 | Int | 5.6007 | 620 | 12.12979 | 1.374156 | 13.50395 |  | 18.659328 |  | 8.0000004 | 8.0000004 | 8.0000004 | 8.3594 | 1.189421 | 17493.96 | 9928.451 | 358527.4
DMA 667 |  |  |  | 767.7617 | 5:52 | Int | 5.6007 | 620 | 12.18205 | 1.321902 | 13.50395 |  | 14.395742 |  | 8.4791388 | 8.0000004 | 8.4791388 | 6.8356 | 1.189914 | 17501.21 | 9928.451 | 358527.4
DMA 668 |  |  |  | 767.8121 | 5:45 | Int | 5.6007 | 620 | 12.23245 | 1.2715 | 13.50395 |  | 18.185256 |  | 8.0000004 | 8.0000004 | 8.0000004 | 8.147 | 1.189508 | 17495.23 | 9928.451 | 358527.4
DMA 669 |  |  |  | 767.8609 | 6:08 | Int | 5.6007 | 620 | 12.28118 | 1.222769 | 13.50395 |  | 15.806125 |  | 8.0000004 | 8.0000004 | 8.0000004 | 7.0811 | 1.18993 | 17501.44 | 9928.451 | 358527.4
DMA 670 |  |  |  | 767.8714 | 6:52 | Int | 5.6007 | 620 | 12.29168 | 1.212268 | 13.50395 |  | 13.721828 |  | 9.1111017 | 8.0000004 | 9.1111017 | 7.0013 | 1.1897 | 17498.05 | 9928.451 | 358527.4
DMA 671 |  |  |  | 767.8765 | 5:43 | Int | 5.6007 | 620 | 12.29683 | 1.207116 | 13.50395 |  | 17.300351 |  | 8.0000004 | 8.0000004 | 8.0000004 | 7.7506 | 1.189667 | 17497.58 | 9928.451 | 358527.4
DMA 672 |  |  |  | 767.8971 | 6:05 | Int | 5.6007 | 620 | 12.3174 | 1.186555 | 13.50395 |  | 10.15569 |  | 8.9413216 | 9.6614482 | 8.9413216 | 5.0852 | 1.190507 | 17509.94 | 9928.451 | 358527.4
DMA 673 |  |  |  | 767.9559 | 6:11 | Int | 5.6007 | 620 | 12.37616 | 1.127786 | 13.50395 |  | 15.446588 |  | 8.0000004 | 8.0000004 | 8.0000004 | 6.9201 | 1.189992 | 17502.36 | 9928.451 | 358527.4
DMA 674 |  |  |  | 768.0072 | 5:43 | Int | 5.6007 | 620 | 12.4275 | 1.076452 | 13.50395 |  | 21.359608 |  | 8.485279 | 8.0000004 | 8.485279 | 10.1496 | 1.188498341 | 17480.39 | 9928.451 | 358527.4
DMA 675 |  |  |  | 768.0096 | 6:10 | Int | 5.6007 | 620 | 12.42989 | 1.074055 | 13.50395 |  | 14.349 |  | 12.156192 | 8.0000004 | 12.1561922 | 9.7685 | 1.187525 | 17466.08 | 9928.451 | 358527.4
DMA 676 |  |  |  | 768.0866 | 6:13 | Int | 5.6007 | 620 | 12.50695 | 0.9970000674 | 13.50395 |  | 17.711799 |  | 9.5677748 | 8.0000004 | 9.5677748 | 9.4901 | 1.188461 | 17479.84 | 9928.451 | 358527.4
DMA 677 |  |  |  | 768.1124 | 5:46 | Int | 5.6007 | 620 | 12.53275 | 0.9711990739 | 13.50395 |  | 16.398306 |  | 10.687869 | 8.0000004 | 10.687869 | 9.815 | 1.187953 | 17472.36 | 9928.451 | 358527.4
DMA 678 |  |  |  | 768.1917 | 5:30 | Int | 5.6007 | 620 | 12.61200963 | 0.8919405135 | 13.50395 |  | 21.016334 |  | 8.0000004 | 8.0000004 | 8.0000004 | 9.4153 | 1.188978 | 17487.45 | 9928.451 | 358527.4
DMA 679 |  |  |  | 768.2641 | 5:37 | Int | 5.6007 | 620 | 12.68442 | 0.8195270463 | 13.50395 |  | 19.156763 |  | 9.1497796 | 8.0000004 | 9.1497796 | 9.8158 | 1.188438 | 17479.5 | 9928.451 | 358527.4
DMA 680 | CLS 13 |  |  | 768.2757 | 6:13 | Int | 5.6007 | 620 | 12.69599 | 0.8079577594 | 13.50395 |  | 14.799075 |  | 13.119525 | 8.0000004 | 13.1195253 | 10.8733 | 1.186583 | 17452.22 | 9928.451 | 358527.4
CLS 13 |  | CLS G |  | 768.2779 | 6:07 | Int | 5.6007 | 620 | 12.69817 | 0.8057830718 | 13.50395 |  | 21.761432 | 19.74871755 | 17.468901 | 21.98525 | 17.4689014 | 19.3183 | 1.177021 | 17311.58 | 9928.451 | 358527.4 | [5 empty] | CLS G
DMA 681 | CLS 13 |  |  | 768.2804 | 6:01 | Int | 5.6007 | 620 | 12.7007 | 0.8032534348 | 13.50395 |  | 21.761432 |  | 12.409627 | 8.0000004 | 12.4096265 | 15.1235 | 1.184203 | 17417.21 | 9928.451 | 358527.4
DMA 682 |  |  |  | 768.3221 | 5:56 | Int | 5.6007 | 620 | 12.74236 | 0.7615867487 | 13.50395 |  | 22.809546 |  | 8.0000004 | 8.0000004 | 8.0000004 | 10.2187 | 1.188627 | 17482.28 | 9928.451 | 358527.4
DMA 683 |  |  |  | 768.4189 | 6:03 | Int | 5.6007 | 620 | 12.83918 | 0.6647734881 | 13.50395 |  | 14.617671 |  | 15.425116 | 9.0327663 | 15.4251158 | 12.6276 | 1.184665 | 17424 | 9928.451 | 358527.4
DMA 684 |  |  |  | 768.4242 | 5:00 | Int | 5.6007 | 620 | 12.84455 | 0.6593996896 | 13.50395 |  | 12.62013 |  | 12.724317 | 8.0000004 | 12.7243167 | 8.993 | 1.187793 | 17470.01 | 9928.451 | 358527.4
DMA 685 |  |  |  | 768.4694 | 4:55 | Int | 5.6007 | 620 | 12.88968 | 0.6142657788 | 13.50395 |  | 17.586747 |  | 9.2870891 | 8.0000004 | 9.2870891 | 9.1466 | 1.188707 | 17483.46 | 9928.451 | 358527.4
DMA 686 |  |  |  | 768.5022 | 6:14 | Int | 5.6007 | 620 | 12.92247 | 0.5814796552 | 13.50395 |  | 12.164253 |  | 17.92977 | 8.0000004 | 17.9297701 | 12.2146 | 1.184113 | 17415.89 | 9928.451 | 358527.4
DMA 687 |  |  |  | 768.5047 | 5:43 | Int | 5.6007 | 620 | 12.92499 | 0.5789632374 | 13.50395 |  | 17.643712 |  | 8.0000004 | 8.0000004 | 8.0000004 | 7.9044 | 1.189605543 | 17496.67 | 9928.451 | 358527.4
DMA 688 |  |  |  | 768.5487 | 5:37 | Int | 5.6007 | 620 | 12.96902 | 0.534934453 | 13.50395 |  | 17.182125 |  | 8.0000004 | 8.0000004 | 8.0000004 | 7.6976 | 1.189688 | 17497.89 | 9928.451 | 358527.4
DMA 689 |  |  |  | 768.5638 | 6:00 | Int | 5.6007 | 620 | 12.98408 | 0.5198676858 | 13.50395 |  | 19.936591 |  | 8.5984208 | 8.0000004 | 8.5984208 | 9.5998 | 1.188711 | 17483.52 | 9928.451 | 358527.4
DMA 690 |  |  |  | 768.5885 | 6:12 | Int | 5.6007 | 620 | 13.00877 | 0.4951791943 | 13.50395 |  | 15.203242 |  | 8.0000004 | 8.0000004 | 8.0000004 | 6.8111 | 1.190034 | 17502.97 | 9928.451 | 358527.4
DMA 691 |  |  |  | 768.6134 | 5:39 | Int | 5.6007 | 620 | 13.03368 | 0.4702736455 | 13.50395 |  | 17.247705 |  | 8.0000004 | 8.0000004 | 8.0000004 | 7.727 | 1.189676454 | 17497.71 | 9928.451 | 358527.4
DMA 692 | CLS 14 |  |  | 768.6429 | 5:35 | Int | 5.6007 | 620 | 13.06324 | 0.4407135127 | 13.50395 |  | 20.243041 |  | 8.0000004 | 8.0000004 | 8.0000004 | 9.0689 | 1.189126 | 17489.62 | 9928.451 | 358527.4
CLS 14 |  | CLS G |  | 768.6464 | 5:42 | Int | 5.6007 | 620 | 13.06668 | 0.43726889 | 13.50395 |  | 20.243041 | 19.83288229 | 14.889246 | 23.592345 | 14.8892459 | 16.5334 | 1.181853 | 17382.64 | 9928.451 | 358527.4 | [5 empty] | CLS G
DMA 693 | CLS 14 |  |  | 768.6498 | 5:49 | Int | 5.6007 | 620 | 13.07013 | 0.4338242673 | 13.50395 |  | 19.355305 |  | 8.0000004 | 8.0000004 | 8.0000004 | 8.6712 | 1.189293 | 17492.07 | 9928.451 | 358527.4
DMA 694 |  |  |  | 768.7759 | 5:52 | Int | 5.6007 | 620 | 13.19621 | 0.307741366 | 13.50395 |  | 15.167078 |  | 8.0000004 | 8.0000004 | 8.0000004 | 6.7949 | 1.19004 | 17503.06 | 9928.451 | 358527.4
DMA 695 |  |  |  | 768.8495 | 5:49 | Int | 5.6007 | 620 | 13.26976 | 0.2341926858 | 13.50395 |  | 17.30973 |  | 8.0000004 | 8.0000004 | 8.0000004 | 7.7548 | 1.189665 | 17497.55 | 9928.451 | 358527.4
DMA 696 |  |  |  | 768.8831 | 5:51 | Int | 5.6007 | 620 | 13.30337 | 0.2005768999 | 13.50395 |  | 18.511899 |  | 8.0000004 | 8.0000004 | 8.0000004 | 8.2933 | 1.189448 | 17494.36 | 9928.451 | 358527.4
GWD 630 |  |  |  | 769.0836 |  |  | 5.6007 | 620 | 13.50395 | 16.59086 | 16.59086 | [9 empty] | 9928.451 | 358527.4
DMA 697 |  |  |  | 769.8741 | 5:55 | Int | 5.6007 | 630 | 0.7904689232 | 15.80039 | 16.59086 |  | 14.675173 |  | 10.26152 | 8.0000004 | 10.2615198 | 8.4332 | 1.188763 | 17484.29 | 9928.451 | 358527.4
DMA 698 |  |  |  | 769.9026 | 5:58 | Int | 5.6007 | 630 | 0.8189663481 | 15.7719 | 16.59086 |  | 14.324537 |  | 9.6966606 | 8.0000004 | 9.6966606 | 7.7786 | 1.189217 | 17490.96 | 9928.451 | 358527.4
DMA 699 |  |  |  | 770.2815 | 5:56 | Int | 5.6007 | 630 | 1.197866 | 15.393 | 16.59086 |  | 12.81763 |  | 9.6977279 | 8.0000004 | 9.6977279 | 6.9611 | 1.189581 | 17496.31 | 9928.451 | 358527.4
DMA 700 |  |  |  | 770.9011 | 6:04 | Int | 5.6007 | 630 | 1.817501 | 14.77336 | 16.59086 |  | 12.132251 |  | 11.040772 | 8.0000004 | 11.0407723 | 7.5014 | 1.189013088 | 17487.96 | 9928.451 | 358527.4
DMA 701 |  |  |  | 771.1713 | 5:56 | Int | 5.6007 | 630 | 2.087684 | 14.50318 | 16.59086 |  | 17.878625 |  | 8.0397343 | 8.0000004 | 8.0397343 | 8.0494 | 1.189536 | 17495.66 | 9928.451 | 358527.4
DMA 702 |  |  |  | 771.4262 | 5:50 | Int | 5.6007 | 630 | 2.342551484 | 14.24831 | 16.59086 |  | 12.345339 |  | 17.522771 | 8.7431138 | 17.5227709 | 12.115 | 1.184317 | 17418.89 | 9928.451 | 358527.4
DMA 703 | CLS 15 |  |  | 772.1018 | 5:58 | Int | 5.6007 | 630 | 3.01816 | 13.5727 | 16.59086 |  | 10.735061 |  | 8.0000004 | 8.0000004 | 8.0000004 | 4.8093 | 1.190768 | 17513.77 | 9928.451 | 358527.4
CLS 15 |  | CLS G |  | 772.1086 | 5:57 | Int | 5.6007 | 630 | 3.024927 | 13.56594 | 16.59086 |  | 11.848571 | 8.42478052 | 21.534877 | 10.087014 | 21.5348769 | 10.1599 | 1.181288 | 17374.34 | 9928.451 | 358527.4 | [5 empty] | CLS G
DMA 704 | CLS 15 |  |  | 772.1153 | 5:56 | Int | 5.6007 | 630 | 3.031668 | 13.55919 | 16.59086 |  | 11.848571 |  | 8.0531919 | 8.0000004 | 8.0531919 | 5.3435 | 1.190569 | 17510.84 | 9928.451 | 358527.4
DMA 705 |  |  |  | 772.4625 | 5:34 | Int | 5.6007 | 630 | 3.378879 | 13.21198 | 16.59086 |  | 16.025165 |  | 8.0000004 | 8.0000004 | 8.0000004 | 7.1793 | 1.189891933 | 17500.88 | 9928.451 | 358527.4
DMA 706 |  |  |  | 772.999 | 12:45 | Int | 5.6007 | 630 | 3.915338 | 12.67552 | 16.59086 |  | 22.880679 |  | 8.5261166 | 8.0000004 | 8.5261166 | 10.9248 | 1.188124 | 17474.88 | 9928.451 | 358527.4
DMA 707 |  |  |  | 773.0701 | 5:47 | Int | 5.6007 | 630 | 3.986412271 | 12.60445 | 16.59086 |  | 15.653509 |  | 8.0000004 | 8.0000004 | 8.0000004 | 7.0128 | 1.189956 | 17501.83 | 9928.451 | 358527.4
DMA 708 |  |  |  | 774.5187 | 12:42 | Int | 5.6007 | 630 | 5.4351 | 11.15576 | 16.59086 |  | 16.701575 |  | 11.202025 | 8.0000004 | 11.2020252 | 10.4775 | 1.187439 | 17464.81 | 9928.451 | 358527.4
DMA 709 |  |  |  | 774.6974 | 7:11 | Int | 5.6007 | 630 | 5.613759 | 10.9771 | 16.59086 |  | 12.982866 |  | 8.0000004 | 8.0000004 | 8.0000004 | 5.8163 | 1.190407 | 17508.45 | 9928.451 | 358527.4
DMA 710 |  |  |  | 775.301 | 5:53 | Int | 5.6007 | 630 | 6.217365 | 10.37349709 | 16.59086 |  | 13.317779 |  | 11.529025 | 8.0000004 | 11.5290247 | 8.5986 | 1.188335 | 17477.98 | 9928.451 | 358527.4
DMA 711 |  |  |  | 776.5018 | 5:47 | Int | 5.6007 | 630 | 7.41816 | 9.172703 | 16.59086 |  | 13.19479 |  | 12.930662 | 8.0000004 | 12.9306624 | 9.555 | 1.187415 | 17464.46 | 9928.451 | 358527.4
DMA 712 |  |  |  | 777.4946 | 5:45 | Int | 5.6007 | 630 | 8.410906 | 8.179956368 | 16.59086 |  | 17.428993 |  | 11.582917 | 8.0000004 | 11.5829166 | 11.3056 | 1.186853 | 17456.19 | 9928.451 | 358527.4
DMA 713 |  |  |  | 778.1503 | 5:50 | Int | 5.6007 | 630 | 9.066698 | 7.524164 | 16.59086 |  | 16.645254 |  | 8.0000004 | 8.0000004 | 8.0000004 | 7.4571 | 1.189783 | 17499.29 | 9928.451 | 358527.4
DMA 714 |  |  |  | 781.4104 | 12:45 | Int | 5.6007 | 630 | 12.32679 | 4.264072 | 16.59086 |  | 20.34274 |  | 8.0000004 | 8.0000004 | 8.0000004 | 9.1135 | 1.189107 | 17489.34 | 9928.451 | 358527.4
GWD 640 |  |  |  | 785.6745 |  |  | 5.6007 | 630 | 16.59086 | 12.61293 | 12.61293 | [9 empty] | 9928.451 | 358527.4
DMA 715 |  |  |  | 786.5722 | 10:34 | Int | 5.6007 | 640 | 0.8977094976 | 11.71522 | 12.61293 |  | 18.20405 |  | 8.0000004 | 8.0000004 | 8.0000004 | 8.1554 | 1.189504 | 17495.18 | 9928.451 | 358527.4
DMA 716 |  |  |  | 786.6366 | 10:49 | Int | 5.6007 | 640 | 0.9621018249 | 11.65083 | 12.61293 |  | 15.14526 |  | 8.0000004 | 8.0000004 | 8.0000004 | 6.7851 | 1.190044 | 17503.12 | 9928.451 | 358527.4
DMA 717 |  |  |  | 786.9546 | 10:32 | Int | 5.6007 | 640 | 1.280104 | 11.33282 | 12.61293 |  | 18.832305 |  | 8.0000004 | 8.0000004 | 8.0000004 | 8.4369 | 1.189389 | 17493.49 | 9928.451 | 358527.4
DMA 718 |  |  |  | 787.019 | 6:15 | Int | 5.6007 | 640 | 1.344502 | 11.26843 | 12.61293 |  | 14.704891 |  | 13.66905 | 8.0000004 | 13.6690503 | 11.2567 | 1.186167453 | 17446.1 | 9928.451 | 358527.4
DMA 719 |  |  |  | 787.0428 | 4:12 | Int | 5.6007 | 640 | 1.368334 | 11.24459 | 12.61293 |  | 17.833769 |  | 10.381416 | 8.0000004 | 10.3814164 | 10.3681 | 1.187767 | 17469.63 | 9928.451 | 358527.4
DMA 720 |  |  |  | 787.5461 | 6:02 | Int | 5.6007 | 640 | 1.871566 | 10.74136 | 12.61293 |  | 18.743259 |  | 10.913567 | 8.0000004 | 10.9135667 | 11.4555 | 1.187007 | 17458.45 | 9928.451 | 358527.4
DMA 721 |  |  |  | 788.0584 | 6:06 | Int | 5.6007 | 640 | 2.383893 | 10.22903 | 12.61293 |  | 15.997188 |  | 8.8868765 | 8.0000004 | 8.8868765 | 7.9613 | 1.189347 | 17492.88 | 9928.451 | 358527.4
DMA 722 |  |  |  | 788.1048 | 6:16 | Int | 5.6007 | 640 | 2.430333 | 10.18259 | 12.61293 |  | 13.077059 |  | 8.1006689 | 8.0000004 | 8.1006689 | 5.9323 | 1.190343635 | 17507.53 | 9928.451 | 358527.4
DMA 723 |  |  |  | 788.5564 | 6:07 | Int | 5.6007 | 640 | 2.881889 | 9.731038 | 12.61293 |  | 16.65359 |  | 8.0000004 | 8.0000004 | 8.0000004 | 7.4608 | 1.189782 | 17499.26 | 9928.451 | 358527.4
DMA 724 |  |  |  | 788.5867 | 6:07 | Int | 5.6007 | 640 | 2.912145 | 9.700782 | 12.61293 |  | 12.05143 |  | 8.3449557 | 8.0000004 | 8.3449557 | 5.6319 | 1.190408 | 17508.47 | 9928.451 | 358527.4
DMA 725 |  |  |  | 788.816 | 6:12 | Int | 5.6007 | 640 | 3.141486 | 9.471441 | 12.61293 |  | 17.271057 |  | 9.3942694 | 8.0000004 | 9.3942694 | 9.0861 | 1.188703 | 17483.4 | 9928.451 | 358527.4
DMA 726 |  |  |  | 790.1495 | 5:31 | Int | 5.6007 | 640 | 4.474984552 | 8.137943 | 12.61293 |  | 13.547803 |  | 9.7160954 | 8.0000004 | 9.7160954 | 7.3715 | 1.189395 | 17493.57 | 9928.451 | 358527.4
DMA 727 |  |  |  | 792.7304 | 6:03 | Int | 5.6007 | 640 | 7.055937 | 5.556991 | 12.61293 |  | 18.164653 |  | 8.3301552 | 8.0000004 | 8.3301552 | 8.4736 | 1.189281 | 17491.9 | 9928.451 | 358527.4
GWD 650 |  |  |  | 798.2874 |  |  | 5.6007 | 640 | 12.61293 | 12.72493 | 12.72493 | [9 empty] | 9928.451 | 358527.4
DMA 728 |  |  |  | 799.2324 | 5:58 | Int | 5.6007 | 650 | 0.9449675522 | 11.77996 | 12.72493 |  | 17.723429 |  | 8.0000004 | 8.0000004 | 8.0000004 | 7.9401 | 1.189591 | 17496.46 | 9928.451 | 358527.4
DMA 729 |  |  |  | 799.7619 | 5:33 | Int | 5.6007 | 650 | 1.474416 | 11.25052 | 12.72493 |  | 16.226947 |  | 8.0000004 | 8.0000004 | 8.0000004 | 7.2697 | 1.189857 | 17500.37 | 9928.451 | 358527.4
DMA 730 |  |  |  | 802.0638 | 12:50 | Int | 5.6007 | 650 | 3.776343 | 8.948588864 | 12.72493 |  | 13.535079 |  | 11.100242 | 8.0000004 | 11.1002419 | 8.4139 | 1.188545 | 17481.08 | 9928.451 | 358527.4
GWD 660 |  |  |  | 811.0124 |  |  | 5.6007 | 650 | 12.72493 | 12.21414 | 12.21414 | [9 empty] | 9928.451 | 358527.4
GWD 670 |  |  |  | 823.2265 |  |  | 5.6007 | 660 | 12.21414 | 18.24107 | 18.24107 | [9 empty] | 9928.451 | 358527.4
GWD 680 |  |  |  | 841.4676 |  |  | 5.6007 | 670 | 18.24107 | 18.69059 | 18.69059 | [9 empty] | 9928.451 | 358527.4
DMA 731 |  |  |  | 860.1095 | 6:25 | Int | 5.6007 | 680 | 18.64193 | 0.0486528082 | 18.69059 |  | 11.414593 |  | 12.66181 | 16.25987 | 12.66181 | 8.094 | 1.188307 | 17477.57 | 9928.451 | 358527.4
GWD 690 |  |  |  | 860.1582 |  |  | 5.6007 | 680 | 18.69059 | 18.29268 | 18.29268 | [9 empty] | 9928.451 | 358527.4
GWD 700 |  |  |  | 878.4508 |  |  | 5.6007 | 690 | 18.29268 | 18.23006 | 18.23006 | [9 empty] | 9928.451 | 358527.4
GWD 710 |  |  |  | 896.6809 |  |  | 5.6007 | 700 | 18.23006 | 18.24889 | 18.24889 | [9 empty] | 9928.451 | 358527.4
GWD 720 |  |  |  | 914.9298 |  |  | 5.6007 | 710 | 18.24889 | 18.16697 | 18.16697 | [9 empty] | 9928.451 | 358527.4
DMA 732 |  |  |  | 931.439 | 3:04 | Int | 5.6007 | 720 | 16.50918 | 1.657797 | 18.16697 |  | 11.785703 |  | 22.955928 | 21.504277 | 22.955928 | 15.1521 | 1.180077 | 17356.53 | 9928.451 | 358527.4
GWD 730 |  |  |  | 933.0968 |  |  | 5.6007 | 720 | 18.16697 | 18.23689 | 18.23689 | [9 empty] | 9928.451 | 358527.4
GWD 740 |  |  |  | 951.3337 |  |  | 5.6007 | 730 | 18.23689 | 18.2342 | 18.2342 | [9 empty] | 9928.451 | 358527.4
GWD 750 |  |  |  | 969.5679 |  |  | 5.6007 | 740 | 18.2342 | 18.25085 | 18.25085 | [9 empty] | 9928.451 | 358527.4
DMA 733 |  |  |  | 978.5088 | 1:14 | Int | 5.6007 | 750 | 8.940964 | 9.30989 | 18.25085 |  | 14.076822 |  | 8.0000004 | 8.0000004 | 8.0000004 | 6.3064 | 1.190225 | 17505.78 | 9928.451 | 358527.4
GWD 760 |  |  |  | 987.8187 |  |  | 5.6007 | 750 | 18.25085 | 18.24607 | 18.24607 | [9 empty] | 9928.451 | 358527.4
GWD 770 |  |  |  | 1006.065 |  |  | 5.6007 | 760 | 18.24607 | 18.25979 | 18.25979 | [9 empty] | 9928.451 | 358527.4
GWD 780 |  |  |  | 1024.325 |  |  | 5.6007 | 770 | 18.25979 | 18.25793 | 18.25793 | [9 empty] | 9928.451 | 358527.4
GWD 790 |  |  |  | 1042.583 |  |  | 5.6007 | 780 | 18.25793 | 18.2522 | 18.2522 | [9 empty] | 9928.451 | 358527.4
DMA 734 |  |  |  | 1045.159 | 5:49 | Int | 5.6007 | 790 | 2.576084 | 15.67612 | 18.2522 |  | 17.838337 |  | 9.7077088 | 8.0000004 | 9.7077088 | 9.6977 | 1.188318 | 17477.73 | 9928.451 | 358527.4
GWD 800 |  |  |  | 1060.835 |  |  | 5.6007 | 790 | 18.2522 | 18.22711 | 18.22711 | [9 empty] | 9928.451 | 358527.4
DMA 735 |  |  |  | 1061.516 | 5:46 | Int | 5.6007 | 800 | 0.6812416719 | 17.54587 | 18.22711 |  | 12.295394 |  | 8.0000004 | 8.0000004 | 8.0000004 | 5.5083 | 1.190519 | 17510.1 | 9928.451 | 358527.4
DMA 736 |  |  |  | 1061.894 | 5:48 | Int | 5.6007 | 800 | 1.058842 | 17.16827 | 18.22711 |  | 17.402261 |  | 10.107077 | 8.0000004 | 10.1070767 | 9.8499 | 1.188118 | 17474.79 | 9928.451 | 358527.4
DMA 737 |  |  |  | 1062.265 | 5:47 | Int | 5.6007 | 800 | 1.430238 | 16.79687 | 18.22711 |  | 15.131021 |  | 8.0000004 | 8.0000004 | 8.0000004 | 6.7787 | 1.190046 | 17503.15 | 9928.451 | 358527.4
DMA 738 |  |  |  | 1062.903 | 5:56 | Int | 5.6007 | 800 | 2.068527 | 16.15858 | 18.22711 |  | 18.970504 |  | 8.0000004 | 8.0000004 | 8.0000004 | 8.4988 | 1.189364 | 17493.12 | 9928.451 | 358527.4
DMA 739 |  |  |  | 1063.487 | 5:49 | Int | 5.6007 | 800 | 2.651831 | 15.57528 | 18.22711 |  | 16.283664 |  | 8.0000004 | 8.0000004 | 8.0000004 | 7.2951 | 1.189846798 | 17500.22 | 9928.451 | 358527.4
DMA 740 |  |  |  | 1063.879 | 5:56 | Int | 5.6007 | 800 | 3.044743 | 15.18237 | 18.22711 |  | 11.508784 |  | 9.8724868 | 8.0000004 | 9.8724868 | 6.3629 | 1.189804 | 17499.58 | 9928.451 | 358527.4
DMA 741 |  |  |  | 1069.057 | 5:57 | Int | 5.6007 | 800 | 8.222367 | 10.00474 | 18.22711 |  | 17.915331 |  | 8.0000004 | 8.0000004 | 8.0000004 | 8.0261 | 1.189557 | 17495.95 | 9928.451 | 358527.4
DMA 742 |  |  |  | 1070.621 | 5:56 | Int | 5.6007 | 800 | 9.785909302 | 8.441202 | 18.22711 |  | 13.819145 |  | 8.0000004 | 8.0000004 | 8.0000004 | 6.191 | 1.190268 | 17506.42 | 9928.451 | 358527.4
DMA 743 |  |  |  | 1070.752 | 5:49 | Int | 5.6007 | 800 | 9.917254 | 8.309858 | 18.22711 |  | 17.516398 |  | 14.978006 | 8.0000004 | 14.9780065 | 14.6931 | 1.183397 | 17405.36 | 9928.451 | 358527.4
DMA 744 |  |  |  | 1071.049 | 5:50 | Int | 5.6007 | 800 | 10.21418 | 8.012929 | 18.22711 |  | 14.096653 |  | 8.0000004 | 8.0000004 | 8.0000004 | 6.3153 | 1.190222 | 17505.73 | 9928.451 | 358527.4
DMA 745 |  |  |  | 1071.262 | 5:54 | Int | 5.6007 | 800 | 10.42751 | 7.799599 | 18.22711 |  | 12.909973 |  | 8.5247438 | 8.0000004 | 8.5247438 | 6.1631 | 1.190169 | 17504.95 | 9928.451 | 358527.4
DMA 746 |  |  |  | 1071.613 | 5:56 | Int | 5.6007 | 800 | 10.77833 | 7.448781 | 18.22711 |  | 12.028456 |  | 8.1554623 | 8.0000004 | 8.1554623 | 5.4935 | 1.190495043 | 17509.75 | 9928.451 | 358527.4
DMA 747 |  |  |  | 1072.066 | 5:57 | Int | 5.6007 | 800 | 11.23143 | 6.995678 | 18.22711 |  | 14.041746 |  | 8.0000004 | 8.0000004 | 8.0000004 | 6.2907 | 1.190231 | 17505.87 | 9928.451 | 358527.4
DMA 748 |  |  |  | 1073.233 | 5:56 | Int | 5.6007 | 800 | 12.39876 | 5.828354 | 18.22711 |  | 14.503969 |  | 9.0086535 | 8.0000004 | 9.0086535 | 7.3171 | 1.189591 | 17496.46 | 9928.451 | 358527.4
DMA 749 |  |  |  | 1073.625 | 5:58 | Int | 5.6007 | 800 | 12.79015 | 5.436959 | 18.22711 |  | 15.712181 |  | 9.3233325 | 8.0000004 | 9.3233325 | 8.2036 | 1.189125 | 17489.6 | 9928.451 | 358527.4
DMA 750 |  |  |  | 1073.932 | 5:58 | Int | 5.6007 | 800 | 13.09754 | 5.129567 | 18.22711 |  | 15.939045 |  | 10.040333 | 8.0000004 | 10.0403335 | 8.9621 | 1.188572 | 17481.47 | 9928.451 | 358527.4
DMA 751 |  |  |  | 1075.374 | 5:58 | Int | 5.6007 | 800 | 14.53921 | 3.687905137 | 18.22711 |  | 16.254799 |  | 8.5750874 | 8.0000004 | 8.5750874 | 7.8057 | 1.189495 | 17495.05 | 9928.451 | 358527.4
DMA 752 |  |  |  | 1077.312 | 5:57 | Int | 5.6007 | 800 | 16.47682 | 1.750290097 | 18.22711 |  | 15.246481 |  | 9.2218323 | 8.0000004 | 9.2218323 | 7.8738 | 1.189298 | 17492.14 | 9928.451 | 358527.4
DMA 753 |  |  |  | 1077.451 | 5:59 | Int | 5.6007 | 800 | 16.6165 | 1.610613 | 18.22711 |  | 14.018112 |  | 9.7162519 | 8.0000004 | 9.7162519 | 7.6276 | 1.18928 | 17491.89 | 9928.451 | 358527.4
GWD 810 |  |  |  | 1079.062 |  |  | 5.6007 | 800 | 18.22711 | 18.22925 | 18.22925 | [9 empty] | 9928.451 | 358527.4
GWD 820 |  |  |  | 1097.291 |  |  | 5.6007 | 810 | 18.22925 | 16.3456 | 16.3456 | [9 empty] | 9928.451 | 358527.4
DMA 754 |  |  |  | 1099.885 | 5:58 | Int | 5.6007 | 820 | 2.593537 | 13.75207 | 16.3456 |  | 13.903472 |  | 9.3651265 | 8.0000004 | 9.3651265 | 7.2918 | 1.189515 | 17495.34 | 9928.451 | 358527.4
DMA 755 |  |  |  | 1099.96 | 5:57 | Int | 5.6007 | 820 | 2.66866 | 13.67694 | 16.3456 |  | 12.878831 |  | 11.971419 | 8.0000004 | 11.9714187 | 8.6343 | 1.188196 | 17475.93 | 9928.451 | 358527.4
DMA 756 |  |  |  | 1100.081 | 5:49 | Int | 5.6007 | 820 | 2.789546013 | 13.55606 | 16.3456 |  | 10.224073 |  | 14.361184 | 8.0000004 | 14.3611841 | 8.2229 | 1.187811 | 17470.27 | 9928.451 | 358527.4
DMA 757 |  |  |  | 1100.135 | 6:00 | Int | 5.6007 | 820 | 2.843483 | 13.50212 | 16.3456 |  | 16.56151 |  | 8.0000004 | 8.0000004 | 8.0000004 | 7.4196 | 1.189798 | 17499.5 | 9928.451 | 358527.4
DMA 758 |  |  |  | 1100.291 | 5:56 | Int | 5.6007 | 820 | 2.999776 | 13.34583 | 16.3456 |  | 11.953916 |  | 12.404527 | 8.0000004 | 12.4045266 | 8.3042 | 1.188258 | 17476.85 | 9928.451 | 358527.4
DMA 759 |  |  |  | 1100.962 | 6:09 | Int | 5.6007 | 820 | 3.671175 | 12.67443 | 16.3456 |  | 14.466582 |  | 14.203602 | 8.0000004 | 14.2036015 | 11.5074 | 1.18583 | 17441.14 | 9928.451 | 358527.4
DMA 760 |  |  |  | 1101.065 | 5:58 | Int | 5.6007 | 820 | 3.773745 | 12.57186 | 16.3456 |  | 11.924213 |  | 8.0000004 | 8.0000004 | 8.0000004 | 5.342 | 1.190579 | 17510.99 | 9928.451 | 358527.4
GWD 830 |  |  |  | 1113.637 |  |  | 5.6007 | 820 | 16.3456 | 18.21537 | 18.21537 | [9 empty] | 9928.451 | 358527.4
DMA 761 |  |  |  | 1130.839 | 5:26 | Int | 5.6007 | 830 | 17.20244 | 1.012927 | 18.21537 |  | 12.010572 |  | 8.0000004 | 8.0000004 | 8.0000004 | 5.3807 | 1.190565 | 17510.78 | 9928.451 | 358527.4
GWD 840 |  |  |  | 1131.852 |  |  | 5.6007 | 830 | 18.21537 | 16.95342 | 16.95342 | [9 empty] | 9928.451 | 358527.4
GWD 850 |  |  |  | 1148.805 |  |  | 5.6007 | 840 | 16.95342 | 12.31181 | 12.31181 | [9 empty] | 9928.451 | 358527.4
DMA 762 |  |  |  | 1149.353 | 5:28 | Int | 5.6007 | 850 | 0.5474853949 | 11.76433 | 12.31181 |  | 13.371299 |  | 8.0000004 | 8.0000004 | 8.0000004 | 5.9903 | 1.190342554 | 17507.51 | 9928.451 | 358527.4
DMA 763 |  |  |  | 1150.23 | 5:25 | Int | 5.6007 | 850 | 1.424469 | 10.88734 | 12.31181 |  | 16.663189 |  | 8.0000004 | 8.0000004 | 8.0000004 | 7.4651 | 1.18978 | 17499.24 | 9928.451 | 358527.4
DMA 764 |  |  |  | 1151.242 | 5:27 | Int | 5.6007 | 850 | 2.436815 | 9.874996 | 12.31181 |  | 11.701158 |  | 10.607691 | 8.0000004 | 10.6076906 | 6.9511 | 1.189377 | 17493.32 | 9928.451 | 358527.4
DMA 765 |  |  |  | 1153.63 | 5:25 | Int | 5.6007 | 850 | 4.824861 | 7.48695 | 12.31181 |  | 17.661916 |  | 8.0000004 | 8.0000004 | 8.0000004 | 7.9125 | 1.189602 | 17496.62 | 9928.451 | 358527.4
DMA 766 |  |  |  | 1154.363 | 5:38 | Int | 5.6007 | 850 | 5.557971 | 6.75384 | 12.31181 |  | 14.670366 |  | 8.0000004 | 8.0000004 | 8.0000004 | 6.5723 | 1.190125 | 17504.31 | 9928.451 | 358527.4
DMA 767 |  |  |  | 1156.11 | 5:25 | Int | 5.6007 | 850 | 7.304121 | 5.007689602 | 12.31181 |  | 16.963233 |  | 10.275897 | 8.0000004 | 10.2758966 | 9.7618 | 1.188109 | 17474.66 | 9928.451 | 358527.4
DMA 768 |  |  |  | 1158.116 | 5:27 | Int | 5.6007 | 850 | 9.310337 | 3.001474 | 12.31181 |  | 11.79436 |  | 8.0000004 | 8.0000004 | 8.0000004 | 5.2839 | 1.1906 | 17511.29 | 9928.451 | 358527.4
DMA 769 |  |  |  | 1158.551 | 5:39 | Int | 5.6007 | 850 | 9.74515 | 2.566661 | 12.31181 |  | 18.463162 |  | 8.0000004 | 8.0000004 | 8.0000004 | 8.2715 | 1.189457 | 17494.49 | 9928.451 | 358527.4
DMA 770 |  |  |  | 1159.737 | 5:39 | Int | 5.6007 | 850 | 10.93105 | 1.380762 | 12.31181 |  | 13.004516 |  | 8.0000004 | 8.0000004 | 8.0000004 | 5.826 | 1.190403 | 17508.4 | 9928.451 | 358527.4
GWD 860 |  |  |  | 1161.117 |  |  | 5.6007 | 850 | 12.31181 | 12.59734 | 12.59734 | [9 empty] | 9928.451 | 358527.4
GWD 870 |  |  |  | 1173.715 |  |  | 5.6007 | 860 | 12.59734 | 17.7545 | 17.7545 | [9 empty] | 9928.451 | 358527.4
GWD 880 |  |  |  | 1191.469 |  |  | 5.6007 | 870 | 17.7545 | 18.24502 | 18.24502 | [9 empty] | 9928.451 | 358527.4
DMA 771 |  |  |  | 1191.903 | 5:26 | Int | 5.6007 | 880 | 0.4342160107 | 17.81081 | 18.24502 |  | 14.039527 |  | 13.247552 | 8.0000004 | 13.2475523 | 10.4159 | 1.186816 | 17455.64 | 9928.451 | 358527.4
GWD 890 |  |  |  | 1209.714 |  |  | 5.6007 | 880 | 18.24502 | 16.22589 | 16.22589 | [9 empty] | 9928.451 | 358527.4
GWD 900 |  |  |  | 1225.94 |  |  | 5.6007 | 890 | 16.22589 | 18.22901 | 18.22901 | [9 empty] | 9928.451 | 358527.4
GWD 910 |  |  |  | 1244.169 |  |  | 5.6007 | 900 | 18.22901 | 18.73832 | 18.73832 | [9 empty] | 9928.451 | 358527.4
GWD 920 |  |  |  | 1262.907 |  |  | 5.6007 | 910 | 18.73832 | 16.64831 | 16.64831 | [9 empty] | 9928.451 | 358527.4
DMA 772 |  |  |  | 1277.133 | 6:19 | Int | 5.6007 | 920 | 14.2255 | 2.422803 | 16.64831 |  | 12.345184 |  | 8.0000004 | 8.0000004 | 8.0000004 | 5.5306 | 1.190511 | 17509.99 | 9928.451 | 358527.4
DMA 773 |  |  |  | 1278.885 | 6:16 | Int | 5.6007 | 920 | 15.97792 | 0.670384829 | 16.64831 |  | 12.475121 |  | 14.055034 | 8.0000004 | 14.0550341 | 9.8195 | 1.18693 | 17457.32 | 9928.451 | 358527.4
GWD 930 |  |  |  | 1279.556 |  |  | 5.6007 | 920 | 16.64831 | 18.24237 | 18.24237 | [9 empty] | 9928.451 | 358527.4
GWD 940 |  |  |  | 1297.798 |  |  | 5.6007 | 930 | 18.24237 | 18.22324 | 18.22324 | [9 empty] | 9928.451 | 358527.4
GWD 950 |  |  |  | 1316.021 |  |  | 5.6007 | 940 | 18.22324 | 15.94466 | 15.94466 | [9 empty] | 9928.451 | 358527.4
DMA 774 |  |  |  | 1316.531 | 1:37 | Int | 5.6007 | 950 | 0.5097125322 | 15.43495 | 15.94466 |  | 10.039006 |  | 15.994374 | 8.0000004 | 15.9943737 | 8.9923 | 1.186921389 | 17457.19 | 9928.451 | 358527.4
GWD 960 |  |  |  | 1331.966 |  |  | 5.6007 | 950 | 15.94466 | 18.22435 | 18.22435 | [9 empty] | 9928.451 | 358527.4
GWD 970 |  |  |  | 1350.19 |  |  | 5.6007 | 960 | 18.22435 | 18.2459 | 18.2459 | [9 empty] | 9928.451 | 358527.4
GWD 980 |  |  |  | 1368.436 |  |  | 5.6007 | 970 | 18.2459 | 18.72727 | 18.72727 | [9 empty] | 9928.451 | 358527.4
DMA 775 |  |  |  | 1368.66 | 5:27 | Int | 5.6007 | 980 | 0.2235137399 | 18.50376 | 18.72727 |  | 11.589088 |  | 13.33554 | 8.0000004 | 13.33554 | 8.6551 | 1.187819 | 17470.4 | 9928.451 | 358527.4
DMA 776 |  |  |  | 1368.715 | 6:01 | Int | 5.6007 | 980 | 0.278554992 | 18.44872 | 18.72727 |  | 11.793078 |  | 13.480202 | 8.0000004 | 13.4802023 | 8.9029 | 1.187637 | 17467.72 | 9928.451 | 358527.4
GWD 990 |  |  |  | 1387.163 |  |  | 5.6007 | 980 | 18.72727 | 18.25696 | 18.25696 | [9 empty] | 9928.451 | 358527.4
DMA 777 |  |  |  | 1394.178 | 7:29 | Int | 5.6007 | 990 | 7.014333 | 11.24263 | 18.25696 |  | 13.68567 |  | 12.855948 | 22.544904 | 12.8559479 | 9.8532 | 1.18726598 | 17462.26 | 9928.451 | 358527.4
DMA 778 |  |  |  | 1397.351 | 7:30 | Int | 5.6007 | 990 | 10.18713 | 8.069830114 | 18.25696 |  | 18.95624 |  | 11.724111 | 8.0000004 | 11.7241107 | 12.4462 | 1.186145 | 17445.78 | 9928.451 | 358527.4
GWD 1000 |  |  |  | 1405.42 |  |  | 5.6007 | 990 | 18.25696 | 18.21423 | 18.21423 | [9 empty] | 9928.451 | 358527.4
DMA 779 |  |  |  | 1410.981 | 10:40 | Int | 5.6007 | 1000 | 5.56057 | 12.65366 | 18.21423 |  | 13.664299 |  | 8.0000004 | 8.0000004 | 8.0000004 | 6.1216 | 1.190294 | 17506.8 | 9928.451 | 358527.4
DMA 780 |  |  |  | 1419.575 | 10:39 | Int | 5.6007 | 1000 | 14.15444 | 4.059799 | 18.21423 |  | 12.521434 |  | 9.5384652 | 8.0000004 | 9.5384652 | 6.6885 | 1.189735 | 17498.58 | 9928.451 | 358527.4
DMA 781 |  |  |  | 1422.654 | 5:27 | Int | 5.6007 | 1000 | 17.23325 | 0.9809816088 | 18.21423 |  | 11.531913 |  | 13.270733 | 8.0000004 | 13.2707329 | 8.5705 | 1.187884 | 17471.36 | 9928.451 | 358527.4
GWD 1010 |  |  |  | 1423.635 |  |  | 5.6007 | 1000 | 18.21423 | 14.65094 | 14.65094 | [9 empty] | 9928.451 | 358527.4
GWD 1020 |  |  |  | 1438.286 |  |  | 5.6007 | 1010 | 14.65094 | 18.23017 | 18.23017 | [9 empty] | 9928.451 | 358527.4
GWD 1030 |  |  |  | 1456.516 |  |  | 5.6007 | 1020 | 18.23017 | 18.73448 | 18.73448 | [9 empty] | 9928.451 | 358527.4
DMA 782 |  |  |  | 1470.073 | 5:27 | Int | 5.6007 | 1030 | 13.55753 | 5.176948 | 18.73448 |  | 13.558023 |  | 8.0000004 | 8.0000004 | 8.0000004 | 6.074 | 1.190312 | 17507.06 | 9928.451 | 358527.4
GWD 1040 |  |  |  | 1475.25 |  |  | 5.6007 | 1030 | 18.73448 | 18.23599 | 18.23599 | [9 empty] | 9928.451 | 358527.4
GWD 1050 |  |  |  | 1493.486 |  |  | 5.6007 | 1040 | 18.23599 | 18.26868 | 18.26868 | [9 empty] | 9928.451 | 358527.4
GWD 1060 |  |  |  | 1511.755 |  |  | 5.6007 | 1050 | 18.26868 | 18.24507 | 18.24507 | [9 empty] | 9928.451 | 358527.4
GWD 1070 |  |  |  | 1530 |  |  | 5.6007 | 1060 | 18.24507 | 18.22443 | 18.22443 | [9 empty] | 9928.451 | 358527.4
GWD 1080 |  |  |  | 1548.224 |  |  | 5.6007 | 1070 | 18.22443 | 18.22719 | 18.22719 | [9 empty] | 9928.451 | 358527.4
DMA 783 |  |  |  | 1548.729 | 5:41 | Int | 5.6007 | 1080 | 0.5050515992 | 17.72213 | 18.22719 |  | 17.252576 |  | 10.4701 | 8.0000004 | 10.4700997 | 10.1159 | 1.187868 | 17471.11 | 9928.451 | 358527.4
DMA 784 |  |  |  | 1549.385 | 5:35 | Int | 5.6007 | 1080 | 1.160777 | 17.06641 | 18.22719 |  | 18.256308 |  | 8.1639495 | 8.0000004 | 8.1639495 | 8.3465 | 1.189381 | 17493.37 | 9928.451 | 358527.4
DMA 785 |  |  |  | 1549.737 | 5:38 | Int | 5.6007 | 1080 | 1.512898 | 16.71429 | 18.22719 |  | 15.287511 |  | 8.0000004 | 8.0000004 | 8.0000004 | 6.8488 | 1.190019 | 17502.76 | 9928.451 | 358527.4
DMA 786 |  |  |  | 1549.839 | 5:40 | Int | 5.6007 | 1080 | 1.615036 | 16.61215 | 18.22719 |  | 14.142445 |  | 8.0000004 | 8.0000004 | 8.0000004 | 6.3358 | 1.190213962 | 17505.62 | 9928.451 | 358527.4
DMA 787 |  |  |  | 1550.482 | 5:40 | Int | 5.6007 | 1080 | 2.257851 | 15.96933 | 18.22719 |  | 20.23887 |  | 8.7688873 | 8.0000004 | 8.7688873 | 9.9386 | 1.188503 | 17480.45 | 9928.451 | 358527.4
DMA 788 |  |  |  | 1565.768 | 5:51 | Int | 5.6007 | 1080 | 17.54321 | 0.6839720667 | 18.22719 |  | 12.362301 |  | 8.0000004 | 8.0000004 | 8.0000004 | 5.5383 | 1.190508 | 17509.94 | 9928.451 | 358527.4
GWD 1090 |  |  |  | 1566.452 |  |  | 5.6007 | 1080 | 18.22719 | 18.24518 | 18.24518 | [9 empty] | 9928.451 | 358527.4
GWD 1100 |  |  |  | 1584.697 |  |  | 5.6007 | 1090 | 18.24518 | 18.21801 | 18.21801 | [9 empty] | 9928.451 | 358527.4
DMA 789 |  |  |  | 1586.043 | 5:57 | Int | 5.6007 | 1100 | 1.346498 | 16.87151 | 18.21801 |  | 14.694561 |  | 8.0000004 | 8.0000004 | 8.0000004 | 6.5832 | 1.190121 | 17504.25 | 9928.451 | 358527.4
DMA 790 |  |  |  | 1586.423 | 5:57 | Int | 5.6007 | 1100 | 1.72609896 | 16.49191 | 18.21801 |  | 14.492118 |  | 8.0000004 | 8.0000004 | 8.0000004 | 6.4925 | 1.190155 | 17504.75 | 9928.451 | 358527.4
DMA 791 |  |  |  | 1602.118 | 6:01 | Int | 5.6007 | 1100 | 17.42162 | 0.7963938988 | 18.21801 |  | 16.469604 |  | 8.0000004 | 8.0000004 | 8.0000004 | 7.3784 | 1.189814 | 17499.74 | 9928.451 | 358527.4
GWD 1110 |  |  |  | 1602.915 |  |  | 5.6007 | 1100 | 18.21801 | 17.75572 | 17.75572 | [9 empty] | 9928.451 | 358527.4
DMA 792 |  |  |  | 1613.918 | 6:05 | Int | 5.6007 | 1110 | 11.00357 | 6.752151 | 17.75572 |  | 16.11259 |  | 8.5011674 | 8.0000004 | 8.5011674 | 7.6707 | 1.18957 | 17496.15 | 9928.451 | 358527.4
GWD 1120 |  |  |  | 1620.671 |  |  | 5.6007 | 1110 | 17.75572 | 14.78894 | 14.78894 | [9 empty] | 9928.451 | 358527.4
GWD 1130 |  |  |  | 1635.459 |  |  | 5.6007 | 1120 | 14.78894 | 16.96906 | 16.96906 | [9 empty] | 9928.451 | 358527.4
DMA 793 |  |  |  | 1635.568 | 8:37 | Int | 5.6007 | 1130 | 0.1082813994 | 16.86078 | 16.96906 |  | 13.271266 |  | 19.457234 | 22.168171 | 19.4572341 | 14.4615 | 1.181853 | 17382.65 | 9928.451 | 358527.4
GWD 1140 |  |  |  | 1652.429 |  |  | 5.6007 | 1130 | 16.96906 | 18.23121 | 18.23121 | [9 empty] | 9928.451 | 358527.4
DMA 794 |  |  |  | 1653.133 | 6:10 | Int | 5.6007 | 1140 | 0.7046195037 | 17.52659 | 18.23121 |  | 15.016305 |  | 10.464329 | 8.0000004 | 10.4643293 | 8.7999 | 1.188529 | 17480.84 | 9928.451 | 358527.4
DMA 795 |  |  |  | 1655.496 | 5:20 | Int | 5.6007 | 1140 | 3.067524 | 15.16368 | 18.23121 |  | 17.787968 |  | 8.0000004 | 8.0000004 | 8.0000004 | 7.969 | 1.18958 | 17496.29 | 9928.451 | 358527.4
DMA 796 |  |  |  | 1665.69 | 5:00 | Int | 5.6007 | 1140 | 13.26158 | 4.969628 | 18.23121 |  | 15.637127 |  | 8.0000004 | 8.0000004 | 8.0000004 | 7.0054 | 1.189959 | 17501.87 | 9928.451 | 358527.4
DMA 797 |  |  |  | 1667.685 | 5:24 | Int | 5.6007 | 1140 | 15.25692 | 2.974289 | 18.23121 |  | 16.796093 |  | 8.0000004 | 8.0000004 | 8.0000004 | 7.5246 | 1.189757 | 17498.89 | 9928.451 | 358527.4
GWD 1150 |  |  |  | 1670.66 |  |  | 5.6007 | 1140 | 18.23121 | 18.24393 | 18.24393 | [9 empty] | 9928.451 | 358527.4
DMA 798 |  |  |  | 1674.411 | 2:09 | Int | 5.6007 | 1150 | 3.750978 | 14.49295 | 18.24393 |  | 13.271962 |  | 10.475389 | 8.0000004 | 10.4753887 | 7.7859 | 1.189016 | 17488 | 9928.451 | 358527.4
DMA 799 |  |  |  | 1675.04 | 2:09 | Int | 5.6007 | 1150 | 4.380286 | 13.86364 | 18.24393 |  | 11.980903 |  | 8.0000004 | 8.0000004 | 8.0000004 | 5.3674 | 1.19057 | 17510.85 | 9928.451 | 358527.4
GWD 1160 |  |  |  | 1688.904 |  |  | 5.6007 | 1150 | 18.24393 | 18.70766 | 18.70766 | [9 empty] | 9928.451 | 358527.4
GWD 1170 |  |  |  | 1707.611 |  |  | 5.6007 | 1160 | 18.70766 | 18.22879 | 18.22879 | [9 empty] | 9928.451 | 358527.4
DMA 800 |  |  |  | 1708.748 | 6:01 | Int | 5.6007 | 1170 | 1.136454 | 17.09233 | 18.22879 |  | 15.350366 |  | 8.0000004 | 8.0000004 | 8.0000004 | 6.877 | 1.190009 | 17502.6 | 9928.451 | 358527.4
GWD 1180 |  |  |  | 1725.84 |  |  | 5.6007 | 1170 | 18.22879 | 18.21828 | 18.21828 | [9 empty] | 9928.451 | 358527.4
GWD 1190 |  |  |  | 1744.058 |  |  | 5.6007 | 1180 | 18.21828 | 18.22659 | 18.22659 | [9 empty] | 9928.451 | 358527.4
GWD 1200 |  |  |  | 1762.285 |  |  | 5.6007 | 1190 | 18.22659 | 18.75083 | 18.75083 | [9 empty] | 9928.451 | 358527.4
DMA 801 |  |  |  | 1765.024 | 6:01 | Int | 5.6007 | 1200 | 2.739064 | 16.01177 | 18.75083 |  | 22.986831 |  | 9.3447361 | 8.0000004 | 9.3447361 | 12.0293 | 1.187279 | 17462.45 | 9928.451 | 358527.4
DMA 802 |  |  |  | 1765.183 | 10:33 | Int | 5.6007 | 1200 | 2.898501 | 15.85233196 | 18.75083 |  | 13.726503 |  | 12.83375 | 8.0000004 | 12.8337499 | 9.8656 | 1.187266 | 17462.25 | 9928.451 | 358527.4
GWD 1210 |  |  |  | 1781.036 |  |  | 5.6007 | 1200 | 18.75083 | 18.28274 | 18.28274 | [9 empty] | 9928.451 | 358527.4
DMA 803 |  |  |  | 1783.182 | 5:58 | Int | 5.6007 | 1210 | 2.14602 | 16.13672 | 18.28274 |  | 13.859758 |  | 8.0000004 | 8.0000004 | 8.0000004 | 6.2092 | 1.190261 | 17506.32 | 9928.451 | 358527.4
DMA 804 |  |  |  | 1784.104 | 6:00 | Int | 5.6007 | 1210 | 3.068424 | 15.21432 | 18.28274 |  | 18.340717 |  | 8.0000004 | 8.0000004 | 8.0000004 | 8.2166 | 1.189479 | 17494.82 | 9928.451 | 358527.4
DMA 805 |  |  |  | 1784.393 | 6:00 | Int | 5.6007 | 1210 | 3.35703 | 14.92571 | 18.28274 |  | 14.186272 |  | 8.0000004 | 8.0000004 | 8.0000004 | 6.3555 | 1.190207 | 17505.51 | 9928.451 | 358527.4
DMA 806 |  |  |  | 1784.439 | 5:57 | Int | 5.6007 | 1210 | 3.403134 | 14.87961 | 18.28274 |  | 13.034898 |  | 8.0000004 | 8.0000004 | 8.0000004 | 5.8396 | 1.190398 | 17508.33 | 9928.451 | 358527.4
DMA 807 |  |  |  | 1784.856 | 6:00 | Int | 5.6007 | 1210 | 3.819770034 | 14.46297 | 18.28274 |  | 17.495383 |  | 8.0000004 | 8.0000004 | 8.0000004 | 7.8379 | 1.189632 | 17497.06 | 9928.451 | 358527.4
DMA 808 |  |  |  | 1785.075 | 6:00 | Int | 5.6007 | 1210 | 4.039233 | 14.24351 | 18.28274 |  | 20.323059 |  | 10.858361 | 8.0000004 | 10.8583607 | 12.3582 | 1.186526 | 17451.37 | 9928.451 | 358527.4
DMA 809 |  |  |  | 1785.41 | 6:00 | Int | 5.6007 | 1210 | 4.374577 | 13.90817 | 18.28274 |  | 15.611528 |  | 8.0000004 | 8.0000004 | 8.0000004 | 6.994 | 1.189964 | 17501.94 | 9928.451 | 358527.4
DMA 810 |  |  |  | 1785.493 | 5:58 | Int | 5.6007 | 1210 | 4.457530472 | 13.82521 | 18.28274 |  | 13.12952 |  | 8.4239803 | 8.0000004 | 8.4239803 | 6.1938 | 1.19017789 | 17505.09 | 9928.451 | 358527.4
DMA 811 |  |  |  | 1785.735 | 6:00 | Int | 5.6007 | 1210 | 4.699536 | 13.58321 | 18.28274 |  | 18.601236 |  | 8.0000004 | 8.0000004 | 8.0000004 | 8.3334 | 1.189431777 | 17494.12 | 9928.451 | 358527.4
DMA 812 |  |  |  | 1792.93 | 6:00 | Int | 5.6007 | 1210 | 11.89427 | 6.388475 | 18.28274 |  | 15.211174 |  | 9.3375845 | 8.0000004 | 9.3375845 | 7.9541 | 1.189232 | 17491.18 | 9928.451 | 358527.4
DMA 813 |  |  |  | 1795.198 | 6:00 | Int | 5.6007 | 1210 | 14.16206 | 4.12068 | 18.28274 |  | 19.20606 |  | 11.349001 | 8.0000004 | 11.349001 | 12.2067 | 1.186426 | 17449.9 | 9928.451 | 358527.4
GWD 1220 |  |  |  | 1799.319 |  |  | 5.6007 | 1210 | 18.28274 | 18.2293 | 18.2293 | [9 empty] | 9928.451 | 358527.4
GWD 1230 |  |  |  | 1817.548 |  |  | 5.6007 | 1220 | 18.2293 | 18.2279 | 18.2279 | [9 empty] | 9928.451 | 358527.4
GWD 1240 |  |  |  | 1835.776 |  |  | 5.6007 | 1230 | 18.2279 | 18.11623 | 18.11623 | [9 empty] | 9928.451 | 358527.4
DMA 814 |  |  |  | 1851.247 | 6:00 | Int | 5.6007 | 1240 | 15.47102 | 2.645203 | 18.11623 |  | 13.760193 |  | 8.8764187 | 8.0000004 | 8.8764187 | 6.84 | 1.189821 | 17499.84 | 9928.451 | 358527.4
DMA 815 |  |  |  | 1851.727 | 6:00 | Int | 5.6007 | 1240 | 15.9512 | 2.165025303 | 18.11623 |  | 14.1084 |  | 8.0000004 | 8.0000004 | 8.0000004 | 6.3206 | 1.19022 | 17505.7 | 9928.451 | 358527.4
GWD 1250 |  |  |  | 1853.892 |  |  | 5.6007 | 1240 | 18.11623 | 18.24188 | 18.24188 | [9 empty] | 9928.451 | 358527.4
DMA 816 |  |  |  | 1855.685 | 6:01 | Int | 5.6007 | 1250 | 1.792955 | 16.44892 | 18.24188 |  | 14.536069 |  | 8.0000004 | 8.0000004 | 8.0000004 | 6.5122 | 1.190148 | 17504.64 | 9928.451 | 358527.4
GWD 1260 |  |  |  | 1872.134 |  |  | 5.6007 | 1250 | 18.24188 | 18.2189 | 18.2189 | [9 empty] | 9928.451 | 358527.4
DMA 817 |  |  |  | 1875.62 | 6:34 | Int | 5.6007 | 1260 | 3.486266 | 14.73263 | 18.2189 |  | 14.482206 |  | 8.0000004 | 8.0000004 | 8.0000004 | 6.488 | 1.190157 | 17504.78 | 9928.451 | 358527.4
DMA 818 |  |  |  | 1877.457 | 6:33 | Int | 5.6007 | 1260 | 5.323505 | 12.89539 | 18.2189 |  | 15.436755 |  | 8.0000004 | 8.0000004 | 8.0000004 | 6.9157 | 1.189994 | 17502.38 | 9928.451 | 358527.4
GWD 1270 |  |  |  | 1890.353 |  |  | 5.6007 | 1260 | 18.2189 | 14.58014 | 14.58014 | [9 empty] | 9928.451 | 358527.4
DMA 819 |  |  |  | 1892.739 | 6:34 | Int | 5.6007 | 1270 | 2.386126 | 12.19401 | 14.58014 |  | 15.979217 |  | 8.0000004 | 8.0000004 | 8.0000004 | 7.1587 | 1.189899932 | 17501 | 9928.451 | 358527.4
DMA 820 |  |  |  | 1893.523 | 6:07 | Int | 5.6007 | 1270 | 3.170516 | 11.40962 | 14.58014 |  | 19.609271 |  | 9.1781924 | 8.0000004 | 9.1781924 | 10.0789 | 1.188305 | 17477.54 | 9928.451 | 358527.4
DMA 821 |  |  |  | 1897.949 | 6:12 | Int | 5.6007 | 1270 | 7.596691 | 6.983445 | 14.58014 |  | 17.3177 |  | 8.0000004 | 8.0000004 | 8.0000004 | 7.7583 | 1.189664 | 17497.53 | 9928.451 | 358527.4
DMA 822 |  |  |  | 1899.299 | 6:08 | Int | 5.6007 | 1270 | 8.946005 | 5.63413 | 14.58014 |  | 22.827426 |  | 8.1834821 | 8.0000004 | 8.1834821 | 10.4613 | 1.188456657 | 17479.77 | 9928.451 | 358527.4
DMA 823 |  |  |  | 1900.454 | 4:33 | Int | 5.6007 | 1270 | 10.10134 | 4.4788 | 14.58014 |  | 17.678232 |  | 8.0000004 | 8.0000004 | 8.0000004 | 7.9198 | 1.189599 | 17496.58 | 9928.451 | 358527.4
DMA 824 |  |  |  | 1900.774 | 6:05 | Int | 5.6007 | 1270 | 10.42164 | 4.158494 | 14.58014 |  | 25.187826 |  | 8.0000004 | 8.0000004 | 8.0000004 | 11.2841 | 1.188141 | 17475.12 | 9928.451 | 358527.4
DMA 825 |  |  |  | 1902.151 | 4:51 | Int | 5.6007 | 1270 | 11.79865 | 2.781481 | 14.58014 |  | 16.123675 |  | 8.2932347 | 8.0000004 | 8.2932347 | 7.4882 | 1.189697 | 17498.02 | 9928.451 | 358527.4
DMA 826 |  |  |  | 1903.384 | 5:06 | Int | 5.6007 | 1270 | 13.03136 | 1.548777 | 14.58014 |  | 18.224266 |  | 8.0000004 | 8.0000004 | 8.0000004 | 8.1645 | 1.189501 | 17495.13 | 9928.451 | 358527.4
GWD 1280 |  |  |  | 1904.933 |  |  | 5.6007 | 1270 | 14.58014 | 13.0323 | 13.0323 | [9 empty] | 9928.451 | 358527.4
DMA 827 |  |  |  | 1905.718 | 5:22 | Int | 5.6007 | 1280 | 0.7846166322 | 12.24769 | 13.0323 |  | 16.905025 |  | 8.0000004 | 8.0000004 | 8.0000004 | 7.5735 | 1.189737 | 17498.61 | 9928.451 | 358527.4
DMA 828 |  |  |  | 1907.395 | 5:28 | Int | 5.6007 | 1280 | 2.461879 | 10.57043 | 13.0323 |  | 14.694448 |  | 8.0000004 | 8.0000004 | 8.0000004 | 6.5831 | 1.190121 | 17504.25 | 9928.451 | 358527.4
DMA 829 |  |  |  | 1907.872 | 5:17 | Int | 5.6007 | 1280 | 2.939528 | 10.09278 | 13.0323 |  | 22.757567 |  | 8.0000004 | 8.0000004 | 8.0000004 | 10.1954 | 1.188638 | 17482.43 | 9928.451 | 358527.4
DMA 830 |  |  |  | 1907.932 | 6:23 | Int | 5.6007 | 1280 | 2.998944254 | 10.03336 | 13.0323 |  | 18.520972 |  | 8.0000004 | 8.0000004 | 8.0000004 | 8.2974 | 1.189446 | 17494.33 | 9928.451 | 358527.4
DMA 831 |  |  |  | 1908.041 | 5:08 | Int | 5.6007 | 1280 | 3.107634 | 9.924671 | 13.0323 |  | 16.359171 |  | 8.1455056 | 8.0000004 | 8.1455056 | 7.4622 | 1.189745 | 17498.72 | 9928.451 | 358527.4
DMA 832 |  |  |  | 1908.726 | 5:59 | Int | 5.6007 | 1280 | 3.793285 | 9.23902 | 13.0323 |  | 19.448705 |  | 8.0000004 | 8.0000004 | 8.0000004 | 8.713 | 1.189275 | 17491.81 | 9928.451 | 358527.4
DMA 833 |  |  |  | 1909.487 | 6:45 | Int | 5.6007 | 1280 | 4.554467 | 8.477838 | 13.0323 |  | 23.802492 |  | 8.0000004 | 8.0000004 | 8.0000004 | 10.6635 | 1.188426933 | 17479.34 | 9928.451 | 358527.4
DMA 834 |  |  |  | 1909.546 | 5:59 | Int | 5.6007 | 1280 | 4.612686 | 8.419618678 | 13.0323 |  | 16.048151 |  | 8.0000004 | 8.0000004 | 8.0000004 | 7.1896 | 1.189888 | 17500.82 | 9928.451 | 358527.4
DMA 835 |  |  |  | 1909.936 | 5:18 | Int | 5.6007 | 1280 | 5.003027 | 8.029278 | 13.0323 |  | 31.345814 |  | 8.0000004 | 8.0000004 | 8.0000004 | 14.0429 | 1.186758 | 17454.79 | 9928.451 | 358527.4
DMA 836 |  |  |  | 1910.444 | 5:10 | Int | 5.6007 | 1280 | 5.511564 | 7.520741 | 13.0323 |  | 18.97736 |  | 8.0000004 | 8.0000004 | 8.0000004 | 8.5019 | 1.189363 | 17493.1 | 9928.451 | 358527.4
DMA 837 |  |  |  | 1910.679 | 5:18 | Int | 5.6007 | 1280 | 5.746302 | 7.286003 | 13.0323 |  | 33.735204 |  | 8.0000004 | 8.0000004 | 8.0000004 | 15.1134 | 1.186168 | 17446.11 | 9928.451 | 358527.4
DMA 838 |  |  |  | 1910.733 | 5:10 | Int | 5.6007 | 1280 | 5.800025839 | 7.232279 | 13.0323 |  | 17.129239 |  | 8.0000004 | 8.0000004 | 8.0000004 | 7.6739 | 1.18969756 | 17498.02 | 9928.451 | 358527.4
DMA 839 |  |  |  | 1911.139 | 5:18 | Int | 5.6007 | 1280 | 6.20603 | 6.826275 | 13.0323 |  | 17.451631 |  | 8.0000004 | 8.0000004 | 8.0000004 | 7.8183 | 1.18964 | 17497.18 | 9928.451 | 358527.4
DMA 840 |  |  |  | 1911.2 | 7:19 | Int | 5.6007 | 1280 | 6.267288 | 6.765017 | 13.0323 |  | 17.128679 |  | 10.102682 | 8.0000004 | 10.1026818 | 9.6908 | 1.188198 | 17475.97 | 9928.451 | 358527.4
DMA 841 |  |  |  | 1911.214 | 5:41 | Int | 5.6007 | 1280 | 6.280604 | 6.751701 | 13.0323 |  | 20.732683 |  | 8.0000004 | 8.0000004 | 8.0000004 | 9.2882 | 1.189033 | 17488.25 | 9928.451 | 358527.4
DMA 842 |  |  |  | 1911.251 | 5:02 | Int | 5.6007 | 1280 | 6.318223 | 6.714082 | 13.0323 |  | 13.734107 |  | 8.0000004 | 8.0000004 | 8.0000004 | 6.1529 | 1.190282 | 17506.62 | 9928.451 | 358527.4
DMA 843 |  |  |  | 1911.878 | 4:51 | Int | 5.6007 | 1280 | 6.945408 | 6.086897 | 13.0323 |  | 13.470152 |  | 8.0000004 | 8.0000004 | 8.0000004 | 6.0346 | 1.190326 | 17507.27 | 9928.451 | 358527.4
DMA 844 |  |  |  | 1911.901 | 4:59 | Int | 5.6007 | 1280 | 6.967952 | 6.064353 | 13.0323 |  | 22.59047 |  | 8.0000004 | 8.0000004 | 8.0000004 | 10.1205 | 1.188671 | 17482.92 | 9928.451 | 358527.4
DMA 845 |  |  |  | 1913.091 | 6:41 | Int | 5.6007 | 1280 | 8.158289 | 4.874016 | 13.0323 |  | 16.293716 |  | 8.0000004 | 8.0000004 | 8.0000004 | 7.2996 | 1.189845 | 17500.19 | 9928.451 | 358527.4
DMA 846 |  |  |  | 1913.664 | 6:00 | Int | 5.6007 | 1280 | 8.730927 | 4.301378 | 13.0323 |  | 26.935822 |  | 8.0000004 | 8.0000004 | 8.0000004 | 12.0672 | 1.187767 | 17469.63 | 9928.451 | 358527.4
DMA 847 |  |  |  | 1913.701 | 4:29 | Int | 5.6007 | 1280 | 8.76774 | 4.264564596 | 13.0323 |  | 22.079203 |  | 8.0000004 | 8.0000004 | 8.0000004 | 9.8915 | 1.188772 | 17484.41 | 9928.451 | 358527.4
DMA 848 |  |  |  | 1913.927 | 4:22 | Int | 5.6007 | 1280 | 8.994403 | 4.037901757 | 13.0323 |  | 25.782895 |  | 8.0000004 | 8.0000004 | 8.0000004 | 11.5507 | 1.188015 | 17473.28 | 9928.451 | 358527.4
DMA 849 |  |  |  | 1914.651 | 4:19 | Int | 5.6007 | 1280 | 9.71767 | 3.314635 | 13.0323 |  | 19.765131 |  | 8.0000004 | 8.0000004 | 8.0000004 | 8.8548 | 1.189216 | 17490.94 | 9928.451 | 358527.4
DMA 850 |  |  |  | 1915.832 | 5:58 | Int | 5.6007 | 1280 | 10.89913 | 2.133177 | 13.0323 |  | 22.817916 |  | 9.0601919 | 8.0000004 | 9.0601919 | 11.5773 | 1.187614632 | 17467.39 | 9928.451 | 358527.4
DMA 851 |  |  |  | 1916.036 | 5:59 | Int | 5.6007 | 1280 | 11.10273 | 1.929572 | 13.0323 |  | 16.288958 |  | 8.0000004 | 8.0000004 | 8.0000004 | 7.2975 | 1.189846 | 17500.21 | 9928.451 | 358527.4
DMA 852 |  |  |  | 1917.815 | 4:30 | Int | 5.6007 | 1280 | 12.88169 | 0.1506137276 | 13.0323 |  | 10.270036 |  | 9.6645253 | 9.0044374 | 9.6645253 | 5.5584 | 1.190188 | 17505.23 | 9928.451 | 358527.4
GWD 1290 |  |  |  | 1917.965 |  |  | 5.6007 | 1280 | 13.0323 | 12.89553 | 12.89553 | [9 empty] | 9928.451 | 358527.4
DMA 853 |  |  |  | 1921.361 | 4:39 | Int | 5.6007 | 1290 | 3.396209 | 9.49932 | 12.89553 |  | 12.761131 |  | 8.0000004 | 8.0000004 | 8.0000004 | 5.717 | 1.190443 | 17508.99 | 9928.451 | 358527.4
DMA 854 |  |  |  | 1921.425 | 6:49 | Int | 5.6007 | 1290 | 3.459806 | 9.435724 | 12.89553 |  | 35.180998 |  | 8.0000004 | 8.0000004 | 8.0000004 | 15.7611 | 1.185795 | 17440.62 | 9928.451 | 358527.4
DMA 855 |  |  |  | 1924.425 | 5:55 | Int | 5.6007 | 1290 | 6.459618 | 6.435911 | 12.89553 |  | 14.353541 |  | 8.0000004 | 8.0000004 | 8.0000004 | 6.4304 | 1.190178431 | 17505.1 | 9928.451 | 358527.4
DMA 856 |  |  |  | 1928.708 | 6:59 | Int | 5.6007 | 1290 | 10.7432 | 2.152325 | 12.89553 |  | 21.122383 |  | 8.0000004 | 8.0000004 | 8.0000004 | 9.4628 | 1.188958 | 17487.15 | 9928.451 | 358527.4
GWD 1300 |  |  |  | 1930.861 |  |  | 5.6007 | 1290 | 12.89553 | 14.24131 | 14.24131 | [9 empty] | 9928.451 | 358527.4
GWD 1310 |  |  |  | 1945.102 |  |  | 5.6007 | 1300 | 14.24131 | 18.07161 | 18.07161 | [9 empty] | 9928.451 | 358527.4
AGM 2 |  |  |  | 1959.239 |  |  | 5.6007 | 1310 | 14.13693 | 3.934673 | 18.07161 | [9 empty] | 9928.451 | 358527.4
GWD 1320 |  |  |  | 1963.174 |  |  | 5.6007 | 1310 | 18.07161 | 4.460877 | 4.460877 | [9 empty] | 9928.451 | 358527.4
DMA 857 |  |  |  | 1966.164 | 6:17 | Int | 5.6007 | 1320 | 2.990352 | 1.470525 | 4.460877 |  | 10.958145 |  | 9.0104053 | 8.0000004 | 9.0104053 | 5.5294 | 1.190321 | 17507.2 | 9928.451 | 358527.4
GWD 1330 |  |  |  | 1967.635 |  |  | 7.14502 | 1320 | 4.460877 | 6.461023 | 6.461023 | [9 empty] | 9928.451 | 358527.4
GWD 1340 |  |  |  | 1974.096 |  |  | 7.14502 | 1330 | 6.461023 | 6.469737 | 6.469737 | [9 empty] | 9928.451 | 358527.4
GWD 1350 |  |  |  | 1980.565 |  |  | 7.14502 | 1340 | 6.469737 | 6.380453 | 6.380453 | [9 empty] | 9928.451 | 358527.4
GWD 1360 |  |  |  | 1986.946 |  |  | 7.14502 | 1350 | 6.380453 | 1.284887 | 1.284887 | [9 empty] | 9928.451 | 358527.4
GWD 1370 |  |  |  | 1988.231 |  |  | 5.6007 | 1360 | 1.284887 | 11.37851 | 11.37851 | [9 empty] | 9928.451 | 358527.4
GWD 1380 |  |  |  | 1999.609 |  |  | 5.6007 | 1370 | 11.37851 | 14.19244 | 14.19244 | [9 empty] | 9928.451 | 358527.4
GWD 1390 |  |  |  | 2013.802 |  |  | 5.6007 | 1380 | 14.19244 | 12.82739 | 12.82739 | [9 empty] | 9928.451 | 358527.4
DMA 858 |  |  |  | 2019.761 | 5:23 | Int | 5.6007 | 1390 | 5.959685 | 6.867706 | 12.82739 |  | 11.1484 |  | 15.410632 | 8.0000004 | 15.4106319 | 9.6216 | 1.186669 | 17453.48 | 9928.451 | 358527.4
DMA 859 |  |  |  | 2019.78 | 3:18 | Int | 5.6007 | 1390 | 5.978185 | 6.849207 | 12.82739 |  | 11.759464 |  | 8.3777225 | 8.0000004 | 8.3777225 | 5.517 | 1.190445 | 17509.01 | 9928.451 | 358527.4
DMA 860 |  |  |  | 2023.239 | 5:50 | Int | 5.6007 | 1390 | 9.437649 | 3.389742 | 12.82739 |  | 18.916386 |  | 8.0000004 | 8.0000004 | 8.0000004 | 8.4745 | 1.189374 | 17493.26 | 9928.451 | 358527.4
DMA 861 |  |  |  | 2023.54 | 5:52 | Int | 5.6007 | 1390 | 9.738898 | 3.088494 | 12.82739 |  | 13.743372 |  | 10.339601 | 8.0000004 | 10.339601 | 7.9579 | 1.188969 | 17487.31 | 9928.451 | 358527.4
GWD 1400 |  |  |  | 2026.629 |  |  | 5.6007 | 1390 | 12.82739 | 12.92061 | 12.92061 | [9 empty] | 9928.451 | 358527.4
DMA 862 |  |  |  | 2027.241 | 5:23 | Int | 5.6007 | 1400 | 0.6115833954 | 12.30903 | 12.92061 |  | 12.191729 |  | 8.0000004 | 8.0000004 | 8.0000004 | 5.4619 | 1.190536 | 17510.35 | 9928.451 | 358527.4
DMA 863 |  |  |  | 2027.453 | 6:33 | Int | 5.6007 | 1400 | 0.8237475079 | 12.09686 | 12.92061 |  | 15.842532 |  | 8.0000004 | 8.0000004 | 8.0000004 | 7.0975 | 1.189924 | 17501.35 | 9928.451 | 358527.4
DMA 864 |  |  |  | 2039.401 | 5:45 | Int | 5.6007 | 1400 | 12.77192 | 0.148687805 | 12.92061 |  | 11.773369 |  | 12.793913 | 8.0000004 | 12.7939126 | 8.4355 | 1.188085 | 17474.31 | 9928.451 | 358527.4
GWD 1410 |  |  |  | 2039.55 |  |  | 5.6007 | 1400 | 12.92061 | 12.68708 | 12.68708 | [9 empty] | 9928.451 | 358527.4
GWD 1420 |  |  |  | 2052.237 |  |  | 5.6007 | 1410 | 12.68708 | 11.70371 | 11.70371 | [9 empty] | 9928.451 | 358527.4
GWD 1430 |  |  |  | 2063.94 |  |  | 5.6007 | 1420 | 11.70371 | 13.72737 | 13.72737 | [9 empty] | 9928.451 | 358527.4
GWD 1440 |  |  |  | 2077.668 |  |  | 5.6007 | 1430 | 13.72737 | 10.50252 | 10.50252 | [9 empty] | 9928.451 | 358527.4
GWD 1450 |  |  |  | 2088.17 |  |  | 5.6007 | 1440 | 10.50252 | 9.286544 | 9.286544 | [9 empty] | 9928.451 | 358527.4
DMA 865 |  |  |  | 2095.977 | 1:59 | Int | 5.6007 | 1450 | 7.807102171 | 1.479442327 | 9.286544 |  | 20.129372 |  | 13.478762 | 14.576206 | 13.4787615 | 15.1946 | 1.183685 | 17409.6 | 9928.451 | 358527.4 | [5 empty] | On MOB
MOB 1 |  |  |  | 2096.003 | 11:57 |  | 5.6007 | 1450 | 7.833168 | 1.453376 | 9.286544 |  |  |  | 127.93958 | 291.70111 |  |  |  |  | 9928.451 | 358527.4 | [5 empty] | On DMA
DMA 866 |  |  |  | 2097.123 | 1:48 | Int | 5.6007 | 1450 | 8.952965 | 0.3335797821 | 9.286544 |  | 10.763612 |  | 8.0000004 | 8.0000004 | 8.0000004 | 4.8221 | 1.190764 | 17513.71 | 9928.451 | 358527.4
DMA 867 |  |  |  | 2097.163 | 10:17 | Int | 5.6007 | 1450 | 8.992559409 | 0.293985089 | 9.286544 |  | 11.963623 |  | 12.420222 | 10.347885 | 12.4202222 | 8.3215 | 1.188245 | 17476.66 | 9928.451 | 358527.4
GWD 1460 |  |  |  | 2097.457 |  |  | 5.6007 | 1450 | 9.286544 | 9.735219 | 9.735219 | [9 empty] | 9928.451 | 358527.4
DMA 868 |  |  |  | 2100.081 | 5:57 | Int | 5.6007 | 1460 | 2.623711 | 7.111507 | 9.735219 |  | 13.729088 |  | 8.0000004 | 8.0000004 | 8.0000004 | 6.1506 | 1.190283125 | 17506.64 | 9928.451 | 358527.4
DMA 869 |  |  |  | 2101.795 | 5:57 | Int | 5.6007 | 1460 | 4.338435291 | 5.396784 | 9.735219 |  | 16.396096 |  | 8.7006073 | 8.0000004 | 8.7006073 | 7.9888 | 1.189385 | 17493.43 | 9928.451 | 358527.4
DMA 870 |  |  |  | 2102.777 | 6:03 | Int | 5.6007 | 1460 | 5.320389 | 4.41483 | 9.735219 |  | 14.079441 |  | 8.0000004 | 8.0000004 | 8.0000004 | 6.3076 | 1.190225 | 17505.78 | 9928.451 | 358527.4
DMA 871 |  |  |  | 2102.965 | 5:57 | Int | 5.6007 | 1460 | 5.508401 | 4.226818 | 9.735219 |  | 16.400623 |  | 9.0996996 | 8.0000004 | 9.0996996 | 8.3576 | 1.189117 | 17489.49 | 9928.451 | 358527.4
DMA 872 |  |  |  | 2104.12 | 5:56 | Int | 5.6007 | 1460 | 6.663328 | 3.071891 | 9.735219 |  | 15.530036 |  | 8.0000004 | 8.0000004 | 8.0000004 | 6.9575 | 1.189978 | 17502.15 | 9928.451 | 358527.4
DMA 873 |  |  |  | 2105.256 | 5:57 | Int | 5.6007 | 1460 | 7.79933 | 1.935889 | 9.735219 |  | 15.561111 |  | 8.5129039 | 8.0000004 | 8.5129039 | 7.4184 | 1.189670804 | 17497.63 | 9928.451 | 358527.4
DMA 874 |  |  |  | 2106.216 | 5:57 | Int | 5.6007 | 1460 | 8.759377058 | 0.9758417783 | 9.735219 |  | 12.710771 |  | 8.5462835 | 8.0000004 | 8.5462835 | 6.0833 | 1.190195 | 17505.35 | 9928.451 | 358527.4
DMA 875 |  |  |  | 2106.754 | 5:57 | Int | 5.6007 | 1460 | 9.297559 | 0.437659592 | 9.735219 |  | 16.246769 |  | 8.0000004 | 8.0000004 | 8.0000004 | 7.2786 | 1.189853254 | 17500.31 | 9928.451 | 358527.4
DMA 876 |  |  |  | 2106.981 | 5:55 | Int | 5.6007 | 1460 | 9.523923 | 0.2112962332 | 9.735219 |  | 13.474824 |  | 9.7569302 | 8.0000004 | 9.7569302 | 7.3626 | 1.189389 | 17493.49 | 9928.451 | 358527.4
GWD 1470 |  |  |  | 2107.192 |  |  | 5.6007 | 1460 | 9.735219 | 18.23906 | 18.23906 | [9 empty] | 9928.451 | 358527.4
DMA 877 |  |  |  | 2107.966 | 6:00 | Int | 5.6007 | 1470 | 0.7736885392 | 17.46538 | 18.23906 |  | 17.62192 |  | 8.0000004 | 8.0000004 | 8.0000004 | 7.8946 | 1.189609 | 17496.73 | 9928.451 | 358527.4
DMA 878 |  |  |  | 2120.399 | 6:01 | Int | 5.6007 | 1470 | 13.20722 | 5.031845 | 18.23906 |  | 15.389082 |  | 10.739344 | 8.0000004 | 10.7393442 | 9.2553 | 1.188222543 | 17476.33 | 9928.451 | 358527.4
DMA 879 |  |  |  | 2121.722 | 5:56 | Int | 5.6007 | 1470 | 14.52993 | 3.709138 | 18.23906 |  | 15.735909 |  | 10.016817 | 8.0000004 | 10.0168167 | 8.8271 | 1.188644 | 17482.52 | 9928.451 | 358527.4
DMA 880 |  |  |  | 2122.427 | 5:56 | Int | 5.6007 | 1470 | 15.23492 | 3.004146 | 18.23906 |  | 16.094489 |  | 8.0595706 | 8.0000004 | 8.0595706 | 7.264 | 1.189844 | 17500.18 | 9928.451 | 358527.4
DMA 881 |  |  |  | 2123.272 | 5:58 | Int | 5.6007 | 1470 | 16.08039 | 2.158673 | 18.23906 |  | 17.606927 |  | 9.1622472 | 8.0000004 | 9.1622472 | 9.034 | 1.188795741 | 17484.76 | 9928.451 | 358527.4
DMA 882 |  |  |  | 2123.642 | 5:56 | Int | 5.6007 | 1470 | 16.45036 | 1.788706 | 18.23906 |  | 15.99474 |  | 8.6991582 | 8.0000004 | 8.6991582 | 7.792 | 1.189468593 | 17494.66 | 9928.451 | 358527.4
DMA 883 |  |  |  | 2123.895 | 5:56 | Int | 5.6007 | 1470 | 16.70278 | 1.536283 | 18.23906 |  | 16.715205 |  | 10.371319 | 8.0000004 | 10.371319 | 9.7084 | 1.188106 | 17474.61 | 9928.451 | 358527.4
DMA 884 |  |  |  | 2124.45 | 6:02 | Int | 5.6007 | 1470 | 17.25793 | 0.9811349909 | 18.23906 |  | 23.891956 |  | 8.0000004 | 8.0000004 | 8.0000004 | 10.7036 | 1.188409 | 17479.07 | 9928.451 | 358527.4
DMA 885 |  |  |  | 2124.851 | 6:02 | Int | 5.6007 | 1470 | 17.65868 | 0.5803864009 | 18.23906 |  | 18.50394 |  | 8.7026516 | 8.0000004 | 8.7026516 | 9.018 | 1.188939 | 17486.87 | 9928.451 | 358527.4
GWD 1480 |  |  |  | 2125.431 |  |  | 5.6007 | 1470 | 18.23906 | 18.21523 | 18.21523 | [9 empty] | 9928.451 | 358527.4
GWD 1490 |  |  |  | 2143.646 |  |  | 5.6007 | 1480 | 18.21523 | 16.25171 | 16.25171 | [9 empty] | 9928.451 | 358527.4
DMA 886 |  |  |  | 2152.934 | 4:56 | Int | 5.6007 | 1490 | 9.2873 | 6.964409902 | 16.25171 |  | 17.966278 |  | 8.0000004 | 8.0000004 | 8.0000004 | 8.0489 | 1.189547 | 17495.82 | 9928.451 | 358527.4
DMA 887 |  |  |  | 2155.238 | 4:04 | Int | 5.6007 | 1490 | 11.59216 | 4.659552 | 16.25171 |  | 12.029602 |  | 8.0000004 | 8.0000004 | 8.0000004 | 5.3893 | 1.190562 | 17510.74 | 9928.451 | 358527.4
DMA 888 |  |  |  | 2158.512 | 3:45 | Int | 5.6007 | 1490 | 14.8656 | 1.386114 | 16.25171 |  | 19.601944 |  | 8.0000004 | 8.0000004 | 8.0000004 | 8.7817 | 1.189247 | 17491.39 | 9928.451 | 358527.4
GWD 1500 |  |  |  | 2159.898 |  |  | 5.6007 | 1490 | 16.25171 | 18.23307 | 18.23307 | [9 empty] | 9928.451 | 358527.4
DMA 889 |  |  |  | 2162.205 | 4:44 | Int | 5.6007 | 1500 | 2.306477 | 15.92659 | 18.23307 |  | 10.770427 |  | 13.123548 | 8.0000004 | 13.1235477 | 7.9158 | 1.188291 | 17477.33 | 9928.451 | 358527.4
DMA 890 |  |  |  | 2162.959 | 3:43 | Int | 5.6007 | 1500 | 3.060993 | 15.17207 | 18.23307 |  | 14.165249 |  | 8.0000004 | 8.0000004 | 8.0000004 | 6.346 | 1.19021 | 17505.56 | 9928.451 | 358527.4
DMA 891 |  |  |  | 2163.098 | 3:45 | Int | 5.6007 | 1500 | 3.199731 | 15.03334 | 18.23307 |  | 14.207539 |  | 8.0000004 | 8.0000004 | 8.0000004 | 6.365 | 1.190203 | 17505.46 | 9928.451 | 358527.4
DMA 892 |  |  |  | 2163.825 | 3:45 | Int | 5.6007 | 1500 | 3.926707322 | 14.30636 | 18.23307 |  | 14.785284 |  | 8.0000004 | 8.0000004 | 8.0000004 | 6.6238 | 1.190105 | 17504.02 | 9928.451 | 358527.4
DMA 893 |  |  |  | 2170.914 | 4:58 | Int | 5.6007 | 1500 | 11.0157 | 7.217362 | 18.23307 |  | 12.720373 |  | 8.0000004 | 8.0000004 | 8.0000004 | 5.6987 | 1.19045 | 17509.09 | 9928.451 | 358527.4
GWD 1510 |  |  |  | 2178.131 |  |  | 5.6007 | 1500 | 18.23307 | 12.93019 | 12.93019 | [9 empty] | 9928.451 | 358527.4
GWD 1520 |  |  |  | 2191.061 |  |  | 5.6007 | 1510 | 12.93019 | 18.21836 | 18.21836 | [9 empty] | 9928.451 | 358527.4
DMA 894 |  |  |  | 2202.595 | 5:46 | Int | 5.6007 | 1520 | 11.53389 | 6.684475 | 18.21836 |  | 13.927217 |  | 8.5606668 | 8.0000004 | 8.5606668 | 6.6767 | 1.189959 | 17501.87 | 9928.451 | 358527.4
DMA 895 |  |  |  | 2206.12 | 5:49 | Int | 5.6007 | 1520 | 15.05914 | 3.159221 | 18.21836 |  | 14.250706 |  | 10.370549 | 8.0000004 | 10.3705488 | 8.2763 | 1.188809 | 17484.96 | 9928.451 | 358527.4
GWD 1530 |  |  |  | 2209.28 |  |  | 5.6007 | 1520 | 18.21836 | 18.23817 | 18.23817 | [9 empty] | 9928.451 | 358527.4
GWD 1540 |  |  |  | 2227.518 |  |  | 5.6007 | 1530 | 18.23817 | 10.90319 | 10.90319 | [9 empty] | 9928.451 | 358527.4
DMA 896 |  |  |  | 2230.053 | 5:52 | Int | 5.6007 | 1540 | 2.534928 | 8.368257 | 10.90319 |  | 11.543702 |  | 8.0000004 | 8.0000004 | 8.0000004 | 5.1716 | 1.19064 | 17511.89 | 9928.451 | 358527.4
DMA 897 |  |  |  | 2231.086 | 5:49 | Int | 5.6007 | 1540 | 3.56775 | 7.335436 | 10.90319 |  | 15.735951 |  | 10.099813 | 8.0000004 | 10.0998133 | 8.9003 | 1.188585 | 17481.66 | 9928.451 | 358527.4
GWD 1550 |  |  |  | 2238.421 |  |  | 5.6007 | 1540 | 10.90319 | 11.47669 | 11.47669 | [9 empty] | 9928.451 | 358527.4
DMA 898 |  |  |  | 2241.864 | 5:53 | Int | 5.6007 | 1550 | 3.443242 | 8.033445 | 11.47669 |  | 12.421935 |  | 8.0000004 | 8.0000004 | 8.0000004 | 5.565 | 1.190498 | 17509.8 | 9928.451 | 358527.4
DMA 899 |  |  |  | 2242.523 | 1:03 | Int | 5.6007 | 1550 | 4.101949 | 7.374738 | 11.47669 |  | 12.387756 |  | 12.700801 | 8.0000004 | 12.7008008 | 8.8111 | 1.187901 | 17471.6 | 9928.451 | 358527.4
DMA 900 |  |  |  | 2245.919 | 5:49 | Int | 5.6007 | 1550 | 7.498464 | 3.978223 | 11.47669 |  | 20.238937 |  | 11.233604 | 8.0000004 | 11.2336036 | 12.7324 | 1.186167 | 17446.1 | 9928.451 | 358527.4
GWD 1560 |  |  |  | 2249.898 |  |  | 5.6007 | 1550 | 11.47669 | 13.11799 | 13.11799 | [9 empty] | 9928.451 | 358527.4
GWD 1570 |  |  |  | 2263.016 |  |  | 5.6007 | 1560 | 13.11799 | 18.73397 | 18.73397 | [9 empty] | 9928.451 | 358527.4
DMA 901 |  |  |  | 2270.595 | 4:54 | Int | 5.6007 | 1570 | 7.579729586 | 11.15424 | 18.73397 |  | 13.802293 |  | 10.934451 | 8.0000004 | 10.9344507 | 8.4518 | 1.188571 | 17481.46 | 9928.451 | 358527.4
DMA 902 |  |  |  | 2273.766 | 5:17 | Int | 5.6007 | 1570 | 10.74989 | 7.984079 | 18.73397 |  | 11.75888 |  | 12.107867 | 8.0000004 | 12.1078668 | 7.9733 | 1.18851 | 17480.56 | 9928.451 | 358527.4
GWD 1580 |  |  |  | 2281.75 |  |  | 5.6007 | 1570 | 18.73397 | 5.787039 | 5.787039 | [9 empty] | 9928.451 | 358527.4
DMA 903 |  |  |  | 2282.914 | 6:00 | Int | 5.6007 | 1580 | 1.164283 | 4.622756059 | 5.787039 |  | 17.125945 |  | 10.559849 | 8.0000004 | 10.5598494 | 10.1278 | 1.187833 | 17470.59 | 9928.451 | 358527.4
DMA 904 |  |  |  | 2283.108 | 6:08 | Int | 5.6007 | 1580 | 1.358205 | 4.428833948 | 5.787039 |  | 17.478484 |  | 8.7555908 | 8.0000004 | 8.7555908 | 8.57 | 1.18912 | 17489.53 | 9928.451 | 358527.4
DMA 905 |  |  |  | 2283.37 | 6:11 | Int | 5.6007 | 1580 | 1.620493 | 4.166547 | 5.787039 |  | 13.881263 |  | 9.733039 | 8.0000004 | 9.733039 | 7.5662 | 1.189304 | 17492.23 | 9928.451 | 358527.4
DMA 906 |  |  |  | 2283.601 | 6:01 | Int | 5.6007 | 1580 | 1.851816 | 3.935223 | 5.787039 |  | 17.678559 |  | 8.0000004 | 8.0000004 | 8.0000004 | 7.92 | 1.189599 | 17496.58 | 9928.451 | 358527.4
DMA 907 |  |  |  | 2284.525 | 6:01 | Int | 5.6007 | 1580 | 2.775725 | 3.011315 | 5.787039 |  | 21.482684 |  | 10.584924 | 8.0000004 | 10.5849244 | 12.7344 | 1.18642 | 17449.82 | 9928.451 | 358527.4
DMA 908 |  |  |  | 2284.836 | 6:11 | Int | 5.6007 | 1580 | 3.085855 | 2.701184 | 5.787039 |  | 15.086864 |  | 8.0243861 | 8.0000004 | 8.0243861 | 6.7795 | 1.19004 | 17503.07 | 9928.451 | 358527.4
DMA 909 |  |  |  | 2285.173 | 6:00 | Int | 5.6007 | 1580 | 3.423426 | 2.363614 | 5.787039 |  | 15.478778 |  | 8.8681653 | 8.0000004 | 8.8681653 | 7.6871 | 1.189469 | 17494.67 | 9928.451 | 358527.4
DMA 910 |  |  |  | 2285.813 | 6:01 | Int | 5.6007 | 1580 | 4.063362 | 1.723677 | 5.787039 |  | 15.986796 |  | 9.4699003 | 8.0000004 | 9.4699003 | 8.4782 | 1.188961 | 17487.19 | 9928.451 | 358527.4
DMA 911 |  |  |  | 2285.894 | 4:20 | Int | 5.6007 | 1580 | 4.144559 | 1.64248 | 5.787039 |  | 11.780833 |  | 10.506297 | 8.0000004 | 10.5062965 | 6.9315 | 1.189409 | 17493.79 | 9928.451 | 358527.4
DMA 912 |  |  |  | 2286.091 | 6:04 | Int | 5.6007 | 1580 | 4.341082 | 1.445958 | 5.787039 |  | 12.97652 |  | 11.170481 | 8.0000004 | 11.1704813 | 8.1177 | 1.188676 | 17482.99 | 9928.451 | 358527.4
GWD 1590 |  |  |  | 2287.537 |  |  | 5.6007 | 1580 | 5.787039 | 10.05876 | 10.05876 | [9 empty] | 9928.451 | 358527.4
GWD 1600 |  |  |  | 2297.595 |  |  | 5.6007 | 1590 | 10.05876 | 5.712563 | 5.712563 | [9 empty] | 9928.451 | 358527.4
GWD 1610 |  |  |  | 2303.308 |  |  | 5.6007 | 1600 | 5.712563 | 17.57749 | 17.57749 | [9 empty] | 9928.451 | 358527.4
DMA 913 |  |  |  | 2312.233 | 1:28 | Int | 5.6007 | 1610 | 8.924946 | 8.652539 | 17.57749 |  | 11.508341 |  | 13.272223 | 8.0000004 | 13.2722231 | 8.5539 | 1.187894 | 17471.49 | 9928.451 | 358527.4
DMA 914 |  |  |  | 2313.995 | 2:09 | Int | 5.6007 | 1610 | 10.68735 | 6.890133 | 17.57749 |  | 11.258959 |  | 8.0000004 | 8.0000004 | 8.0000004 | 5.044 | 1.190685385 | 17512.55 | 9928.451 | 358527.4
GWD 1620 |  |  |  | 2320.885 |  |  | 5.6007 | 1610 | 17.57749 | 18.21685 | 18.21685 | [9 empty] | 9928.451 | 358527.4
GWD 1630 |  |  |  | 2339.102 |  |  | 5.6007 | 1620 | 18.21685 | 9.550892 | 9.550892 | [9 empty] | 9928.451 | 358527.4
DMA 915 |  |  |  | 2348.219 | 6:14 | Int | 5.6007 | 1630 | 9.116685 | 0.4342065373 | 9.550892 |  | 13.836733 |  | 13.847506 | 8.0000004 | 13.8475057 | 10.7304 | 1.186435 | 17450.04 | 9928.451 | 358527.4
GWD 1640 |  |  |  | 2348.653 |  |  | 5.6007 | 1630 | 9.550892 | 7.484707 | 7.484707 | [9 empty] | 9928.451 | 358527.4
GWD 1650 |  |  |  | 2356.138 |  |  | 5.6007 | 1640 | 7.484707 | 8.259012 | 8.259012 | [9 empty] | 9928.451 | 358527.4
DMA 916 |  |  |  | 2359.811 | 4:30 | Int | 5.6007 | 1650 | 3.672616 | 4.586396 | 8.259012 |  | 26.800296 |  | 8.0000004 | 8.0000004 | 8.0000004 | 12.0065 | 1.187796 | 17470.06 | 9928.451 | 358527.4
DMA 917 |  |  |  | 2360.519 | 7:45 | Int | 5.6007 | 1650 | 4.380739018 | 3.878273278 | 8.259012 |  | 25.974846 |  | 8.7385634 | 8.0000004 | 8.7385634 | 12.7112 | 1.18716 | 17460.7 | 9928.451 | 358527.4
DMA 918 |  |  |  | 2360.55 | 7:34 | Int | 5.6007 | 1650 | 4.411562 | 3.84745 | 8.259012 |  | 10.532935 |  | 8.0000004 | 8.0000004 | 8.0000004 | 4.7188 | 1.1908 | 17514.24 | 9928.451 | 358527.4
DMA 919 |  |  |  | 2361.7 | 6:06 | Int | 5.6007 | 1650 | 5.561781 | 2.697231 | 8.259012 |  | 15.099847 |  | 8.0000004 | 8.0000004 | 8.0000004 | 6.7647 | 1.190052 | 17503.23 | 9928.451 | 358527.4
DMA 920 |  |  |  | 2361.767 | 6:05 | Int | 5.6007 | 1650 | 5.628781 | 2.630232 | 8.259012 |  | 22.832413 |  | 8.1259711 | 8.0000004 | 8.1259711 | 10.39 | 1.188508 | 17480.53 | 9928.451 | 358527.4
DMA 921 |  |  |  | 2361.965 | 6:06 | Int | 5.6007 | 1650 | 5.826825 | 2.432187 | 8.259012 |  | 32.260156 |  | 8.0000004 | 8.0000004 | 8.0000004 | 14.4526 | 1.186536 | 17451.53 | 9928.451 | 358527.4
DMA 922 |  |  |  | 2362.2 | 6:04 | Int | 5.6007 | 1650 | 6.06224 | 2.196772 | 8.259012 |  | 26.514381 |  | 10.057571 | 8.0000004 | 10.0575713 | 14.9339 | 1.185368 | 17434.35 | 9928.451 | 358527.4
DMA 923 |  |  |  | 2362.581 | 6:41 | Int | 5.6007 | 1650 | 6.443474 | 1.815538678 | 8.259012 |  | 18.112332 |  | 9.5003881 | 8.0000004 | 9.5003881 | 9.6363 | 1.188412 | 17479.12 | 9928.451 | 358527.4
DMA 924 |  |  |  | 2362.713 | 6:06 | Int | 5.6007 | 1650 | 6.575084 | 1.683929 | 8.259012 |  | 29.563719 |  | 8.0000004 | 8.0000004 | 8.0000004 | 13.2445 | 1.187178 | 17460.96 | 9928.451 | 358527.4
GWD 1660 |  |  |  | 2364.397 |  |  | 5.6007 | 1650 | 8.259012 | 11.40598 | 11.40598 | [9 empty] | 9928.451 | 358527.4
DMA 925 |  |  |  | 2368.156 | 7:11 | Int | 5.6007 | 1660 | 3.759439 | 7.646538 | 11.40598 |  | 13.894811 |  | 10.331702 | 8.0000004 | 10.3317024 | 8.0394 | 1.188932 | 17486.77 | 9928.451 | 358527.4
GWD 1670 |  |  |  | 2375.803 |  |  | 5.6007 | 1660 | 11.40598 | 8.543568 | 8.543568 | [9 empty] | 9928.451 | 358527.4
GWD 1680 |  |  |  | 2384.347 |  |  | 5.6007 | 1670 | 8.543568 | 18.2351 | 18.2351 | [9 empty] | 9928.451 | 358527.4
GWD 1690 |  |  |  | 2402.582 |  |  | 5.6007 | 1680 | 18.2351 | 18.22121 | 18.22121 | [9 empty] | 9928.451 | 358527.4
DMA 926 |  |  |  | 2410.06 | 6:38 | Int | 5.6007 | 1690 | 7.478625 | 10.74258 | 18.22121 |  | 11.936005 |  | 11.766358 | 8.0000004 | 11.7663583 | 7.8651 | 1.188652 | 17482.65 | 9928.451 | 358527.4
DMA 927 |  |  |  | 2413.445 | 6:36 | Int | 5.6007 | 1690 | 10.86291 | 7.358301755 | 18.22121 |  | 10.558841 |  | 8.7577952 | 8.0000004 | 8.7577952 | 5.1785 | 1.190504 | 17509.88 | 9928.451 | 358527.4
DMA 928 |  |  |  | 2415.097 | 3:31 | Int | 5.6007 | 1690 | 12.51536 | 5.705852 | 18.22121 |  | 12.905128 |  | 8.0000004 | 8.0000004 | 8.0000004 | 5.7815 | 1.190419385 | 17508.64 | 9928.451 | 358527.4
GWD 1700 |  |  |  | 2420.803 |  |  | 5.6007 | 1690 | 18.22121 | 18.72433 | 18.72433 | [9 empty] | 9928.451 | 358527.4
GWD 1710 |  |  |  | 2439.527 |  |  | 5.6007 | 1700 | 18.72433 | 16.77253 | 16.77253 | [9 empty] | 9928.451 | 358527.4
DMA 929 |  |  |  | 2439.708 | 5:19 | Int | 5.6007 | 1710 | 0.1807017443 | 16.59182 | 16.77253 |  | 12.5453 |  | 8.0000004 | 8.0000004 | 8.0000004 | 5.6203 | 1.190478 | 17509.51 | 9928.451 | 358527.4
GWD 1720 |  |  |  | 2456.3 |  |  | 5.6007 | 1710 | 16.77253 | 18.7221 | 18.7221 | [9 empty] | 9928.451 | 358527.4
DMA 930 |  |  |  | 2457.44 | 6:18 | Int | 5.6007 | 1720 | 1.139843 | 17.58226 | 18.7221 |  | 11.835788 |  | 8.0000004 | 8.0000004 | 8.0000004 | 5.3024 | 1.190593 | 17511.2 | 9928.451 | 358527.4
GWD 1730 |  |  |  | 2475.022 |  |  | 5.6007 | 1720 | 18.7221 | 18.21733 | 18.21733 | [9 empty] | 9928.451 | 358527.4
GWD 1740 |  |  |  | 2493.239 |  |  | 5.6007 | 1730 | 18.21733 | 18.24588 | 18.24588 | [9 empty] | 9928.451 | 358527.4
GWD 1750 |  |  |  | 2511.485 |  |  | 5.6007 | 1740 | 18.24588 | 6.011577 | 6.011577 | [9 empty] | 9928.451 | 358527.4
GWD 1760 |  |  |  | 2517.497 |  |  | 5.6007 | 1750 | 6.011577 | 6.454598 | 6.454598 | [9 empty] | 9928.451 | 358527.4
GWD 1770 |  |  |  | 2523.951 |  |  | 5.6007 | 1760 | 6.454598 | 7.695323 | 7.695323 | [9 empty] | 9928.451 | 358527.4
DMA 931 |  |  |  | 2524.177 | 6:26 | Int | 5.6007 | 1770 | 0.2262932396 | 7.46903 | 7.695323 |  | 15.63016 |  | 10.540012 | 8.0000004 | 10.5400123 | 9.2258 | 1.188296 | 17477.42 | 9928.451 | 358527.4
DMA 932 |  |  |  | 2524.825 | 7:14 | Int | 5.6007 | 1770 | 0.8742123503 | 6.821111 | 7.695323 |  | 21.93647 |  | 9.6127782 | 8.0000004 | 9.6127782 | 11.809 | 1.187293 | 17462.65 | 9928.451 | 358527.4
DMA 933 |  |  |  | 2525.569 | 6:21 | Int | 5.6007 | 1770 | 1.617438 | 6.077886 | 7.695323 |  | 12.396945 |  | 8.0000004 | 8.0000004 | 8.0000004 | 5.5538 | 1.190502 | 17509.86 | 9928.451 | 358527.4
DMA 934 |  |  |  | 2527.215 | 6:24 | Int | 5.6007 | 1770 | 3.263443 | 4.43188 | 7.695323 |  | 13.187736 |  | 13.497616 | 8.0000004 | 13.4976162 | 9.9687 | 1.187005 | 17458.43 | 9928.451 | 358527.4
DMA 935 |  |  |  | 2527.894 | 6:18 | Int | 5.6007 | 1770 | 3.942903759 | 3.75242 | 7.695323 |  | 21.339037 |  | 8.0000004 | 8.0000004 | 8.0000004 | 9.5599 | 1.188916 | 17486.53 | 9928.451 | 358527.4
GWD 1780 |  |  |  | 2531.646 |  |  | 5.6007 | 1770 | 7.695323 | 8.465036 | 8.465036 | [9 empty] | 9928.451 | 358527.4
GWD 1790 |  |  |  | 2540.112 |  |  | 5.6007 | 1780 | 8.465036 | 7.816028 | 7.816028 | [9 empty] | 9928.451 | 358527.4
GWD 1800 |  |  |  | 2547.928 |  |  | 5.6007 | 1790 | 7.816028 | 8.651573 | 8.651573 | [9 empty] | 9928.451 | 358527.4
GWD 1810 |  |  |  | 2556.579 |  |  | 5.6007 | 1800 | 8.651573 | 6.67482 | 6.67482 | [9 empty] | 9928.451 | 358527.4
GWD 1820 |  |  |  | 2563.254 |  |  | 5.6007 | 1810 | 6.67482 | 7.356116 | 7.356116 | [9 empty] | 9928.451 | 358527.4
GWD 1830 |  |  |  | 2570.61 |  |  | 5.6007 | 1820 | 7.356116 | 7.607022 | 7.607022 | [9 empty] | 9928.451 | 358527.4
DMA 936 |  |  |  | 2577.942 | 5:25 | Int | 5.6007 | 1830 | 7.331655 | 0.275367168 | 7.607022 |  | 12.602733 |  | 8.612806 | 8.0000004 | 8.612806 | 6.0786 | 1.190183 | 17505.17 | 9928.451 | 358527.4
GWD 1840 |  |  |  | 2578.217 |  |  | 5.6007 | 1830 | 7.607022 | 7.770758 | 7.770758 | [9 empty] | 9928.451 | 358527.4
DMA 937 |  |  |  | 2584.934 | 5:24 | Int | 5.6007 | 1840 | 6.716594 | 1.054164 | 7.770758 |  | 11.703113 |  | 9.5444797 | 8.0000004 | 9.5444797 | 6.2553 | 1.189919 | 17501.28 | 9928.451 | 358527.4
GWD 1850 |  |  |  | 2585.988 |  |  | 5.6007 | 1840 | 7.770758 | 8.65023 | 8.65023 | [9 empty] | 9928.451 | 358527.4
GWD 1860 |  |  |  | 2594.638 |  |  | 5.6007 | 1850 | 8.65023 | 18.24229 | 18.24229 | [9 empty] | 9928.451 | 358527.4
GWD 1870 |  |  |  | 2612.88 |  |  | 5.6007 | 1860 | 18.24229 | 18.2775 | 18.2775 | [9 empty] | 9928.451 | 358527.4
GWD 1880 |  |  |  | 2631.158 |  |  | 11.1125 | 1870 | 18.2775 | 18.2394 | 18.2394 | [9 empty] | 9928.451 | 358527.4
AGM 3 |  |  |  | 2631.205 |  |  | 11.1125 | 1880 | 0.0476318174 | 18.19177 | 18.2394 | [9 empty] | 9928.451 | 358527.4
GWD 1890 |  |  |  | 2649.397 |  |  | 12.7 | 1880 | 18.2394 | 0.9335145752 | 0.9335145752 | [9 empty] | 9928.451 | 358527.4
GWD 1900 |  |  |  | 2650.331 |  |  | 12.7 | 1890 | 0.9335145752 | 0.3146428821 | 0.3146428821 | [9 empty] | 9928.451 | 358527.4
GWD 1910 |  |  |  | 2650.645 |  |  | 12.7 | 1900 | 0.3146428821 | 4.650409719 | 4.650409719 | [9 empty] | 9928.451 | 358527.4
GWD 1920 |  |  |  | 2655.296 |  |  | 12.7 | 1910 | 4.650409719 | 0.4288190675 | 0.4288190675 | [9 empty] | 9928.451 | 358527.4
GWD 1930 |  |  |  | 2655.725 |  |  | 12.7 | 1920 | 0.4288190675 | 0.9939161552 | 0.9939161552 | [9 empty] | 9928.451 | 358527.4
TAP 5 |  |  |  | 2656.207 | 11:59 |  | 12.7 | 1930 | 0.4828377087 | 0.5110784466 | 0.9939161552 | [9 empty] | 9928.451 | 358527.4
GWD 1940 |  |  |  | 2656.719 |  |  | 12.7 | 1930 | 0.9939161552 | 1.034535 | 1.034535 | [9 empty] | 9928.451 | 358527.4
FLG 5 |  |  |  | 2657.06 | 6:23 |  | 12.7 | 1940 | 0.3409672221 | 0.6935678302 | 1.034535 | [9 empty] | 9928.451 | 358527.4
GWD 1950 |  |  |  | 2657.753 |  |  | 12.7 | 1940 | 1.034535 | 0.6589064733 | 0.6589064733 | [9 empty] | 9928.451 | 358527.4
TEE 5 |  |  |  | 2657.96 | 11:55 |  | 12.7 | 1950 | 0.2070200793 | 0.4518863941 | 0.6589064733 |  |  |  | 206.6021 | 206.6021 |  |  |  |  | 9928.451 | 358527.4
FLG 6 |  |  |  | 2658.264 | 6:23 |  | 12.7 | 1950 | 0.5107074333 | 0.14819904 | 0.6589064733 | [9 empty] | 9928.451 | 358527.4
GWD 1960 |  |  |  | 2658.412 |  |  | 12.7 | 1950 | 0.6589064733 | 0.4684916659 | 0.4684916659 | [9 empty] | 9928.451 | 358527.4
TEE 6 |  |  |  | 2658.644 | 3:03 |  | 12.7 | 1960 | 0.2321669051 | 0.2363247608 | 0.4684916659 |  |  |  | 290.87076 | 290.87076 |  |  |  |  | 9928.451 | 358527.4
GWD 1970 |  |  |  | 2658.88 |  |  | 12.7 | 1960 | 0.4684916659 | 1.081563991 | 1.081563991 | [9 empty] | 9928.451 | 358527.4
FLG 7 |  |  |  | 2659.021 | 6:23 |  | 12.7 | 1970 | 0.1401478729 | 0.9414161181 | 1.081563991 | [9 empty] | 9928.451 | 358527.4
VLV 2 |  |  |  | 2659.411 |  |  | 12.7 | 1970 | 0.5306794603 | 0.5508845307 | 1.081563991 | [9 empty] | 9928.451 | 358527.4
FLG 8 |  |  |  | 2659.808 | 6:24 |  | 12.7 | 1970 | 0.9271243177 | 0.1544396733 | 1.081563991 | [9 empty] | 9928.451 | 358527.4
GWD 1980 |  |  |  | 2659.962 |  |  | 12.7 | 1970 | 1.081563991 | 0.7523881942 | 0.7523881942 | [9 empty] | 9928.451 | 358527.4
TAP 6 |  |  |  | 2660.159 | 11:59 |  | 12.7 | 1980 | 0.1972660561 | 0.5551221381 | 0.7523881942 | [9 empty] | 9928.451 | 358527.4
TAP 7 |  |  |  | 2660.585 | 11:55 |  | 12.7 | 1980 | 0.6226843432 | 0.129703851 | 0.7523881942 | [9 empty] | 9928.451 | 358527.4
GWD 1990 |  |  |  | 2660.714 |  |  | 12.7 | 1980 | 0.7523881942 | 0.2307460623 | 0.2307460623 | [9 empty] | 9928.451 | 358527.4
GWD 2000 |  |  |  | 2660.945 |  |  | 12.7 | 1990 | 0.2307460623 | 3.074872 | 3.074872 | [9 empty] | 9928.451 | 358527.4
TAP 8 |  |  |  | 2662.518 | 5:56 |  | 12.7 | 2000 | 1.572779 | 1.502092877 | 3.074872 | [9 empty] | 9928.451 | 358527.4
GWD 2010 |  |  |  | 2664.02 |  |  | 12.7 | 2000 | 3.074872 | 0.2068935112 | 0.2068935112 | [9 empty] | 9928.451 | 358527.4
GWD 2020 |  |  |  | 2664.227 |  |  | 12.7 | 2010 | 0.2068935112 | 0.2775928096 | 0.2775928096 | [9 empty] | 9928.451 | 358527.4
GWD 2030 |  |  |  | 2664.505 |  |  | 12.7 | 2020 | 0.2775928096 | N/A | N/A | [9 empty] | 9928.451 | 358527.4