## Pipeline Listing
Client | ILI Vendor Name | License Number | Pipeline Segment(s) | Outside Pipe diameter (mm) | Launch Location LSD or Facility name | Receive Location LSD or Facility name | Run Date(s) (tool run 1) | ILI Tool Type(s) (tool run 1) | Report Issue Date | Cluster Interaction method | Callbox reference point: Center / Top Left / Upstream
Cenozon | Vendor A | 12345 | - | 219.1 | 1-04-08-07W5 | 06-18-09-18W5 | 2019-02-06 | MFL/GEO | 2019-04-13 | 3tx3t | Top Left
|  | 67890 | -
Joint Number | Feature/Event Number | Cluster Number | Feature/Event Type | Odometer [m] | Joint Length [m] | Distance to UpStream Girth Weld [m] | Distance to DownStream Girth Weld [m] | Length [mm] | Width [mm] | Predicted Depth [%] | Internal Diameter Restriction (IDR) [%] | Orientation [hh:mm] | Orientation [°] | Metal Loss (POF) Type/Dimension | Wall Surface | Wall Thickness [mm] | Pipe Grade / SMYS [MPa] | MOP [kPa] | Calculated Failure Pressure (mB31G - 0.85 dL) [kPa] | Calculated RPR (mB31G - 0.85 dL) | Relative Position (bm/iw/aw/nd) | Latitude [°] | Longitude [°] | Elevation [m] | Comment | Severity Class
| 1 |  | Area Start Launcher | -0.95 |  |  | 0.02 | [14 empty] | 61.06381187 | -116.8999 | 738.6107
10 |  |  | Girth Weld | -0.93 | 0.45 |  | 0.45 | [8 empty] | 12.7 | 359 | 9350 |  |  |  | 61.06381191 | -116.8999 | 738.6107
10 | 2 |  | Tap | -0.83 |  | 0.1 | 0.35 |  |  |  |  | 12:00 |  |  |  | 12.7 | 359 | 9350 |  |  |  | 61.06381207 | -116.8999 | 738.6108
10 | 3 |  | Tap | -0.58 |  | 0.35 | 0.1 |  |  |  |  | 12:00 |  |  |  | 12.7 | 359 | 9350 |  |  |  | 61.06381247 | -116.8999 | 738.6111
20 |  |  | Girth Weld | -0.48 | 0.96 | 0.45 | 0.96 | [8 empty] | 12.7 | 359 | 9350 |  |  |  | 61.06381263 | -116.8999 | 738.6112
20 | 4 |  | Flange | -0.34 |  | 0.13 | 0.83 | [8 empty] | 12.7 | 359 | 9350 |  |  |  | 61.06381284 | -116.8999 | 738.6113
20 | 5 |  | Valve | 0 |  | 0.47 | 0.49 | [8 empty] | 12.7 | 359 | 9350 |  |  |  | 61.06381338 | -116.8999 | 738.6117
20 | 6 |  | Flange | 0.34 |  | 0.82 | 0.14 | [8 empty] | 12.7 | 359 | 9350 |  |  |  | 61.06381392 | -116.8999 | 738.6121
30 |  |  | Girth Weld | 0.49 | 0.37 | 0.96 | 0.37 | [8 empty] | 12.7 | 359 | 9350 |  |  |  | 61.06381415 | -116.8999 | 738.6122
30 | 7 |  | Tee | 0.67 |  | 0.19 | 0.18 |  |  |  |  | 3:00 |  |  |  | 12.7 | 359 | 9350 |  |  |  | 61.06381443 | -116.8999 | 738.6127
40 |  |  | Girth Weld | 0.85 | 0.35 | 0.37 | 0.35 | [8 empty] | 12.7 | 359 | 9350 |  |  |  | 61.0638147 | -116.8999 | 738.6138
40 | 8 |  | Tee | 1.03 |  | 0.17 | 0.18 |  |  |  |  | 12:00 |  |  |  | 12.7 | 359 | 9350 |  |  |  | 61.06381495 | -116.8999 | 738.6144
50 |  |  | Girth Weld | 1.21 | 0.7 | 0.35 | 0.7 | [8 empty] | 12.7 | 359 | 9350 |  |  |  | 61.06381523 | -116.8999 | 738.6141
60 |  |  | Girth Weld wall thickness down | 1.9 | 0.95 | 0.7 | 0.95 | [8 empty] | 7.11 | 359 | 9350 |  |  |  | 61.06381629 | -116.8999 | 738.6144
60 | 9 |  | Flange | 2.04 |  | 0.14 | 0.81 | [8 empty] | 7.11 | 359 | 9350 |  |  |  | 61.0638165 | -116.8999 | 738.615
60 | 10 |  | Valve | 2.37 |  | 0.47 | 0.48 | [8 empty] | 7.11 | 359 | 9350 |  |  |  | 61.063817 | -116.8999 | 738.615
60 | 11 |  | Flange | 2.72 |  | 0.82 | 0.13 | [8 empty] | 7.11 | 359 | 9350 |  |  |  | 61.0638175 | -116.8999 | 738.6144
70 |  |  | Girth Weld | 2.85 | 0.38 | 0.95 | 0.38 | [8 empty] | 7.11 | 359 | 9350 |  |  |  | 61.06381769 | -116.8999 | 738.6139
70 | 12 |  | Tee | 3.04 |  | 0.19 | 0.2 |  |  |  |  | 9:00 |  |  |  | 7.11 | 359 | 9350 |  |  |  | 61.06381795 | -116.8999 | 738.6133
80 |  |  | Girth Weld | 3.24 | 0.35 | 0.38 | 0.35 | [8 empty] | 7.11 | 359 | 9350 |  |  |  | 61.06381826 | -116.8999 | 738.6129
80 | 13 |  | Tee | 3.42 |  | 0.18 | 0.17 |  |  |  |  | 3:00 |  |  |  | 7.11 | 359 | 9350 |  |  |  | 61.06381855 | -116.8999 | 738.6125
90 |  |  | Girth Weld | 3.59 | 0.78 | 0.35 | 0.78 | [8 empty] | 7.11 | 359 | 9350 |  |  |  | 61.0638188 | -116.8999 | 738.6118
90 | 14 |  | Tap | 3.76 |  | 0.17 | 0.6 |  |  |  |  | 12:00 |  |  |  | 7.11 | 359 | 9350 |  |  |  | 61.06381905 | -116.8999367 | 738.6112
90 | 15 |  | Support | 4.02 |  | 0.43 | 0.35 |  |  |  |  | 6:00 |  |  |  | 7.11 | 359 | 9350 |  |  |  | 61.06381942 | -116.8999 | 738.6103
90 | 16 |  | Tap | 4.2 |  | 0.61 | 0.16 |  |  |  |  | 12:00 |  |  |  | 7.11 | 359 | 9350 |  |  |  | 61.0638197 | -116.8999 | 738.6097
100 |  |  | Girth Weld | 4.37 | 0.31 | 0.78 | 0.31 | [8 empty] | 7.11 | 359 | 9350 |  |  |  | 61.06381993 | -116.8999 | 738.6121
100 | 17 |  | Tee | 4.55 |  | 0.18 | 0.12 |  |  |  |  | 3:00 |  |  |  | 7.11 | 359 | 9350 |  |  |  | 61.06382019 | -116.8999 | 738.6133
110 |  |  | Girth Weld | 4.67 | 0.32 | 0.31 | 0.32 | [8 empty] | 7.11 | 359 | 9350 |  |  |  | 61.06382034 | -116.9 | 738.6047
110 | 18 |  | Bend | 4.83 |  | 0.16 | 0.16 | [8 empty] | 7.11 | 359 | 9350 |  |  |  | 61.06382052 | -116.9 | 738.5612 | 1.5D - 45° - Over
120 |  |  | Girth Weld | 4.99 | 3.35 | 0.32 | 3.35 | [8 empty] | 7.11 | 359 | 9350 |  |  |  | 61.06382069 | -116.9 | 738.4733
120 | 19 |  | AGM | 6.67 |  | 1.68 | 1.67 | [8 empty] | 7.11 | 359 | 9350 |  |  |  | 61.06382215 | -116.9 | 737.2738 | Launch
120 | 20 |  | metal loss-manufacturing anomaly | 7.07 |  | 2.08 | 1.27 | 10 | 93 | 15 |  | 5:39 | 169 |  | INT | 7.11 | 359 | 9350 | 27696.66 | 1.19 |  | 61.06382249 | -116.9 | 736.9873 |  | C
130 |  |  | Girth Weld | 8.34 | 0.27 | 3.35 | 0.27 | [8 empty] | 7.11 | 359 | 9350 |  |  |  | 61.06382358 | -116.9 | 736.0941
130 | 21 |  | Bend | 8.47 |  | 0.14 | 0.14 | [8 empty] | 7.11 | 359 | 9350 |  |  |  | 61.06382373 | -116.9 | 736.0353 | 1.5D - 45° - Sag
140 |  |  | Girth Weld | 8.61 | 6.44 | 0.27 | 6.44 | [8 empty] | 7.11 | 359 | 9350 |  |  |  | 61.0638239 | -116.9 | 736.0106
140 | 22 |  | Clamp | 10.1 |  | 1.49 | 4.95 | [8 empty] | 7.11 | 359 | 9350 |  |  |  | 61.06382581 | -116.9 | 735.9982
140 | 23 |  | metal loss-corrosion | 15.02 |  | 6.41 | 0.03 | 12 | 37 | 17 |  | 5:20 | 160 | circumferential grooving | EXT | 7.11 | 359 | 9350 | 27646.02 | 1.19 |  | 61.06383195 | -116.9001 | 735.9419 |  | C
150 |  |  | Girth Weld | 15.05 | 6.47 | 6.44 | 6.47 | [8 empty] | 7.11 | 359 | 9350 |  |  |  | 61.06383199 | -116.9001 | 735.9417
150 | 24 |  | metal loss-corrosion | 15.53 |  | 0.48 | 5.99 | 8 | 15 | 22 |  | 2:24 | 72 | circumferential slotting | EXT | 7.11 | 359 | 9350 | 27695.22 | 1.19 |  | 61.06383259 | -116.9001 | 735.9386 |  | C
150 | 25 |  | metal loss-corrosion | 16.13 |  | 1.08 | 5.39 | 8 | 15 | 21 |  | 11:06 | 333 | circumferential slotting | EXT | 7.11 | 359 | 9350 | 27699.67 | 1.19 |  | 61.06383306 | -116.9001 | 735.9372 |  | C
150 | 26 |  | metal loss-corrosion | 16.96 |  | 1.91 | 4.56 | 15 | 35 | 26 |  | 2:40 | 80 | circumferential grooving | EXT | 7.11 | 359 | 9350 | 27445.47 | 1.18 |  | 61.06383213 | -116.9001 | 735.9421 |  | C
150 | 27 |  | Bend | 18.03 |  | 2.98 | 3.49 | [8 empty] | 7.11 | 359 | 9350 |  |  |  | 61.06382806 | -116.9001 | 735.958 | 14.0D - 90° - Left
160 |  |  | Girth Weld | 21.52 | 6.47 | 6.47 | 6.47 | [8 empty] | 7.11 | 359 | 9350 |  |  |  | 61.06380056 | -116.9001603 | 735.927
160 | 28 |  | metal loss-corrosion | 21.85 |  | 0.33 | 6.13 | 18 | 25 | 29 |  | 2:43 | 81 | pitting | EXT | 7.11 | 359 | 9350 | 27246.04 | 1.17 |  | 61.0637976 | -116.9002 | 735.9186 |  | C
160 | 29 |  | metal loss-corrosion | 22.01 |  | 0.49 | 5.98 | 8 | 15 | 23 |  | 3:17 | 98 | circumferential slotting | EXT | 7.11 | 359 | 9350 | 27690.69 | 1.19 |  | 61.06379621 | -116.9002 | 735.9149 |  | C
160 | 30 |  | metal loss-corrosion | 22.01 |  | 0.49 | 5.97 | 8 | 20 | 20 |  | 4:39 | 140 | circumferential slotting | EXT | 7.11 | 359 | 9350 | 27704.02 | 1.19 |  | 61.06379618 | -116.9002 | 735.9148 |  | C
160 | 31 |  | metal loss-corrosion | 22.08 |  | 0.56 | 5.9 | 11 | 29 | 24 |  | 4:22 | 131 | circumferential grooving | EXT | 7.11 | 359 | 9350 | 27609.45 | 1.18 |  | 61.06379556 | -116.9002 | 735.9131 |  | C
160 | 32 |  | metal loss-corrosion | 22.16 |  | 0.64 | 5.83 | 8 | 50 | 43 |  | 3:28 | 104 | circumferential slotting | EXT | 7.11 | 359 | 9350 | 27574.93 | 1.18 |  | 61.06379491 | -116.9002 | 735.9114 |  | B
160 | 33 |  | metal loss-corrosion | 22.22 |  | 0.7 | 5.77 | 17 | 59 | 49 |  | 3:07 | 93 | circumferential grooving | EXT | 7.11 | 359 | 9350 | 26753.66 | 1.15 |  | 61.06379434 | -116.9002 | 735.91 |  | B
160 | 34 | 35 | metal loss-corrosion | 22.31 |  | 0.79 | 5.68 | 9 | 33 | 47 |  | 3:45 | 113 | circumferential slotting | EXT | 7.11 | 359 | 9350 | 27484.65 | 1.18 |  | 61.06379357 | -116.9002 | 735.9082
160 | 35 | 35 | CLUSTER | 22.31 |  | 0.79 | 5.68 | 48 | 112 | 47 |  | 2:23 | 71 | general | EXT | 7.11 | 359 | 9350 | 23434.68 | 1.01 |  | 61.06379357 | -116.9002 | 735.9082 |  | B
160 | 36 | 35 | metal loss-corrosion | 22.34 |  | 0.82 | 5.64 | 10 | 18 | 23 |  | 2:23 | 71 | pitting | EXT | 7.11 | 359 | 9350 | 27644.46 | 1.19 |  | 61.06379327 | -116.9002 | 735.9075
160 | 37 | 35 | metal loss-corrosion | 22.34 |  | 0.82 | 5.64 | 11 | 28 | 21 |  | 3:09 | 94 | circumferential grooving | EXT | 7.11 | 359 | 9350 | 27634.63 | 1.19 |  | 61.06379324 | -116.9002 | 735.9074
160 | 38 |  | metal loss-corrosion | 24.1 |  | 2.58 | 3.89 | 8 | 15 | 18 |  | 9:54 | 297 | circumferential slotting | EXT | 7.11 | 359 | 9350 | 27712.47 | 1.19 |  | 61.06377888 | -116.9002 | 735.8851 |  | C
160 | 39 |  | Bend | 24.83 |  | 3.31 | 3.16 | [8 empty] | 7.11 | 359 | 9350 |  |  |  | 61.06377423 | -116.9002 | 735.8865 | 14.0D - 90° - Right
160 | 40 |  | metal loss-corrosion | 26.11 |  | 4.59 | 1.88 | 18 | 20 | 49 |  | 3:19 | 100 | pitting | EXT | 7.11 | 359 | 9350 | 26645.42 | 1.14 |  | 61.06376928 | -116.9001978 | 735.9031 |  | B
170 |  |  | Girth Weld | 27.98 | 6.45 | 6.47 | 6.45 | [8 empty] | 7.11 | 359 | 9350 |  |  |  | 61.06376965 | -116.9002 | 735.96
170 | 41 |  | metal loss-corrosion | 28.21 |  | 0.23 | 6.23 | 8 | 15 | 38 |  | 1:56 | 58 | circumferential slotting | EXT | 7.11 | 359 | 9350 | 27609.22 | 1.18 |  | 61.06376993 | -116.9002 | 735.9671 |  | C
170 | 42 |  | metal loss-corrosion | 28.27 |  | 0.28 | 6.17 | 8 | 23 | 24 |  | 2:40 | 80 | circumferential slotting | EXT | 7.11 | 359 | 9350 | 27686.05 | 1.19 |  | 61.06377 | -116.9002 | 735.9688 |  | C
170 | 43 |  | metal loss-corrosion | 28.34 |  | 0.35 | 6.1 | 16 | 21 | 73 |  | 2:33 | 77 | pitting | EXT | 7.11 | 359 | 9350 | 25760.46 | 1.11 |  | 61.06377008 | -116.9002 | 735.971 |  | A
170 | 45 | 45 | CLUSTER | 28.34 |  | 0.36 | 6.09 | 59 | 77 | 31 |  | 1:21 | 40 | general | EXT | 7.11 | 359 | 9350 | 24664.95 | 1.06 |  | 61.06377009 | -116.9002322 | 735.9713 |  | C
170 | 44 | 45 | metal loss-corrosion | 28.34 |  | 0.36 | 6.09 | 8 | 15 | 31 |  | 1:21 | 40 | circumferential slotting | EXT | 7.11 | 359 | 9350 | 27650.69 | 1.19 |  | 61.06377009 | -116.9002322 | 735.9713
170 | 46 | 45 | metal loss-corrosion | 28.4 |  | 0.41 | 6.04 | 9 | 20 | 24 |  | 2:21 | 71 | circumferential slotting | EXT | 7.11 | 359 | 9350 | 27662.89 | 1.19 |  | 61.06377015 | -116.9002 | 735.9729
170 | 47 | 48 | metal loss-corrosion | 28.65 |  | 0.67 | 5.78 | 8 | 15 | 27 |  | 1:12 | 36 | circumferential slotting | EXT | 7.11 | 359 | 9350 | 27671.55 | 1.19 |  | 61.0637705 | -116.9002 | 735.9812
170 | 48 | 48 | CLUSTER | 28.65 |  | 0.67 | 5.78 | 116 | 42 | 50 |  | 1:11 | 36 | general | EXT | 7.11 | 359 | 9350 | 19268.26 | 0.83 |  | 61.0637705 | -116.9002 | 735.9812 |  | B
170 | 49 | 48 | metal loss-corrosion | 28.69 |  | 0.71 | 5.75 | 8 | 16 | 50 |  | 1:38 | 49 | circumferential slotting | EXT | 7.11 | 359 | 9350 | 27518.6 | 1.18 |  | 61.06377056 | -116.9002 | 735.9825
170 | 50 | 48 | metal loss-corrosion | 28.73 |  | 0.74 | 5.71 | 8 | 15 | 24 |  | 1:18 | 39 | circumferential slotting | EXT | 7.11 | 359 | 9350 | 27686.05 | 1.19 |  | 61.06377061 | -116.9002 | 735.9836
170 | 51 |  | metal loss-corrosion | 28.75 |  | 0.76 | 5.69 | 8 | 16 | 23 |  | 2:21 | 71 | circumferential slotting | EXT | 7.11 | 359 | 9350 | 27690.69 | 1.19 |  | 61.06377065 | -116.9002 | 735.9843 |  | C
170 | 52 | 48 | metal loss-corrosion | 28.76 |  | 0.78 | 5.68 | 9 | 20 | 26 |  | 1:11 | 36 | circumferential slotting | EXT | 7.11 | 359 | 9350 | 27650.87 | 1.19 |  | 61.06377067 | -116.9002 | 735.9847
170 | 53 | 54 | metal loss-corrosion | 28.81 |  | 0.83 | 5.63 | 8 | 15 | 49 |  | 2:26 | 73 | circumferential slotting | EXT | 7.11 | 359 | 9350 | 27527.34 | 1.18 |  | 61.06377076 | -116.9002 | 735.9865
170 | 54 | 54 | CLUSTER | 28.81 |  | 0.83 | 5.63 | 32 | 28 | 62 |  | 2:26 | 73 | pitting | EXT | 7.11 | 359 | 9350 | 23614.67 | 1.01 |  | 61.06377076 | -116.9002 | 735.9865 |  | B
170 | 55 |  | metal loss-corrosion | 28.83 |  | 0.84 | 5.61 | 8 | 16 | 43 |  | 1:14 | 37 | circumferential slotting | EXT | 7.11 | 359 | 9350 | 27574.93 | 1.18 |  | 61.06377079 | -116.9002 | 735.9871 |  | B
170 | 56 | 54 | metal loss-corrosion | 28.83 |  | 0.84 | 5.61 | 13 | 23 | 62 |  | 2:32 | 76 | pitting | EXT | 7.11 | 359 | 9350 | 26808.75 | 1.15 |  | 61.06377079 | -116.9002 | 735.9871
170 | 58 | 58 | CLUSTER | 28.91 |  | 0.93 | 5.53 | 22 | 88 | 54 |  | 2:07 | 64 | circumferential grooving | EXT | 7.11 | 359 | 9350 | 25905.74 | 1.11 |  | 61.06377094 | -116.9002 | 735.9899 |  | B
170 | 57 | 58 | metal loss-corrosion | 28.91 |  | 0.93 | 5.53 | 11 | 17 | 54 |  | 3:21 | 101 | pitting | EXT | 7.11 | 359 | 9350 | 27232.69 | 1.17 |  | 61.06377094 | -116.9002 | 735.9899
170 | 59 | 58 | metal loss-corrosion | 28.92 |  | 0.94 | 5.52 | 8 | 15 | 23 |  | 2:07 | 64 | circumferential slotting | EXT | 7.11 | 359 | 9350 | 27690.69 | 1.19 |  | 61.06377096 | -116.9002 | 735.9903
170 | 60 | 58 | metal loss-corrosion | 28.92 |  | 0.94 | 5.51 | 8 | 15 | 54 |  | 2:45 | 83 | circumferential slotting | EXT | 7.11 | 359 | 9350 | 27480.98 | 1.18 |  | 61.06377097 | -116.9002 | 735.9904
170 | 61 | 62 | metal loss-corrosion | 29.01 |  | 1.03 | 5.43 | 9 | 27 | 22 |  | 1:36 | 48 | circumferential slotting | EXT | 7.11 | 359 | 9350 | 27674.42 | 1.19 |  | 61.06377116 | -116.9002 | 735.9937
170 | 62 | 62 | CLUSTER | 29.01 |  | 1.03 | 5.43 | 51 | 37 | 25 |  | 1:36 | 48 | general | EXT | 7.11 | 359 | 9350 | 25698.41 | 1.1 |  | 61.06377116 | -116.9002 | 735.9937 |  | C
170 | 63 | 62 | metal loss-corrosion | 29.06 |  | 1.07 | 5.38 | 8 | 15 | 25 |  | 1:59 | 59 | circumferential slotting | EXT | 7.11 | 359 | 9350 | 27681.32 | 1.19 |  | 61.06377126 | -116.9002 | 735.9953
170 | 64 |  | metal loss-corrosion | 29.11 |  | 1.13 | 5.32 | 8 | 15 | 24 |  | 2:00 | 60 | circumferential slotting | EXT | 7.11 | 359 | 9350 | 27686.05 | 1.19 |  | 61.0637714 | -116.9002 | 735.9975 |  | C
170 | 65 |  | metal loss-corrosion | 29.24 |  | 1.25 | 5.2 | 8 | 15 | 50 |  | 2:28 | 74 | circumferential slotting | EXT | 7.11 | 359 | 9350 | 27518.6 | 1.18 |  | 61.06377173 | -116.9002 | 736.0021 |  | B
170 | 66 |  | metal loss-corrosion | 29.4 |  | 1.41 | 5.04 | 10 | 19 | 29 |  | 2:05 | 63 | pitting | EXT | 7.11 | 359 | 9350 | 27599.29 | 1.18 |  | 61.06377222 | -116.9002 | 736.0083 |  | C
170 | 67 |  | metal loss-corrosion | 29.45 |  | 1.47 | 4.98 | 9 | 15 | 23 |  | 2:26 | 73 | circumferential slotting | EXT | 7.11 | 359 | 9350 | 27668.72 | 1.19 |  | 61.06377242 | -116.9002 | 736.0106 |  | C
170 | 68 |  | metal loss-corrosion | 30.47 |  | 2.49 | 3.96 | 8 | 20 | 24 |  | 2:50 | 85 | circumferential slotting | EXT | 7.11 | 359 | 9350 | 27686.05 | 1.19 |  | 61.06377731 | -116.9003 | 736.0516 |  | C
170 | 69 |  | Bend | 30.98 |  | 2.99 | 3.46 | [8 empty] | 7.11 | 359 | 9350 |  |  |  | 61.0637806 | -116.9003 | 736.0716 | 14.0D - 90° - Right
170 | 70 |  | metal loss-corrosion | 31.08 |  | 3.1 | 3.36 | 8 | 19 | 32 |  | 2:51 | 85 | circumferential slotting | EXT | 7.11 | 359 | 9350 | 27645.17 | 1.19 |  | 61.06378133 | -116.9003 | 736.0755 |  | C
170 | 71 |  | metal loss-corrosion | 31.23 |  | 3.24 | 3.21 | 12 | 31 | 52 |  | 6:00 | 180 | circumferential grooving | EXT | 7.11 | 359 | 9350 | 27177.6 | 1.17 |  | 61.06378241 | -116.9003 | 736.0811 |  | B
170 | 72 |  | metal loss-corrosion | 31.32 |  | 3.34 | 3.11 | 9 | 15 | 45 |  | 2:26 | 73 | circumferential slotting | EXT | 7.11 | 359 | 9350 | 27504.52 | 1.18 |  | 61.06378314 | -116.9003 | 736.0847 |  | B
170 | 73 |  | metal loss-corrosion | 31.39 |  | 3.4 | 3.05 | 10 | 28 | 19 |  | 2:29 | 75 | circumferential grooving | EXT | 7.11 | 359 | 9350 | 27671.59 | 1.19 |  | 61.06378361 | -116.9003 | 736.087 |  | C
170 | 74 |  | metal loss-corrosion | 31.45 |  | 3.47 | 2.99 | 8 | 15 | 32 |  | 3:13 | 97 | circumferential slotting | EXT | 7.11 | 359 | 9350 | 27645.17 | 1.19 |  | 61.06378412 | -116.9003 | 736.0895 |  | C
170 | 75 |  | metal loss-corrosion | 31.53 |  | 3.55 | 2.9 | 12 | 21 | 39 |  | 6:00 | 180 | pitting | EXT | 7.11 | 359 | 9350 | 27398.26 | 1.18 |  | 61.06378477 | -116.9003 | 736.0924 |  | C
170 | 76 |  | metal loss-corrosion | 31.56 |  | 3.58 | 2.87 | 10 | 36 | 29 |  | 1:19 | 40 | circumferential grooving | EXT | 7.11 | 359 | 9350 | 27599.29 | 1.18 |  | 61.063785 | -116.9003 | 736.0934 |  | C
170 | 77 |  | metal loss-corrosion | 31.63 |  | 3.64 | 2.81 | 8 | 22 | 27 |  | 8:31 | 256 | circumferential slotting | EXT | 7.11 | 359 | 9350 | 27671.55 | 1.19 |  | 61.0637855 | -116.9003 | 736.0956 |  | C
170 | 78 |  | metal loss-corrosion | 31.72 |  | 3.73 | 2.72 | 15 | 36 | 57 |  | 8:30 | 255 | circumferential grooving | EXT | 7.11 | 359 | 9350 | 26710.81 | 1.15 |  | 61.06378624 | -116.9003 | 736.0988 |  | B
170 | 79 |  | metal loss-corrosion | 31.74 |  | 3.75 | 2.7 | 8 | 15 | 25 |  | 1:57 | 59 | circumferential slotting | EXT | 7.11 | 359 | 9350 | 27681.32 | 1.19 |  | 61.0637864 | -116.9003 | 736.0995 |  | C
170 | 80 |  | metal loss-corrosion | 31.75 |  | 3.76 | 2.69 | 9 | 20 | 23 |  | 3:18 | 99 | circumferential slotting | EXT | 7.11 | 359 | 9350 | 27668.72 | 1.19 |  | 61.06378649 | -116.9003 | 736.0999 |  | C
170 | 81 |  | metal loss-corrosion | 31.91 |  | 3.93 | 2.53 | 8 | 30 | 23 |  | 12:20 | 10 | circumferential slotting | EXT | 7.11 | 359 | 9350 | 27690.69 | 1.19 |  | 61.06378787 | -116.9003 | 736.1058 |  | C
170 | 82 |  | metal loss-corrosion | 31.91 |  | 3.93 | 2.52 | 10 | 15 | 23 |  | 2:47 | 84 | pitting | EXT | 7.11 | 359 | 9350 | 27644.46 | 1.19 |  | 61.06378788 | -116.9003 | 736.1059 |  | C
170 | 83 |  | metal loss-corrosion | 31.94 |  | 3.96 | 2.5 | 11 | 47 | 27 |  | 8:27 | 253 | circumferential grooving | EXT | 7.11 | 359 | 9350 | 27582.66 | 1.18 |  | 61.06378811 | -116.9002746 | 736.1069 |  | C
170 | 85 | 85 | CLUSTER | 32 |  | 4.02 | 2.43 | 18 | 53 | 30 |  | 2:53 | 86 | circumferential grooving | EXT | 7.11 | 359 | 9350 | 27222.01 | 1.17 |  | 61.06378864 | -116.9003 | 736.1091 |  | C
170 | 84 | 85 | metal loss-corrosion | 32 |  | 4.02 | 2.43 | 8 | 20 | 29 |  | 3:27 | 103 | circumferential slotting | EXT | 7.11 | 359 | 9350 | 27661.35 | 1.19 |  | 61.06378864 | -116.9003 | 736.1091
170 | 86 | 85 | metal loss-corrosion | 32.01 |  | 4.03 | 2.42 | 8 | 15 | 30 |  | 2:53 | 86 | circumferential slotting | EXT | 7.11 | 359 | 9350 | 27656.08 | 1.19 |  | 61.06378872 | -116.9003 | 736.1095
170 | 87 | 88 | metal loss-corrosion | 32.07 |  | 4.08 | 2.37 | 9 | 19 | 26 |  | 2:54 | 87 | circumferential slotting | EXT | 7.11 | 359 | 9350 | 27650.87 | 1.19 |  | 61.06378919 | -116.9003 | 736.1115
170 | 88 | 88 | CLUSTER | 32.07 |  | 4.08 | 2.37 | 69 | 48 | 26 |  | 2:54 | 87 | general | EXT | 7.11 | 359 | 9350 | 24872.89 | 1.07 |  | 61.06378919 | -116.9003 | 736.1115 |  | C
170 | 89 | 88 | metal loss-corrosion | 32.12 |  | 4.13 | 2.32 | 8 | 15 | 25 |  | 3:28 | 104 | circumferential slotting | EXT | 7.11 | 359 | 9350 | 27681.32 | 1.19 |  | 61.0637896 | -116.9003 | 736.1133
170 | 90 | 88 | metal loss-corrosion | 32.13 |  | 4.14 | 2.31 | 8 | 26 | 24 |  | 2:56 | 88 | circumferential slotting | EXT | 7.11 | 359 | 9350 | 27686.05 | 1.19 |  | 61.06378972 | -116.9003 | 736.1138
170 | 91 | 92 | metal loss-corrosion | 32.18 |  | 4.2 | 2.25 | 8 | 24 | 24 |  | 3:08 | 94 | circumferential slotting | EXT | 7.11 | 359 | 9350 | 27686.05 | 1.19 |  | 61.06379018 | -116.9002757 | 736.1159
170 | 92 | 92 | CLUSTER | 32.18 |  | 4.2 | 2.25 | 118 | 98 | 35 |  | 3:08 | 94 | general | EXT | 7.11 | 359 | 9350 | 22127.02 | 0.95 |  | 61.06379018 | -116.9002757 | 736.1159 |  | C
170 | 93 | 92 | metal loss-corrosion | 32.21 |  | 4.23 | 2.23 | 8 | 15 | 25 |  | 3:12 | 96 | circumferential slotting | EXT | 7.11 | 359 | 9350 | 27681.32 | 1.19 |  | 61.06379042 | -116.9003 | 736.1169
170 | 94 | 92 | metal loss-corrosion | 32.24 |  | 4.25 | 2.2 | 14 | 29 | 21 |  | 3:10 | 95 | circumferential grooving | EXT | 7.11 | 359 | 9350 | 27552.71 | 1.18 |  | 61.06379067 | -116.9003 | 736.118
170 | 95 | 92 | metal loss-corrosion | 32.29 |  | 4.3 | 2.15 | 13 | 35 | 35 |  | 4:14 | 127 | circumferential grooving | EXT | 7.11 | 359 | 9350 | 27400.1 | 1.18 |  | 61.06379109 | -116.9003 | 736.1199
170 | 96 | 97 | metal loss-corrosion | 32.41 |  | 4.43 | 2.03 | 8 | 15 | 22 |  | 3:59 | 120 | circumferential slotting | EXT | 7.11 | 359 | 9350 | 27695.22 | 1.19 |  | 61.06379218 | -116.9003 | 736.1248
170 | 97 | 97 | CLUSTER | 32.41 |  | 4.43 | 2.03 | 52 | 30 | 30 |  | 3:59 | 120 | general | EXT | 7.11 | 359 | 9350 | 25138.78 | 1.08 |  | 61.06379218 | -116.9003 | 736.1248 |  | C
170 | 98 | 97 | metal loss-corrosion | 32.46 |  | 4.47 | 1.98 | 8 | 15 | 30 |  | 4:15 | 127 | circumferential slotting | EXT | 7.11 | 359 | 9350 | 27656.08 | 1.19 |  | 61.06379257 | -116.9003 | 736.1265
170 | 99 |  | metal loss-corrosion | 32.62 |  | 4.64 | 1.82 | 8 | 57 | 16 |  | 1:06 | 33 | circumferential slotting | EXT | 7.11 | 359 | 9350 | 27720.6 | 1.19 |  | 61.06379403 | -116.900277 | 736.1328 |  | C
170 | 100 |  | metal loss-corrosion | 32.81 |  | 4.83 | 1.62 | 10 | 64 | 22 |  | 8:19 | 249 | circumferential grooving | EXT | 7.11 | 359 | 9350 | 27651.45 | 1.19 |  | 61.06379575 | -116.9003 | 736.14 |  | C
170 | 101 |  | metal loss-corrosion | 32.83 |  | 4.84 | 1.61 | 8 | 16 | 23 |  | 4:09 | 125 | circumferential slotting | EXT | 7.11 | 359 | 9350 | 27690.69 | 1.19 |  | 61.06379587 | -116.9003 | 736.1404 |  | C
170 | 102 |  | metal loss-corrosion | 32.88 |  | 4.9 | 1.55 | 8 | 15 | 23 |  | 3:24 | 102 | circumferential slotting | EXT | 7.11 | 359 | 9350 | 27690.69 | 1.19 |  | 61.06379636 | -116.9003 | 736.1423 |  | C
170 | 104 | 104 | CLUSTER | 32.94 |  | 4.95 | 1.5 | 38 | 98 | 22 |  | 8:57 | 269 | general | EXT | 7.11 | 359 | 9350 | 26530.11 | 1.14 |  | 61.06379684 | -116.9003 | 736.1442 |  | C
170 | 103 | 104 | metal loss-corrosion | 32.94 |  | 4.95 | 1.5 | 9 | 20 | 22 |  | 8:57 | 269 | circumferential slotting | EXT | 7.11 | 359 | 9350 | 27674.42 | 1.19 |  | 61.06379684 | -116.9003 | 736.1442
170 | 105 | 104 | metal loss-corrosion | 32.97 |  | 4.98 | 1.47 | 9 | 51 | 22 |  | 9:45 | 293 | circumferential slotting | EXT | 7.11 | 359 | 9350 | 27674.42 | 1.19 |  | 61.0637971 | -116.9003 | 736.1451
170 | 106 |  | metal loss-corrosion | 32.97 |  | 4.99 | 1.46 | 8 | 49 | 32 |  | 12:00 | 0 | circumferential slotting | EXT | 7.11 | 359 | 9350 | 27645.17 | 1.19 |  | 61.06379717 | -116.9003 | 736.1454 |  | C
170 | 107 |  | metal loss-corrosion | 33.08 |  | 5.1 | 1.36 | 8 | 15 | 25 |  | 8:06 | 243 | circumferential slotting | EXT | 7.11 | 359 | 9350 | 27681.32 | 1.19 |  | 61.06379813 | -116.9002773 | 736.1489 |  | C
170 | 108 |  | metal loss-corrosion | 33.15 |  | 5.16 | 1.29 | 12 | 58 | 19 |  | 9:36 | 288 | circumferential grooving | EXT | 7.11 | 359 | 9350 | 27627.91 | 1.19 |  | 61.0637987 | -116.9003 | 736.1509 |  | C
170 | 109 |  | metal loss-corrosion | 33.29 |  | 5.3 | 1.15 | 11 | 34 | 19 |  | 7:59 | 240 | circumferential grooving | EXT | 7.11 | 359 | 9350 | 27650.59 | 1.19 |  | 61.06379998 | -116.9003 | 736.1555 |  | C
170 | 110 |  | metal loss-corrosion | 33.29 |  | 5.31 | 1.14 | 8 | 15 | 33 |  | 6:45 | 202 | circumferential slotting | EXT | 7.11 | 359 | 9350 | 27639.53 | 1.19 |  | 61.06380003 | -116.9003 | 736.1556 |  | C
170 | 112 | 112 | CLUSTER | 33.31 |  | 5.32 | 1.13 | 53 | 137 | 38 |  | 9:15 | 278 | general | EXT | 7.11 | 359 | 9350 | 24164.01 | 1.04 |  | 61.06380014 | -116.9003 | 736.156 |  | C
170 | 111 | 112 | metal loss-corrosion | 33.31 |  | 5.32 | 1.13 | 9 | 54 | 18 |  | 10:42 | 321 | circumferential slotting | EXT | 7.11 | 359 | 9350 | 27696.11 | 1.19 |  | 61.06380014 | -116.9003 | 736.156
170 | 113 | 112 | metal loss-corrosion | 33.31 |  | 5.33 | 1.12 | 13 | 29 | 38 |  | 9:41 | 290 | circumferential grooving | EXT | 7.11 | 359 | 9350 | 27353.26 | 1.17 |  | 61.06380022 | -116.9003 | 736.1563
170 | 114 | 112 | metal loss-corrosion | 33.35 |  | 5.37 | 1.09 | 8 | 25 | 20 |  | 9:15 | 278 | circumferential slotting | EXT | 7.11 | 359 | 9350 | 27704.02 | 1.19 |  | 61.06380054 | -116.9003 | 736.1574
170 | 115 |  | metal loss-corrosion | 33.41 |  | 5.43 | 1.03 | 9 | 22 | 25 |  | 8:22 | 251 | circumferential slotting | EXT | 7.11 | 359 | 9350 | 27656.95 | 1.19 |  | 61.06380108 | -116.9003 | 736.1592 |  | C
170 | 116 |  | metal loss-corrosion | 33.48 |  | 5.49 | 0.96 | 8 | 16 | 27 |  | 8:21 | 251 | circumferential slotting | EXT | 7.11 | 359 | 9350 | 27671.55 | 1.19 |  | 61.06380167 | -116.9003 | 736.1611 |  | C
170 | 117 |  | metal loss-corrosion | 33.49 |  | 5.51 | 0.94 | 11 | 71 | 20 |  | 9:33 | 287 | circumferential grooving | EXT | 7.11 | 359 | 9350 | 27642.69 | 1.19 |  | 61.0638018 | -116.9003 | 736.1616 |  | C
170 | 118 |  | metal loss-corrosion | 33.54 |  | 5.56 | 0.9 | 8 | 15 | 25 |  | 7:17 | 218 | circumferential slotting | EXT | 7.11 | 359 | 9350 | 27681.32 | 1.19 |  | 61.06380223 | -116.9003 | 736.163 |  | C
170 | 119 |  | metal loss-corrosion | 33.65 |  | 5.67 | 0.78 | 12 | 22 | 39 |  | 7:33 | 227 | pitting | EXT | 7.11 | 359 | 9350 | 27398.26 | 1.18 |  | 61.06380322 | -116.9003 | 736.1661 |  | C
170 | 120 |  | metal loss-corrosion | 33.82 |  | 5.83 | 0.62 | 8 | 16 | 23 |  | 7:13 | 217 | circumferential slotting | EXT | 7.11 | 359 | 9350 | 27690.69 | 1.19 |  | 61.06380467 | -116.9003 | 736.1705 |  | C
170 | 121 |  | metal loss-corrosion | 33.85 |  | 5.87 | 0.59 | 8 | 67 | 26 |  | 4:58 | 149 | circumferential slotting | EXT | 7.11 | 359 | 9350 | 27676.49 | 1.19 |  | 61.06380497 | -116.9003 | 736.1715 |  | C
170 | 122 | 123 | metal loss-corrosion | 33.89 |  | 5.91 | 0.55 | 8 | 15 | 30 |  | 7:37 | 228 | circumferential slotting | EXT | 7.11 | 359 | 9350 | 27656.08 | 1.19 |  | 61.06380532 | -116.9003 | 736.1725
170 | 123 | 123 | CLUSTER | 33.89 |  | 5.91 | 0.55 | 56 | 16 | 35 |  | 7:36 | 228 | axial grooving | EXT | 7.11 | 359 | 9350 | 24340.5 | 1.04 |  | 61.06380532 | -116.9003 | 736.1725 |  | C
170 | 124 | 123 | metal loss-corrosion | 33.94 |  | 5.95 | 0.5 | 8 | 15 | 35 |  | 7:36 | 228 | circumferential slotting | EXT | 7.11 | 359 | 9350 | 27627.84 | 1.19 |  | 61.06380574 | -116.9003 | 736.1738
170 | 125 |  | metal loss-corrosion | 34.02 |  | 6.03 | 0.42 | 18 | 45 | 43 |  | 6:32 | 196 | circumferential grooving | EXT | 7.11 | 359 | 9350 | 26856.34 | 1.15 |  | 61.06380645 | -116.9003 | 736.176 |  | B
170 | 126 |  | metal loss-corrosion | 34.17 |  | 6.19 | 0.26 | 8 | 16 | 39 |  | 7:11 | 216 | circumferential slotting | EXT | 7.11 | 359 | 9350 | 27602.7 | 1.18 |  | 61.06380782 | -116.9003 | 736.1805 |  | C
170 | 127 |  | metal loss-corrosion | 34.39 |  | 6.4 | 0.05 | 8 | 22 | 27 |  | 7:10 | 215 | circumferential slotting | EXT | 7.11 | 359 | 9350 | 27671.55 | 1.19 |  | 61.06380969 | -116.9003 | 736.1871 |  | C
180 |  |  | Girth Weld | 34.44 | 6.48 | 6.45 | 6.48 | [8 empty] | 7.11 | 359 | 9350 |  |  |  | 61.06381015 | -116.9002744 | 736.1887
180 | 128 |  | metal loss-corrosion | 34.46 |  | 0.02 | 6.46 | 8 | 76 | 14 |  | 6:50 | 205 | circumferential slotting | EXT | 7.11 | 359 | 9350 | 27728.41 | 1.19 |  | 61.06381033 | -116.9003 | 736.1893 |  | C
180 | 129 |  | metal loss-corrosion | 34.62 |  | 0.18 | 6.3 | 9 | 20 | 20 |  | 8:00 | 240 | circumferential slotting | EXT | 7.11 | 359 | 9350 | 27685.48 | 1.19 |  | 61.06381177 | -116.9003 | 736.1943 |  | C
180 | 130 |  | metal loss-corrosion | 34.64 |  | 0.2 | 6.28 | 9 | 19 | 20 |  | 10:06 | 303 | circumferential slotting | EXT | 7.11 | 359 | 9350 | 27685.48 | 1.19 |  | 61.06381195 | -116.9002739 | 736.1949 |  | C
180 | 131 |  | metal loss-corrosion | 34.75 |  | 0.32 | 6.16 | 8 | 15 | 21 |  | 7:28 | 224 | circumferential slotting | EXT | 7.11 | 359 | 9350 | 27699.67 | 1.19 |  | 61.06381293 | -116.9003 | 736.1982 |  | C
180 | 132 |  | metal loss-corrosion | 34.83 |  | 0.39 | 6.09 | 8 | 15 | 14 |  | 7:10 | 215 | circumferential slotting | EXT | 7.11 | 359 | 9350 | 27728.41 | 1.19 |  | 61.06381359 | -116.9003 | 736.2004 |  | C
180 | 133 |  | metal loss-corrosion | 35 |  | 0.56 | 5.92 | 11 | 59 | 16 |  | 9:26 | 283 | circumferential grooving | EXT | 7.11 | 359 | 9350 | 27673.38 | 1.19 |  | 61.06381511 | -116.9003 | 736.2055 |  | C
180 | 134 | 135 | metal loss-corrosion | 35.11 |  | 0.67 | 5.81 | 8 | 15 | 20 |  | 6:30 | 195 | circumferential slotting | EXT | 7.11 | 359 | 9350 | 27704.02 | 1.19 |  | 61.06381609 | -116.9003 | 736.2088
180 | 135 | 135 | CLUSTER | 35.11 |  | 0.67 | 5.81 | 12 | 81 | 23 |  | 5:20 | 160 | circumferential grooving | EXT | 7.11 | 359 | 9350 | 27589.48 | 1.18 |  | 61.06381609 | -116.9003 | 736.2088 |  | C
180 | 136 | 135 | metal loss-corrosion | 35.11 |  | 0.68 | 5.8 | 8 | 22 | 23 |  | 5:20 | 160 | circumferential slotting | EXT | 7.11 | 359 | 9350 | 27690.69 | 1.19 |  | 61.06381612 | -116.9003 | 736.2089
180 | 137 |  | metal loss-corrosion | 35.4 |  | 0.96 | 5.52 | 8 | 65 | 16 |  | 8:34 | 257 | circumferential slotting | EXT | 7.11 | 359 | 9350 | 27720.6 | 1.19 |  | 61.06381863 | -116.9003 | 736.2173 |  | C
180 | 138 | 139 | metal loss-corrosion | 35.64 |  | 1.2 | 5.28 | 8 | 15 | 24 |  | 8:26 | 253 | circumferential slotting | EXT | 7.11 | 359 | 9350 | 27686.05 | 1.19 |  | 61.06382077 | -116.9003 | 736.2249
180 | 139 | 139 | CLUSTER | 35.64 |  | 1.2 | 5.28 | 22 | 67 | 24 |  | 8:26 | 253 | circumferential grooving | EXT | 7.11 | 359 | 9350 | 27183.04 | 1.17 |  | 61.06382077 | -116.9003 | 736.2249 |  | C
180 | 140 | 139 | metal loss-corrosion | 35.65 |  | 1.21 | 5.27 | 9 | 20 | 18 |  | 9:15 | 278 | circumferential slotting | EXT | 7.11 | 359 | 9350 | 27696.11 | 1.19 |  | 61.06382089 | -116.9003 | 736.2254
180 | 141 | 142 | metal loss-corrosion | 35.85 |  | 1.42 | 5.06 | 8 | 16 | 27 |  | 8:28 | 254 | circumferential slotting | EXT | 7.11 | 359 | 9350 | 27671.55 | 1.19 |  | 61.06382271 | -116.9003 | 736.2323
180 | 142 | 142 | CLUSTER | 35.85 |  | 1.42 | 5.06 | 15 | 57 | 27 |  | 8:28 | 254 | circumferential grooving | EXT | 7.11 | 359 | 9350 | 27429.19 | 1.18 |  | 61.06382271 | -116.9003 | 736.2323 |  | C
180 | 143 | 142 | metal loss-corrosion | 35.86 |  | 1.42 | 5.06 | 8 | 17 | 20 |  | 9:09 | 275 | circumferential slotting | EXT | 7.11 | 359 | 9350 | 27704.02 | 1.19 |  | 61.06382277 | -116.9003 | 736.2325
180 | 144 |  | metal loss-corrosion | 35.86 |  | 1.43 | 5.05 | 8 | 15 | 18 |  | 3:58 | 119 | circumferential slotting | EXT | 7.11 | 359 | 9350 | 27712.47 | 1.19 |  | 61.06382279 | -116.9003 | 736.2326 |  | C
180 | 145 |  | metal loss-corrosion | 35.92 |  | 1.48 | 5 | 8 | 25 | 35 |  | 8:49 | 265 | circumferential slotting | EXT | 7.11 | 359 | 9350 | 27627.84 | 1.19 |  | 61.06382331 | -116.9003 | 736.2345 |  | C
180 | 146 |  | metal loss-corrosion | 35.93 |  | 1.49 | 4.99 | 8 | 15 | 21 |  | 7:06 | 213 | circumferential slotting | EXT | 7.11 | 359 | 9350 | 27699.67 | 1.19 |  | 61.06382335 | -116.9003 | 736.2347 |  | C
180 | 147 | 148 | metal loss-corrosion | 36.01 |  | 1.58 | 4.9 | 12 | 36 | 12 |  | 7:44 | 232 | circumferential grooving | EXT | 7.11 | 359 | 9350 | 27688.38 | 1.19 |  | 61.06382413 | -116.9002717 | 736.2376
180 | 148 | 148 | CLUSTER | 36.01 |  | 1.58 | 4.9 | 39 | 100 | 24 |  | 7:44 | 232 | general | EXT | 7.11 | 359 | 9350 | 26345.98 | 1.13 |  | 61.06382413 | -116.9002717 | 736.2376 |  | C
180 | 149 | 148 | metal loss-corrosion | 36.02 |  | 1.58 | 4.9 | 8 | 29 | 24 |  | 8:57 | 269 | circumferential slotting | EXT | 7.11 | 359 | 9350 | 27686.05 | 1.19 |  | 61.06382417 | -116.9002717 | 736.2377
180 | 150 | 148 | metal loss-corrosion | 36.05 |  | 1.61 | 4.87 | 8 | 15 | 23 |  | 9:02 | 271 | circumferential slotting | EXT | 7.11 | 359 | 9350 | 27690.69 | 1.19 |  | 61.06382441 | -116.9003 | 736.2386
180 | 152 | 152 | CLUSTER | 36.1 |  | 1.66 | 4.82 | 62 | 95 | 23 |  | 8:48 | 264 | general | EXT | 7.11 | 359 | 9350 | 25478.48 | 1.09 |  | 61.0638249 | -116.9003 | 736.2404 |  | C
180 | 151 | 152 | metal loss-corrosion | 36.1 |  | 1.66 | 4.82 | 15 | 23 | 20 |  | 8:48 | 264 | pitting | EXT | 7.11 | 359 | 9350 | 27536.51 | 1.18 |  | 61.0638249 | -116.9003 | 736.2404
180 | 153 | 152 | metal loss-corrosion | 36.12 |  | 1.68 | 4.8 | 8 | 15 | 23 |  | 10:12 | 306 | circumferential slotting | EXT | 7.11 | 359 | 9350 | 27690.69 | 1.19 |  | 61.06382503 | -116.9003 | 736.2409
180 | 154 | 152 | metal loss-corrosion | 36.15 |  | 1.72 | 4.77 | 9 | 33 | 21 |  | 9:10 | 275 | circumferential slotting | EXT | 7.11 | 359 | 9350 | 27680.01 | 1.19 |  | 61.06382537 | -116.9003 | 736.2422
180 | 155 |  | metal loss-corrosion | 36.23 |  | 1.8 | 4.69 | 9 | 15 | 18 |  | 10:00 | 300 | circumferential slotting | EXT | 7.11 | 359 | 9350 | 27696.11 | 1.19 |  | 61.06382608 | -116.9003 | 736.2448 |  | C
180 | 156 |  | metal loss-corrosion | 36.37 |  | 1.94 | 4.55 | 8 | 66 | 12 |  | 1:00 | 30 | circumferential slotting | EXT | 7.11 | 359 | 9350 | 27735.93 | 1.19 |  | 61.06382731 | -116.9003 | 736.2493 |  | C
180 | 158 | 158 | CLUSTER | 36.4 |  | 1.96 | 4.52 | 12 | 112 | 16 |  | 8:40 | 260 | circumferential grooving | EXT | 7.11 | 359 | 9350 | 27654.81 | 1.19 |  | 61.06382755 | -116.9003 | 736.2502 |  | C
180 | 157 | 158 | metal loss-corrosion | 36.4 |  | 1.96 | 4.52 | 10 | 32 | 14 |  | 8:40 | 260 | circumferential grooving | EXT | 7.11 | 359 | 9350 | 27702.63 | 1.19 |  | 61.06382755 | -116.9003 | 736.2502
180 | 159 | 158 | metal loss-corrosion | 36.4 |  | 1.97 | 4.51 | 8 | 52 | 16 |  | 9:43 | 292 | circumferential slotting | EXT | 7.11 | 359 | 9350 | 27720.6 | 1.19 |  | 61.06382759 | -116.9003 | 736.2504
180 | 160 |  | metal loss-corrosion | 36.45 |  | 2.02 | 4.46 | 12 | 15 | 19 |  | 5:47 | 173 | pitting | EXT | 7.11 | 359 | 9350 | 27627.91 | 1.19 |  | 61.06382802 | -116.9003 | 736.252 |  | C
180 | 161 |  | metal loss-corrosion | 36.45 |  | 2.02 | 4.46 | 9 | 47 | 23 |  | 6:57 | 208 | circumferential slotting | EXT | 7.11 | 359 | 9350 | 27668.72 | 1.19 |  | 61.06382803 | -116.9003 | 736.2521 |  | C
180 | 162 |  | metal loss-corrosion | 36.46 |  | 2.02 | 4.46 | 9 | 57 | 14 |  | 9:16 | 278 | circumferential slotting | EXT | 7.11 | 359 | 9350 | 27716.16 | 1.19 |  | 61.06382807 | -116.9002727 | 736.2522 |  | C
180 | 164 | 164 | CLUSTER | 36.52 |  | 2.08 | 4.4 | 38 | 148 | 22 |  | 6:46 | 203 | general | EXT | 7.11 | 359 | 9350 | 26530.11 | 1.14 |  | 61.06382862 | -116.9003 | 736.2543 |  | C
180 | 163 | 164 | metal loss-corrosion | 36.52 |  | 2.08 | 4.4 | 8 | 68 | 18 |  | 6:46 | 203 | circumferential slotting | EXT | 7.11 | 359 | 9350 | 27712.47 | 1.19 |  | 61.06382862 | -116.9003 | 736.2543
180 | 165 |  | metal loss-corrosion | 36.54 |  | 2.1 | 4.38 | 11 | 48 | 18 |  | 10:27 | 313 | circumferential grooving | EXT | 7.11 | 359 | 9350 | 27658.33 | 1.19 |  | 61.06382878 | -116.9003 | 736.255 |  | C
180 | 166 | 164 | metal loss-corrosion | 36.55 |  | 2.11 | 4.37 | 10 | 45 | 22 |  | 8:33 | 257 | circumferential grooving | EXT | 7.11 | 359 | 9350 | 27651.45 | 1.19 |  | 61.06382886 | -116.9003 | 736.2553
180 | 167 |  | metal loss-corrosion | 36.57 |  | 2.13 | 4.35 | 9 | 22 | 20 |  | 3:39 | 110 | circumferential slotting | EXT | 7.11 | 359 | 9350 | 27685.48 | 1.19 |  | 61.06382901 | -116.9003 | 736.2559 |  | C
180 | 168 |  | metal loss-corrosion | 36.76 |  | 2.32 | 4.16 | 8 | 15 | 22 |  | 9:23 | 282 | circumferential slotting | EXT | 7.11 | 359 | 9350 | 27695.22 | 1.19 |  | 61.06383068 | -116.9002739 | 736.2628 |  | C
180 | 169 |  | metal loss-corrosion | 36.82 |  | 2.38 | 4.1 | 9 | 18 | 16 |  | 9:40 | 290 | circumferential slotting | EXT | 7.11 | 359 | 9350 | 27706.33 | 1.19 |  | 61.0638312 | -116.9003 | 736.2651 |  | C
180 | 170 | 171 | metal loss-corrosion | 36.84 |  | 2.4 | 4.08 | 9 | 29 | 18 |  | 2:12 | 66 | circumferential slotting | EXT | 7.11 | 359 | 9350 | 27696.11 | 1.19 |  | 61.06383131 | -116.9003 | 736.2656
180 | 171 | 171 | CLUSTER | 36.84 |  | 2.4 | 4.08 | 58 | 62 | 18 |  | 2:12 | 66 | general | EXT | 7.11 | 359 | 9350 | 26141.06 | 1.12 |  | 61.06383131 | -116.9003 | 736.2656 |  | C
180 | 172 | 171 | metal loss-corrosion | 36.88 |  | 2.45 | 4.03 | 9 | 54 | 18 |  | 2:20 | 70 | circumferential slotting | EXT | 7.11 | 359 | 9350 | 27696.11 | 1.19 |  | 61.06383172 | -116.9003 | 736.2675
180 | 174 | 174 | CLUSTER | 36.94 |  | 2.5 | 3.98 | 37 | 129 | 24 |  | 8:07 | 243 | general | EXT | 7.11 | 359 | 9350 | 26444.18 | 1.13 |  | 61.06383216 | -116.9002748 | 736.2696 |  | C
180 | 173 | 174 | metal loss-corrosion | 36.94 |  | 2.5 | 3.98 | 25 | 23 | 23 |  | 9:58 | 299 | pitting | EXT | 7.11 | 359 | 9350 | 27078.21 | 1.16 |  | 61.06383216 | -116.9002748 | 736.2696
180 | 175 | 174 | metal loss-corrosion | 36.96 |  | 2.52 | 3.96 | 18 | 15 | 17 |  | 8:07 | 243 | pitting | EXT | 7.11 | 359 | 9350 | 27499.71 | 1.18 |  | 61.06383232 | -116.9002749 | 736.2704
180 | 176 | 174 | metal loss-corrosion | 36.96 |  | 2.52 | 3.96 | 8 | 29 | 24 |  | 8:47 | 264 | circumferential slotting | EXT | 7.11 | 359 | 9350 | 27686.05 | 1.19 |  | 61.06383235 | -116.9003 | 736.2705
180 | 178 | 178 | CLUSTER | 37.03 |  | 2.59 | 3.89 | 33 | 72 | 23 |  | 8:19 | 249 | general | EXT | 7.11 | 359 | 9350 | 26700 | 1.15 |  | 61.06383293 | -116.9003 | 736.2735 |  | C
180 | 177 | 178 | metal loss-corrosion | 37.03 |  | 2.59 | 3.89 | 11 | 40 | 15 |  | 8:52 | 266 | circumferential grooving | EXT | 7.11 | 359 | 9350 | 27680.69 | 1.19 |  | 61.06383293 | -116.9003 | 736.2735
180 | 179 | 178 | metal loss-corrosion | 37.05 |  | 2.62 | 3.86 | 9 | 25 | 23 |  | 8:19 | 249 | circumferential slotting | EXT | 7.11 | 359 | 9350 | 27668.72 | 1.19 |  | 61.06383313 | -116.9003 | 736.2745
180 | 180 | 181 | metal loss-corrosion | 37.13 |  | 2.69 | 3.79 | 20 | 32 | 20 |  | 8:38 | 259 | pitting | EXT | 7.11 | 359 | 9350 | 27372.75 | 1.17 |  | 61.06383371 | -116.9003 | 736.2776
180 | 181 | 181 | CLUSTER | 37.13 |  | 2.69 | 3.79 | 20 | 99 | 20 |  | 8:38 | 259 | circumferential grooving | EXT | 7.11 | 359 | 9350 | 27372.75 | 1.17 |  | 61.06383371 | -116.9003 | 736.2776 |  | C
180 | 182 | 181 | metal loss-corrosion | 37.13 |  | 2.69 | 3.79 | 9 | 38 | 18 |  | 9:41 | 291 | circumferential slotting | EXT | 7.11 | 359 | 9350 | 27696.11 | 1.19 |  | 61.06383377 | -116.9003 | 736.2779
180 | 183 |  | metal loss-corrosion | 37.22 |  | 2.78 | 3.7 | 8 | 34 | 20 |  | 8:51 | 266 | circumferential slotting | EXT | 7.11 | 359 | 9350 | 27704.02 | 1.19 |  | 61.06383444 | -116.9003 | 736.2816 |  | C
180 | 185 | 185 | CLUSTER | 37.23 |  | 2.79 | 3.69 | 13 | 107 | 16 |  | 1:18 | 39 | circumferential grooving | EXT | 7.11 | 359 | 9350 | 27634.93 | 1.19 |  | 61.06383453 | -116.9003 | 736.2822 |  | C
180 | 184 | 185 | metal loss-corrosion | 37.23 |  | 2.79 | 3.69 | 8 | 53 | 16 |  | 2:13 | 67 | circumferential slotting | EXT | 7.11 | 359 | 9350 | 27720.6 | 1.19 |  | 61.06383453 | -116.9003 | 736.2822
180 | 186 | 185 | metal loss-corrosion | 37.23 |  | 2.79 | 3.69 | 11 | 24 | 15 |  | 1:18 | 39 | circumferential grooving | EXT | 7.11 | 359 | 9350 | 27680.69 | 1.19 |  | 61.06383455 | -116.9003 | 736.2822
180 | 187 |  | metal loss-corrosion | 37.37 |  | 2.93 | 3.55 | 8 | 28 | 21 |  | 2:22 | 71 | circumferential slotting | EXT | 7.11 | 359 | 9350 | 27699.67 | 1.19 |  | 61.06383564 | -116.9003 | 736.2886 |  | C
180 | 188 |  | metal loss-corrosion | 37.48 |  | 3.05 | 3.43 | 8 | 15 | 21 |  | 3:08 | 94 | circumferential slotting | EXT | 7.11 | 359 | 9350 | 27699.67 | 1.19 |  | 61.06383654 | -116.9003 | 736.2941 |  | C
180 | 189 |  | metal loss-corrosion | 37.54 |  | 3.1 | 3.38 | 9 | 29 | 20 |  | 2:39 | 80 | circumferential slotting | EXT | 7.11 | 359 | 9350 | 27685.48 | 1.19 |  | 61.06383695 | -116.9003 | 736.2967 |  | C
180 | 190 |  | metal loss-corrosion | 37.63 |  | 3.2 | 3.28 | 10 | 50 | 17 |  | 9:57 | 299 | circumferential grooving | EXT | 7.11 | 359 | 9350 | 27684.37 | 1.19 |  | 61.06383766 | -116.9003 | 736.3014 |  | C
180 | 191 |  | metal loss-corrosion | 37.67 |  | 3.23 | 3.25 | 8 | 32 | 19 |  | 3:36 | 108 | circumferential slotting | EXT | 7.11 | 359 | 9350 | 27708.29 | 1.19 |  | 61.06383793 | -116.9003 | 736.3032 |  | C
180 | 192 |  | metal loss-corrosion | 37.72 |  | 3.28 | 3.2 | 8 | 15 | 16 |  | 5:53 | 176 | circumferential slotting | EXT | 7.11 | 359 | 9350 | 27720.6 | 1.19 |  | 61.06383831 | -116.9003 | 736.3058 |  | C
180 | 193 |  | Bend | 37.73 |  | 3.29 | 3.19 | [8 empty] | 7.11 | 359 | 9350 |  |  |  | 61.06383835 | -116.9003 | 736.3061 | 14.0D - 90° - Left
180 | 194 |  | metal loss-corrosion | 37.74 |  | 3.3 | 3.18 | 12 | 74 | 15 |  | 2:20 | 70 | circumferential grooving | EXT | 7.11 | 359 | 9350 | 27663.44 | 1.19 |  | 61.06383845 | -116.9003 | 736.3068 |  | C
180 | 195 |  | metal loss-corrosion | 37.79 |  | 3.35 | 3.13 | 8 | 35 | 22 |  | 6:39 | 199 | circumferential slotting | EXT | 7.11 | 359 | 9350 | 27695.22 | 1.19 |  | 61.06383877 | -116.9003 | 736.3091 |  | C
180 | 197 | 197 | CLUSTER | 37.8 |  | 3.36 | 3.12 | 106 | 261 | 22 |  | 2:11 | 66 | general | EXT | 7.11 | 359 | 9350 | 24567.86 | 1.05 |  | 61.06383888 | -116.9003 | 736.3099 |  | C
180 | 196 | 197 | metal loss-corrosion | 37.8 |  | 3.36 | 3.12 | 8 | 54 | 21 |  | 3:08 | 94 | circumferential slotting | EXT | 7.11 | 359 | 9350 | 27699.67 | 1.19 |  | 61.06383888 | -116.9003 | 736.3099
180 | 198 |  | metal loss-corrosion | 37.84 |  | 3.4 | 3.08 | 10 | 43 | 15 |  | 12:27 | 13 | circumferential grooving | EXT | 7.11 | 359 | 9350 | 27696.66 | 1.19 |  | 61.06383916 | -116.9003 | 736.3118 |  | C
180 | 199 | 197 | metal loss-corrosion | 37.85 |  | 3.41 | 3.07 | 12 | 66 | 13 |  | 3:26 | 103 | circumferential grooving | EXT | 7.11 | 359 | 9350 | 27680.22 | 1.19 |  | 61.06383924 | -116.9003 | 736.3124
180 | 200 | 197 | metal loss-corrosion | 37.86 |  | 3.42 | 3.06 | 12 | 20 | 21 |  | 5:01 | 151 | pitting | EXT | 7.11 | 359 | 9350 | 27609.08 | 1.18 |  | 61.06383928 | -116.9003 | 736.3127
180 | 201 | 197 | metal loss-corrosion | 37.87 |  | 3.43 | 3.05 | 8 | 36 | 19 |  | 2:11 | 65 | circumferential slotting | EXT | 7.11 | 359 | 9350 | 27708.29 | 1.19 |  | 61.06383936 | -116.9003 | 736.3132
180 | 202 | 197 | metal loss-corrosion | 37.9 |  | 3.46 | 3.02 | 8 | 35 | 22 |  | 5:08 | 154 | circumferential slotting | EXT | 7.11 | 359 | 9350 | 27695.22 | 1.19 |  | 61.06383954 | -116.9003 | 736.3145
180 | 203 | 197 | metal loss-corrosion | 37.9 |  | 3.46 | 3.02 | 9 | 36 | 19 |  | 6:06 | 183 | circumferential slotting | EXT | 7.11 | 359 | 9350 | 27690.85 | 1.19 |  | 61.06383957 | -116.9003 | 736.3147
180 | 205 | 205 | CLUSTER | 37.97 |  | 3.53 | 2.95 | 29 | 68 | 20 |  | 3:04 | 92 | circumferential grooving | EXT | 7.11 | 359 | 9350 | 27026.17 | 1.16 |  | 61.06384006 | -116.9003 | 736.3183 |  | C
180 | 204 | 205 | metal loss-corrosion | 37.97 |  | 3.53 | 2.95 | 8 | 24 | 19 |  | 3:50 | 115 | circumferential slotting | EXT | 7.11 | 359 | 9350 | 27708.29 | 1.19 |  | 61.06384006 | -116.9003 | 736.3183
180 | 206 | 205 | metal loss-corrosion | 37.99 |  | 3.55 | 2.93 | 8 | 15 | 20 |  | 3:04 | 92 | circumferential slotting | EXT | 7.11 | 359 | 9350 | 27704.02 | 1.19 |  | 61.0638402 | -116.9003 | 736.3193
180 | 207 |  | metal loss-corrosion | 38.02 |  | 3.58 | 2.9 | 8 | 22 | 17 |  | 12:32 | 16 | circumferential slotting | EXT | 7.11 | 359 | 9350 | 27716.57 | 1.19 |  | 61.06384036 | -116.9003 | 736.3205 |  | C
180 | 208 |  | metal loss-corrosion | 38.07 |  | 3.63 | 2.85 | 8 | 46 | 16 |  | 4:01 | 120 | circumferential slotting | EXT | 7.11 | 359 | 9350 | 27720.6 | 1.19 |  | 61.06384074 | -116.9003 | 736.3233 |  | C
180 | 209 |  | metal loss-corrosion | 38.17 |  | 3.74 | 2.74 | 12 | 75 | 14 |  | 2:30 | 75 | circumferential grooving | EXT | 7.11 | 359 | 9350 | 27671.91 | 1.19 |  | 61.0638414 | -116.9003 | 736.3281 |  | C
180 | 211 | 211 | CLUSTER | 38.23 |  | 3.8 | 2.68 | 48 | 123 | 19 |  | 2:23 | 72 | general | EXT | 7.11 | 359 | 9350 | 26361.98 | 1.13 |  | 61.0638418 | -116.9003 | 736.3309 |  | C
180 | 210 | 211 | metal loss-corrosion | 38.23 |  | 3.8 | 2.68 | 10 | 50 | 19 |  | 2:23 | 72 | circumferential grooving | EXT | 7.11 | 359 | 9350 | 27671.59 | 1.19 |  | 61.0638418 | -116.9003 | 736.3309
180 | 212 | 211 | metal loss-corrosion | 38.27 |  | 3.83 | 2.65 | 12 | 51 | 16 |  | 3:38 | 109 | circumferential grooving | EXT | 7.11 | 359 | 9350 | 27654.81 | 1.19 |  | 61.06384203 | -116.9003 | 736.3326
180 | 213 |  | metal loss-corrosion | 38.34 |  | 3.91 | 2.57 | 18 | 49 | 18 |  | 3:58 | 119 | circumferential grooving | EXT | 7.11 | 359 | 9350 | 27480.74 | 1.18 |  | 61.06384248 | -116.9003 | 736.3358 |  | C
180 | 214 |  | metal loss-corrosion | 38.38 |  | 3.95 | 2.53 | 8 | 25 | 21 |  | 12:06 | 3 | circumferential slotting | EXT | 7.11 | 359 | 9350 | 27699.67 | 1.19 |  | 61.06384273 | -116.9003 | 736.3376 |  | C
180 | 215 |  | metal loss-corrosion | 38.42 |  | 3.99 | 2.49 | 8 | 60 | 13 |  | 7:44 | 232 | circumferential slotting | EXT | 7.11 | 359 | 9350 | 27732.21 | 1.19 |  | 61.06384295 | -116.9003 | 736.3392 |  | C
180 | 216 | 217 | metal loss-corrosion | 38.44 |  | 4 | 2.48 | 8 | 20 | 24 |  | 3:09 | 95 | circumferential slotting | EXT | 7.11 | 359 | 9350 | 27686.05 | 1.19 |  | 61.06384306 | -116.9003 | 736.34
180 | 217 | 217 | CLUSTER | 38.44 |  | 4 | 2.48 | 25 | 101 | 24 |  | 3:09 | 95 | circumferential grooving | EXT | 7.11 | 359 | 9350 | 27041.12 | 1.16 |  | 61.06384306 | -116.9003 | 736.34 |  | C
180 | 218 | 217 | metal loss-corrosion | 38.46 |  | 4.02 | 2.46 | 8 | 56 | 14 |  | 3:57 | 118 | circumferential slotting | EXT | 7.11 | 359 | 9350 | 27728.41 | 1.19 |  | 61.06384316 | -116.9003 | 736.3407
180 | 219 |  | metal loss-corrosion | 38.46 |  | 4.02 | 2.46 | 10 | 28 | 19 |  | 1:19 | 40 | circumferential grooving | EXT | 7.11 | 359 | 9350 | 27671.59 | 1.19 |  | 61.06384317 | -116.9003 | 736.3408 |  | C
180 | 220 |  | metal loss-corrosion | 38.48 |  | 4.05 | 2.43 | 8 | 34 | 17 |  | 7:47 | 233 | circumferential slotting | EXT | 7.11 | 359 | 9350 | 27716.57 | 1.19 |  | 61.06384331 | -116.9003 | 736.3418 |  | C
180 | 222 | 222 | CLUSTER | 38.5 |  | 4.06 | 2.42 | 17 | 48 | 21 |  | 9:32 | 286 | circumferential grooving | EXT | 7.11 | 359 | 9350 | 27456.45 | 1.18 |  | 61.0638434 | -116.9003 | 736.3424 |  | C
180 | 221 | 222 | metal loss-corrosion | 38.5 |  | 4.06 | 2.42 | 9 | 22 | 21 |  | 9:32 | 286 | circumferential slotting | EXT | 7.11 | 359 | 9350 | 27680.01 | 1.19 |  | 61.0638434 | -116.9003 | 736.3424
180 | 223 | 222 | metal loss-corrosion | 38.5 |  | 4.07 | 2.41 | 12 | 15 | 16 |  | 10:07 | 303 | pitting | EXT | 7.11 | 359 | 9350 | 27654.81 | 1.19 |  | 61.06384343 | -116.9003 | 736.3426
180 | 224 |  | metal loss-corrosion | 38.52 |  | 4.08 | 2.4 | 8 | 15 | 21 |  | 12:23 | 12 | circumferential slotting | EXT | 7.11 | 359 | 9350 | 27699.67 | 1.19 |  | 61.06384351 | -116.900289 | 736.3433 |  | C
180 | 226 | 226 | CLUSTER | 38.52 |  | 4.09 | 2.39 | 113 | 88 | 21 |  | 2:53 | 87 | general | EXT | 7.11 | 359 | 9350 | 24624.84 | 1.06 |  | 61.06384353 | -116.9003 | 736.3434 |  | C
180 | 225 | 226 | metal loss-corrosion | 38.52 |  | 4.09 | 2.39 | 10 | 28 | 18 |  | 3:08 | 94 | circumferential grooving | EXT | 7.11 | 359 | 9350 | 27678.04 | 1.19 |  | 61.06384353 | -116.9003 | 736.3434
180 | 227 | 226 | metal loss-corrosion | 38.58 |  | 4.14 | 2.34 | 9 | 33 | 16 |  | 2:53 | 87 | circumferential slotting | EXT | 7.11 | 359 | 9350 | 27706.33 | 1.19 |  | 61.06384383 | -116.9003 | 736.3455
180 | 228 | 226 | metal loss-corrosion | 38.59 |  | 4.15 | 2.33 | 8 | 18 | 21 |  | 4:06 | 123 | circumferential slotting | EXT | 7.11 | 359 | 9350 | 27699.67 | 1.19 |  | 61.06384389 | -116.9003 | 736.3459
180 | 229 | 226 | metal loss-corrosion | 38.63 |  | 4.19 | 2.29 | 8 | 24 | 21 |  | 3:19 | 100 | circumferential slotting | EXT | 7.11 | 359 | 9350 | 27699.67 | 1.19 |  | 61.06384412 | -116.9003 | 736.3476
180 | 230 |  | metal loss-corrosion | 38.66 |  | 4.22 | 2.26 | 9 | 39 | 17 |  | 5:25 | 163 | circumferential slotting | EXT | 7.11 | 359 | 9350 | 27701.27 | 1.19 |  | 61.06384429 | -116.9002907 | 736.3487 |  | C
180 | 231 |  | metal loss-corrosion | 38.68 |  | 4.24 | 2.24 | 8 | 77 | 18 |  | 11:15 | 338 | circumferential slotting | EXT | 7.11 | 359 | 9350 | 27712.47 | 1.19 |  | 61.06384438 | -116.9003 | 736.3494 |  | C
180 | 232 |  | metal loss-corrosion | 38.7 |  | 4.26 | 2.22 | 8 | 15 | 20 |  | 9:53 | 297 | circumferential slotting | EXT | 7.11 | 359 | 9350 | 27704.02 | 1.19 |  | 61.06384449 | -116.9003 | 736.3501 |  | C
180 | 233 |  | metal loss-corrosion | 38.73 |  | 4.29 | 2.19 | 8 | 25 | 24 |  | 4:06 | 123 | circumferential slotting | EXT | 7.11 | 359 | 9350 | 27686.05 | 1.19 |  | 61.06384466 | -116.9003 | 736.3513 |  | C
180 | 234 |  | metal loss-corrosion | 38.74 |  | 4.3 | 2.18 | 11 | 35 | 19 |  | 11:08 | 334 | circumferential grooving | EXT | 7.11 | 359 | 9350 | 27650.59 | 1.19 |  | 61.06384472 | -116.9003 | 736.3517 |  | C
180 | 235 |  | metal loss-corrosion | 38.81 |  | 4.37 | 2.11 | 8 | 26 | 20 |  | 11:31 | 345 | circumferential slotting | EXT | 7.11 | 359 | 9350 | 27704.02 | 1.19 |  | 61.06384507 | -116.9002926 | 736.3541 |  | C
180 | 236 |  | metal loss-corrosion | 38.85 |  | 4.41 | 2.07 | 11 | 67 | 23 |  | 6:09 | 185 | circumferential grooving | EXT | 7.11 | 359 | 9350 | 27618.02 | 1.19 |  | 61.06384528 | -116.9003 | 736.3556 |  | C
180 | 238 | 238 | CLUSTER | 38.85 |  | 4.42 | 2.06 | 19 | 141 | 18 |  | 1:49 | 55 | circumferential grooving | EXT | 7.11 | 359 | 9350 | 27450.69 | 1.18 |  | 61.06384529 | -116.9003 | 736.3556 |  | C
180 | 237 | 238 | metal loss-corrosion | 38.85 |  | 4.42 | 2.06 | 8 | 67 | 15 |  | 2:38 | 79 | circumferential slotting | EXT | 7.11 | 359 | 9350 | 27724.54 | 1.19 |  | 61.06384529 | -116.9003 | 736.3556
180 | 239 | 238 | metal loss-corrosion | 38.85 |  | 4.42 | 2.06 | 14 | 15 | 17 |  | 4:00 | 120 | pitting | EXT | 7.11 | 359 | 9350 | 27602.06 | 1.18 |  | 61.06384529 | -116.9003 | 736.3556
180 | 240 | 238 | metal loss-corrosion | 38.86 |  | 4.43 | 2.05 | 8 | 33 | 18 |  | 1:49 | 54 | circumferential slotting | EXT | 7.11 | 359 | 9350 | 27712.47 | 1.19 |  | 61.06384534 | -116.9003 | 736.3559
180 | 241 |  | metal loss-corrosion | 38.87 |  | 4.43 | 2.05 | 11 | 60 | 15 |  | 10:43 | 322 | circumferential grooving | EXT | 7.11 | 359 | 9350 | 27680.69 | 1.19 |  | 61.06384535 | -116.9003 | 736.356 |  | C
180 | 242 |  | metal loss-corrosion | 38.91 |  | 4.48 | 2 | 9 | 15 | 21 |  | 7:12 | 216 | circumferential slotting | EXT | 7.11 | 359 | 9350 | 27680.01 | 1.19 |  | 61.06384558 | -116.9003 | 736.3575 |  | C
180 | 243 |  | metal loss-corrosion | 38.92 |  | 4.48 | 2 | 8 | 22 | 20 |  | 3:10 | 95 | circumferential slotting | EXT | 7.11 | 359 | 9350 | 27704.02 | 1.19 |  | 61.06384561 | -116.9003 | 736.3577 |  | C
180 | 245 | 245 | CLUSTER | 38.92 |  | 4.49 | 1.99 | 16 | 74 | 23 |  | 11:38 | 349 | circumferential grooving | EXT | 7.11 | 359 | 9350 | 27456.52 | 1.18 |  | 61.06384562 | -116.9003 | 736.3578 |  | C
180 | 244 | 245 | metal loss-corrosion | 38.92 |  | 4.49 | 1.99 | 8 | 25 | 23 |  | 12:30 | 15 | circumferential slotting | EXT | 7.11 | 359 | 9350 | 27690.69 | 1.19 |  | 61.06384562 | -116.9003 | 736.3578
180 | 246 | 245 | metal loss-corrosion | 38.93 |  | 4.49 | 1.99 | 8 | 16 | 20 |  | 11:38 | 349 | circumferential slotting | EXT | 7.11 | 359 | 9350 | 27704.02 | 1.19 |  | 61.06384566 | -116.9002942 | 736.3581
180 | 247 | 248 | metal loss-corrosion | 39 |  | 4.57 | 1.91 | 8 | 19 | 17 |  | 12:28 | 14 | circumferential slotting | EXT | 7.11 | 359 | 9350 | 27716.57 | 1.19 |  | 61.06384599 | -116.9003 | 736.3601
180 | 248 | 248 | CLUSTER | 39 |  | 4.57 | 1.91 | 56 | 72 | 19 |  | 11:32 | 346 | general | EXT | 7.11 | 359 | 9350 | 26100.41 | 1.12 |  | 61.06384599 | -116.9003 | 736.3601 |  | C
180 | 249 | 248 | metal loss-corrosion | 39.01 |  | 4.57 | 1.91 | 8 | 42 | 17 |  | 11:32 | 346 | circumferential slotting | EXT | 7.11 | 359 | 9350 | 27716.57 | 1.19 |  | 61.063846 | -116.9003 | 736.3602
180 | 250 | 248 | metal loss-corrosion | 39.05 |  | 4.61 | 1.87 | 8 | 16 | 19 |  | 12:18 | 9 | circumferential slotting | EXT | 7.11 | 359 | 9350 | 27708.29 | 1.19 |  | 61.06384621 | -116.9002958 | 736.3615
180 | 251 |  | metal loss-corrosion | 39.1 |  | 4.67 | 1.81 | 8 | 16 | 20 |  | 6:40 | 200 | circumferential slotting | EXT | 7.11 | 359 | 9350 | 27704.02 | 1.19 |  | 61.06384643 | -116.9003 | 736.3629 |  | C
180 | 252 |  | metal loss-corrosion | 39.13 |  | 4.69 | 1.79 | 9 | 44 | 14 |  | 7:55 | 237 | circumferential slotting | EXT | 7.11 | 359 | 9350 | 27716.16 | 1.19 |  | 61.06384655 | -116.9002969 | 736.3636 |  | C
180 | 253 |  | metal loss-corrosion | 39.2 |  | 4.76 | 1.72 | 9 | 37 | 19 |  | 8:29 | 255 | circumferential slotting | EXT | 7.11 | 359 | 9350 | 27690.85 | 1.19 |  | 61.0638468 | -116.9003 | 736.3653 |  | C
180 | 254 |  | metal loss-corrosion | 39.25 |  | 4.81 | 1.67 | 9 | 19 | 20 |  | 8:55 | 267 | circumferential slotting | EXT | 7.11 | 359 | 9350 | 27685.48 | 1.19 |  | 61.06384702 | -116.9003 | 736.3665 |  | C
180 | 256 | 256 | CLUSTER | 39.45 |  | 5.01 | 1.47 | 61 | 94 | 26 |  | 6:40 | 200 | general | EXT | 7.11 | 359 | 9350 | 25169.81 | 1.08 |  | 61.0638477 | -116.9003 | 736.3705 |  | C
180 | 255 | 256 | metal loss-corrosion | 39.45 |  | 5.01 | 1.47 | 8 | 37 | 22 |  | 7:16 | 218 | circumferential slotting | EXT | 7.11 | 359 | 9350 | 27695.22 | 1.19 |  | 61.0638477 | -116.9003 | 736.3705
180 | 257 |  | metal loss-corrosion | 39.48 |  | 5.05 | 1.43 | 8 | 25 | 23 |  | 2:53 | 87 | circumferential slotting | EXT | 7.11 | 359 | 9350 | 27690.69 | 1.19 |  | 61.06384783 | -116.9003 | 736.3712 |  | C
180 | 258 | 256 | metal loss-corrosion | 39.49 |  | 5.06 | 1.42 | 8 | 47 | 22 |  | 6:40 | 200 | circumferential slotting | EXT | 7.11 | 359 | 9350 | 27695.22 | 1.19 |  | 61.06384786 | -116.9003 | 736.3714
180 | 260 | 256 | metal loss-corrosion | 39.5 |  | 5.06 | 1.42 | 8 | 15 | 26 |  | 8:03 | 241 | circumferential slotting | EXT | 7.11 | 359 | 9350 | 27676.49 | 1.19 |  | 61.06384787 | -116.9003 | 736.3715
180 | 259 |  | metal loss-corrosion | 39.5 |  | 5.06 | 1.42 | 9 | 19 | 21 |  | 5:22 | 161 | circumferential slotting | EXT | 7.11 | 359 | 9350 | 27680.01 | 1.19 |  | 61.06384787 | -116.9003 | 736.3715 |  | C
180 | 262 | 262 | CLUSTER | 39.56 |  | 5.12 | 1.36 | 12 | 149 | 19 |  | 4:37 | 139 | circumferential grooving | EXT | 7.11 | 359 | 9350 | 27627.91 | 1.19 |  | 61.06384804 | -116.9003 | 736.3725 |  | C
180 | 261 | 262 | metal loss-corrosion | 39.56 |  | 5.12 | 1.36 | 8 | 69 | 16 |  | 6:01 | 180 | circumferential slotting | EXT | 7.11 | 359 | 9350 | 27720.6 | 1.19 |  | 61.06384804 | -116.9003 | 736.3725
180 | 263 | 262 | metal loss-corrosion | 39.56 |  | 5.12 | 1.36 | 9 | 47 | 19 |  | 4:37 | 139 | circumferential slotting | EXT | 7.11 | 359 | 9350 | 27690.85 | 1.19 |  | 61.06384805 | -116.9003 | 736.3725
180 | 264 |  | metal loss-corrosion | 39.57 |  | 5.13 | 1.35 | 9 | 31 | 21 |  | 10:38 | 319 | circumferential slotting | EXT | 7.11 | 359 | 9350 | 27680.01 | 1.19 |  | 61.06384807 | -116.9003 | 736.3726 |  | C
180 | 265 |  | metal loss-corrosion | 39.66 |  | 5.22 | 1.26 | 13 | 32 | 16 |  | 6:39 | 200 | circumferential grooving | EXT | 7.11 | 359 | 9350 | 27634.93 | 1.19 |  | 61.06384832 | -116.9003 | 736.3741 |  | C
180 | 266 |  | metal loss-corrosion | 39.9 |  | 5.47 | 1.01 | 12 | 47 | 16 |  | 8:00 | 240 | circumferential grooving | EXT | 7.11 | 359 | 9350 | 27654.81 | 1.19 |  | 61.06384888 | -116.9003 | 736.3777 |  | C
180 | 267 |  | metal loss-corrosion | 39.96 |  | 5.53 | 0.95 | 8 | 33 | 14 |  | 4:45 | 142 | circumferential slotting | EXT | 7.11 | 359 | 9350 | 27728.41 | 1.19 |  | 61.06384899 | -116.9003 | 736.3786 |  | C
180 | 268 |  | metal loss-corrosion | 40.17 |  | 5.73 | 0.75 | 14 | 79 | 17 |  | 3:07 | 94 | circumferential grooving | EXT | 7.11 | 359 | 9350 | 27602.06 | 1.18 |  | 61.06384932 | -116.9003 | 736.3816 |  | C
180 | 269 |  | metal loss-corrosion | 40.18 |  | 5.74 | 0.74 | 8 | 45 | 20 |  | 8:00 | 240 | circumferential slotting | EXT | 7.11 | 359 | 9350 | 27704.02 | 1.19 |  | 61.06384933 | -116.9003 | 736.3817 |  | C
180 | 270 |  | metal loss-corrosion | 40.31 |  | 5.87 | 0.61 | 17 | 33 | 16 |  | 1:07 | 34 | pitting | EXT | 7.11 | 359 | 9350 | 27543.71 | 1.18 |  | 61.0638495 | -116.9003 | 736.3835 |  | C
180 | 271 |  | metal loss-corrosion | 40.82 |  | 6.39 | 0.09 | 9 | 49 | 21 |  | 2:35 | 78 | circumferential slotting | EXT | 7.11 | 359 | 9350 | 27680.01 | 1.19 |  | 61.06385013 | -116.9003 | 736.3905 |  | C
190 |  |  | Girth Weld | 40.92 | 0.92 | 6.48 | 0.92 | [8 empty] | 7.11 | 359 | 9350 |  |  |  | 61.06385024 | -116.9003 | 736.3917
190 | 272 |  | metal loss-corrosion | 41.53 |  | 0.61 | 0.31 | 11 | 38 | 22 |  | 1:45 | 53 | circumferential grooving | EXT | 7.11 | 359 | 9350 | 27626.41 | 1.19 |  | 61.06385095 | -116.9003 | 736.3983 |  | C
200 |  |  | Girth Weld wall thickness down | 41.84 | 0.07 | 0.92 | 0.07 | [8 empty] | 6.35 | 359 | 9350 |  |  |  | 61.06385131 | -116.9003 | 736.4004
210 |  |  | Girth Weld | 41.91 | 17.98 | 0.07 | 17.98 | [8 empty] | 6.35 | 359 | 9350 |  |  |  | 61.06385139 | -116.9003 | 736.4005
210 | 273 |  | metal loss-corrosion | 41.97 |  | 0.06 | 17.93 | 8 | 62 | 16 |  | 1:31 | 46 | circumferential slotting | EXT | 6.35 | 359 | 9350 | 24751.74 | 1.19 |  | 61.06385145 | -116.9003 | 736.4006 |  | C
210 | 274 |  | metal loss-corrosion | 42 |  | 0.09 | 17.9 | 9 | 15 | 22 |  | 7:52 | 236 | circumferential slotting | EXT | 6.35 | 359 | 9350 | 24705.75 | 1.19 |  | 61.06385148 | -116.9003 | 736.4006 |  | C
210 | 275 |  | metal loss-corrosion | 42.01 |  | 0.1 | 17.89 | 13 | 39 | 16 |  | 11:53 | 357 | circumferential grooving | EXT | 6.35 | 359 | 9350 | 24666.83 | 1.19 |  | 61.06385149 | -116.9003 | 736.4007 |  | C
210 | 276 |  | metal loss-corrosion | 42.08 |  | 0.17 | 17.82 | 8 | 31 | 22 |  | 7:47 | 234 | circumferential slotting | EXT | 6.35 | 359 | 9350 | 24726.43 | 1.19 |  | 61.06385157 | -116.9003416 | 736.4008 |  | C
210 | 277 |  | metal loss-corrosion | 42.1 |  | 0.19 | 17.79 | 25 | 62 | 17 |  | 2:44 | 82 | circumferential grooving | EXT | 6.35 | 359 | 9350 | 24327.91 | 1.17 |  | 61.0638516 | -116.9003 | 736.4008 |  | C
210 | 279 | 279 | CLUSTER | 42.18 |  | 0.26 | 17.72 | 55 | 62 | 20 |  | 2:57 | 89 | general | EXT | 6.35 | 359 | 9350 | 23158.7 | 1.11 |  | 61.06385168 | -116.9003 | 736.401 |  | C
210 | 278 | 279 | metal loss-corrosion | 42.18 |  | 0.26 | 17.72 | 8 | 15 | 20 |  | 3:47 | 113 | circumferential slotting | EXT | 6.35 | 359 | 9350 | 24735.21 | 1.19 |  | 61.06385168 | -116.9003 | 736.401
210 | 280 | 279 | metal loss-corrosion | 42.18 |  | 0.27 | 17.71 | 8 | 18 | 16 |  | 2:57 | 89 | circumferential slotting | EXT | 6.35 | 359 | 9350 | 24751.74 | 1.19 |  | 61.06385168 | -116.9003 | 736.401
210 | 281 | 279 | metal loss-corrosion | 42.22 |  | 0.31 | 17.67 | 8 | 15 | 17 |  | 2:58 | 89 | circumferential slotting | EXT | 6.35 | 359 | 9350 | 24747.72 | 1.19 |  | 61.06385173 | -116.9003438 | 736.401
210 | 282 |  | metal loss-corrosion | 42.25 |  | 0.34 | 17.65 | 8 | 60 | 16 |  | 7:57 | 238 | circumferential slotting | EXT | 6.35 | 359 | 9350 | 24751.74 | 1.19 |  | 61.06385176 | -116.9003 | 736.4011 |  | C
210 | 283 |  | metal loss-corrosion | 42.35 |  | 0.43 | 17.55 | 8 | 36 | 16 |  | 4:11 | 125 | circumferential slotting | EXT | 6.35 | 359 | 9350 | 24751.74 | 1.19 |  | 61.06385186 | -116.9003 | 736.401 |  | C
210 | 284 |  | metal loss-corrosion | 42.4 |  | 0.49 | 17.49 | 17 | 61 | 15 |  | 7:40 | 230 | circumferential grooving | EXT | 6.35 | 359 | 9350 | 24593.42 | 1.18 |  | 61.06385192 | -116.9003 | 736.401 |  | C
210 | 286 | 286 | CLUSTER | 42.42 |  | 0.51 | 17.47 | 23 | 92 | 17 |  | 3:22 | 101 | circumferential grooving | EXT | 6.35 | 359 | 9350 | 24389.51 | 1.17 |  | 61.06385194 | -116.9003 | 736.4009 |  | C
210 | 285 | 286 | metal loss-corrosion | 42.42 |  | 0.51 | 17.47 | 8 | 15 | 15 |  | 4:43 | 141 | circumferential slotting | EXT | 6.35 | 359 | 9350 | 24755.67 | 1.19 |  | 61.06385194 | -116.9003 | 736.4009
210 | 287 | 286 | metal loss-corrosion | 42.44 |  | 0.53 | 17.46 | 8 | 55 | 17 |  | 3:22 | 101 | circumferential slotting | EXT | 6.35 | 359 | 9350 | 24747.72 | 1.19 |  | 61.06385196 | -116.9003 | 736.4009
210 | 289 | 289 | CLUSTER | 42.48 |  | 0.57 | 17.42 | 67 | 235 | 21 |  | 6:09 | 185 | general | EXT | 6.35 | 359 | 9350 | 22724.82 | 1.09 |  | 61.06385201 | -116.9003 | 736.4009 |  | C
210 | 288 | 289 | metal loss-corrosion | 42.48 |  | 0.57 | 17.42 | 8 | 15 | 18 |  | 8:58 | 269 | circumferential slotting | EXT | 6.35 | 359 | 9350 | 24743.63 | 1.19 |  | 61.06385201 | -116.9003 | 736.4009
210 | 290 | 289 | metal loss-corrosion | 42.49 |  | 0.58 | 17.4 | 9 | 31 | 18 |  | 9:42 | 291 | circumferential slotting | EXT | 6.35 | 359 | 9350 | 24727.37 | 1.19 |  | 61.06385202 | -116.9003 | 736.4009
210 | 291 | 289 | metal loss-corrosion | 42.51 |  | 0.6 | 17.39 | 8 | 15 | 18 |  | 7:50 | 235 | circumferential slotting | EXT | 6.35 | 359 | 9350 | 24743.63 | 1.19 |  | 61.06385204 | -116.9003 | 736.4009
210 | 292 | 289 | metal loss-corrosion | 42.51 |  | 0.6 | 17.38 | 9 | 16 | 21 |  | 8:24 | 252 | circumferential slotting | EXT | 6.35 | 359 | 9350 | 24711.32 | 1.19 |  | 61.06385204 | -116.9003 | 736.4009
210 | 293 | 289 | metal loss-corrosion | 42.52 |  | 0.61 | 17.38 | 11 | 39 | 17 |  | 6:39 | 199 | circumferential grooving | EXT | 6.35 | 359 | 9350 | 24697.44 | 1.19 |  | 61.06385205 | -116.9003 | 736.4009
210 | 294 | 289 | metal loss-corrosion | 42.53 |  | 0.62 | 17.37 | 9 | 17 | 16 |  | 6:09 | 185 | circumferential slotting | EXT | 6.35 | 359 | 9350 | 24737.55 | 1.19 |  | 61.06385206 | -116.9003 | 736.4009
210 | 295 | 289 | metal loss-corrosion | 42.54 |  | 0.63 | 17.36 | 8 | 15 | 18 |  | 8:22 | 251 | circumferential slotting | EXT | 6.35 | 359 | 9350 | 24743.63 | 1.19 |  | 61.06385207 | -116.9003 | 736.4009
210 | 296 |  | metal loss-corrosion | 42.56 |  | 0.64 | 17.34 | 10 | 19 | 19 |  | 9:33 | 286 | pitting | EXT | 6.35 | 359 | 9350 | 24703 | 1.19 |  | 61.06385209 | -116.9003 | 736.4009 |  | C
210 | 297 |  | metal loss-corrosion | 42.6 |  | 0.68 | 17.3 | 8 | 42 | 12 |  | 12:05 | 2 | circumferential slotting | EXT | 6.35 | 359 | 9350 | 24767.03 | 1.19 |  | 61.06385213 | -116.9003 | 736.4008 |  | C
210 | 298 |  | metal loss-corrosion | 42.6 |  | 0.69 | 17.3 | 10 | 49 | 15 |  | 7:27 | 224 | circumferential grooving | EXT | 6.35 | 359 | 9350 | 24727.96 | 1.19 |  | 61.06385213 | -116.9003496 | 736.4008 |  | C
210 | 299 | 300 | metal loss-corrosion | 42.6 |  | 0.69 | 17.3 | 8 | 19 | 16 |  | 2:54 | 87 | circumferential slotting | EXT | 6.35 | 359 | 9350 | 24751.74 | 1.19 |  | 61.06385214 | -116.9003 | 736.4008
210 | 300 | 300 | CLUSTER | 42.6 |  | 0.69 | 17.3 | 26 | 77 | 23 |  | 1:53 | 57 | circumferential grooving | EXT | 6.35 | 359 | 9350 | 24079.31 | 1.16 |  | 61.06385214 | -116.9003 | 736.4008 |  | C
210 | 301 | 300 | metal loss-corrosion | 42.62 |  | 0.71 | 17.28 | 8 | 19 | 23 |  | 1:53 | 57 | circumferential slotting | EXT | 6.35 | 359 | 9350 | 24721.91 | 1.19 |  | 61.06385216 | -116.9003499 | 736.4008
210 | 302 |  | metal loss-corrosion | 42.76 |  | 0.84 | 17.14 | 10 | 56 | 17 |  | 2:25 | 72 | circumferential grooving | EXT | 6.35 | 359 | 9350 | 24715.72 | 1.19 |  | 61.0638523 | -116.9004 | 736.4007 |  | C
210 | 303 |  | metal loss-corrosion | 42.81 |  | 0.9 | 17.09 | 8 | 25 | 14 |  | 2:41 | 80 | circumferential slotting | EXT | 6.35 | 359 | 9350 | 24759.53 | 1.19 |  | 61.06385236 | -116.9004 | 736.4005 |  | C
210 | 304 |  | metal loss-corrosion | 42.89 |  | 0.98 | 17.01 | 8 | 23 | 14 |  | 2:39 | 80 | circumferential slotting | EXT | 6.35 | 359 | 9350 | 24759.53 | 1.19 |  | 61.06385245 | -116.9004 | 736.4003 |  | C
210 | 305 |  | metal loss-corrosion | 42.92 |  | 1.01 | 16.98 | 8 | 25 | 19 |  | 9:50 | 295 | circumferential slotting | EXT | 6.35 | 359 | 9350 | 24739.46 | 1.19 |  | 61.06385248 | -116.9004 | 736.4002 |  | C
210 | 306 |  | metal loss-corrosion | 42.96 |  | 1.05 | 16.93 | 8 | 22 | 17 |  | 2:17 | 69 | circumferential slotting | EXT | 6.35 | 359 | 9350 | 24747.72 | 1.19 |  | 61.06385253 | -116.9004 | 736.4 |  | C
210 | 307 |  | metal loss-corrosion | 42.98 |  | 1.06 | 16.92 | 8 | 16 | 17 |  | 9:35 | 288 | circumferential slotting | EXT | 6.35 | 359 | 9350 | 24747.72 | 1.19 |  | 61.06385254 | -116.9004 | 736.4 |  | C
210 | 308 |  | metal loss-corrosion | 43.59 |  | 1.67 | 16.31 | 8 | 25 | 15 |  | 4:35 | 138 | circumferential slotting | EXT | 6.35 | 359 | 9350 | 24755.67 | 1.19 |  | 61.06385319 | -116.9004 | 736.3985 |  | C
210 | 309 |  | metal loss-corrosion | 43.64 |  | 1.73 | 16.26 | 9 | 51 | 16 |  | 12:57 | 29 | circumferential slotting | EXT | 6.35 | 359 | 9350 | 24737.55 | 1.19 |  | 61.06385325 | -116.9004 | 736.3984 |  | C
210 | 310 |  | metal loss-corrosion | 43.72 |  | 1.81 | 16.18 | 8 | 17 | 15 |  | 1:13 | 37 | circumferential slotting | EXT | 6.35 | 359 | 9350 | 24755.67 | 1.19 |  | 61.06385333 | -116.9004 | 736.3982 |  | C
210 | 311 | 312 | metal loss-corrosion | 43.73 |  | 1.81 | 16.17 | 8 | 49 | 20 |  | 9:07 | 274 | circumferential slotting | EXT | 6.35 | 359 | 9350 | 24735.21 | 1.19 |  | 61.06385333 | -116.9004 | 736.3982
210 | 312 | 312 | CLUSTER | 43.73 |  | 1.81 | 16.17 | 27 | 188 | 20 |  | 7:57 | 239 | circumferential grooving | EXT | 6.35 | 359 | 9350 | 24152.8 | 1.16 |  | 61.06385333 | -116.9004 | 736.3982 |  | C
210 | 313 | 312 | metal loss-corrosion | 43.73 |  | 1.82 | 16.17 | 8 | 30 | 17 |  | 7:58 | 239 | circumferential slotting | EXT | 6.35 | 359 | 9350 | 24747.72 | 1.19 |  | 61.06385334 | -116.9004 | 736.3982
210 | 314 | 312 | metal loss-corrosion | 43.74 |  | 1.83 | 16.16 | 9 | 54 | 14 |  | 10:17 | 309 | circumferential slotting | EXT | 6.35 | 359 | 9350 | 24747.35 | 1.19 |  | 61.06385335 | -116.9004 | 736.3982
210 | 315 |  | metal loss-corrosion | 43.85 |  | 1.94 | 16.05 | 13 | 36 | 15 |  | 8:09 | 245 | circumferential grooving | EXT | 6.35 | 359 | 9350 | 24676.8 | 1.19 |  | 61.06385347 | -116.9003689 | 736.3978 |  | C
210 | 316 |  | metal loss-corrosion | 44.81 |  | 2.89 | 15.09 | 9 | 15 | 16 |  | 7:57 | 239 | circumferential slotting | EXT | 6.35 | 359 | 9350 | 24737.55 | 1.19 |  | 61.06385463 | -116.9003836 | 736.3942 |  | C
210 | 317 |  | metal loss-corrosion | 45.89 |  | 3.98 | 14.01 | 9 | 18 | 19 |  | 6:54 | 207 | circumferential slotting | EXT | 6.35 | 359 | 9350 | 24722.13 | 1.19 |  | 61.0638565 | -116.9004 | 736.3907 |  | C
210 | 318 |  | metal loss-corrosion | 46.51 |  | 4.6 | 13.39 | 8 | 28 | 19 |  | 9:01 | 270 | circumferential slotting | EXT | 6.35 | 359 | 9350 | 24739.46 | 1.19 |  | 61.06385779 | -116.9004 | 736.3865 |  | C
210 | 319 |  | metal loss-corrosion | 46.61 |  | 4.7 | 13.29 | 10 | 40 | 14 |  | 4:39 | 139 | circumferential grooving | EXT | 6.35 | 359 | 9350 | 24733.91 | 1.19 |  | 61.06385801 | -116.9004 | 736.3856 |  | C
210 | 320 |  | metal loss-corrosion | 46.67 |  | 4.76 | 13.23 | 8 | 15 | 17 |  | 5:13 | 156 | circumferential slotting | EXT | 6.35 | 359 | 9350 | 24747.72 | 1.19 |  | 61.06385815 | -116.9004 | 736.385 |  | C
210 | 322 | 322 | CLUSTER | 46.92 |  | 5.01 | 12.98 | 81 | 179 | 20 |  | 12:13 | 6 | general | EXT | 6.35 | 359 | 9350 | 22533.31 | 1.08 |  | 61.06385874 | -116.9004 | 736.3825 |  | C
210 | 321 | 322 | metal loss-corrosion | 46.92 |  | 5.01 | 12.98 | 12 | 15 | 14 |  | 12:13 | 6 | pitting | EXT | 6.35 | 359 | 9350 | 24703.47 | 1.19 |  | 61.06385874 | -116.9004 | 736.3825
210 | 323 | 322 | metal loss-corrosion | 46.94 |  | 5.02 | 12.96 | 9 | 36 | 20 |  | 12:48 | 24 | circumferential slotting | EXT | 6.35 | 359 | 9350 | 24716.78 | 1.19 |  | 61.06385877 | -116.9004 | 736.3824
210 | 324 | 322 | metal loss-corrosion | 46.95 |  | 5.04 | 12.95 | 9 | 15 | 14 |  | 1:49 | 55 | circumferential slotting | EXT | 6.35 | 359 | 9350 | 24747.35 | 1.19 |  | 61.06385881 | -116.9004 | 736.3822
210 | 325 | 322 | metal loss-corrosion | 46.96 |  | 5.04 | 12.94 | 8 | 32 | 14 |  | 2:15 | 67 | circumferential slotting | EXT | 6.35 | 359 | 9350 | 24759.53 | 1.19 |  | 61.06385882 | -116.9004 | 736.3822
210 | 326 | 322 | metal loss-corrosion | 46.99 |  | 5.08 | 12.9 | 8 | 24 | 15 |  | 2:55 | 88 | circumferential slotting | EXT | 6.35 | 359 | 9350 | 24755.67 | 1.19 |  | 61.06385891 | -116.9004 | 736.3818
210 | 327 |  | metal loss-corrosion | 47.06 |  | 5.14 | 12.84 | 10 | 47 | 15 |  | 2:51 | 85 | circumferential grooving | EXT | 6.35 | 359 | 9350 | 24727.96 | 1.19 |  | 61.06385905 | -116.9004 | 736.3812 |  | C
210 | 328 |  | metal loss-corrosion | 47.13 |  | 5.21 | 12.77 | 13 | 63 | 12 |  | 8:09 | 245 | circumferential grooving | EXT | 6.35 | 359 | 9350 | 24705.63 | 1.19 |  | 61.06385923 | -116.9004 | 736.3806 |  | C
210 | 329 |  | metal loss-corrosion | 47.17 |  | 5.26 | 12.73 | 8 | 39 | 14 |  | 2:39 | 80 | circumferential slotting | EXT | 6.35 | 359 | 9350 | 24759.53 | 1.19 |  | 61.06385934 | -116.9004 | 736.3802 |  | C
210 | 330 |  | metal loss-corrosion | 47.24 |  | 5.33 | 12.66 | 9 | 24 | 17 |  | 4:50 | 145 | circumferential slotting | EXT | 6.35 | 359 | 9350 | 24732.51 | 1.19 |  | 61.06385951 | -116.9004 | 736.3796 |  | C
210 | 331 |  | metal loss-corrosion | 47.3 |  | 5.39 | 12.6 | 10 | 44 | 19 |  | 4:56 | 148 | circumferential grooving | EXT | 6.35 | 359 | 9350 | 24703 | 1.19 |  | 61.06385966 | -116.9004 | 736.3791 |  | C
210 | 332 | 333 | metal loss-corrosion | 47.36 |  | 5.45 | 12.54 | 9 | 17 | 24 |  | 5:40 | 170 | circumferential slotting | EXT | 6.35 | 359 | 9350 | 24694.27 | 1.19 |  | 61.06385981 | -116.9004 | 736.3786
210 | 333 | 333 | CLUSTER | 47.36 |  | 5.45 | 12.54 | 19 | 67 | 24 |  | 4:48 | 144 | circumferential grooving | EXT | 6.35 | 359 | 9350 | 24353.89 | 1.17 |  | 61.06385981 | -116.9004 | 736.3786 |  | C
210 | 334 | 333 | metal loss-corrosion | 47.37 |  | 5.45 | 12.53 | 13 | 38 | 18 |  | 4:48 | 144 | circumferential grooving | EXT | 6.35 | 359 | 9350 | 24646.31 | 1.18 |  | 61.06385982 | -116.9004 | 736.3785
210 | 335 |  | metal loss-corrosion | 47.43 |  | 5.51 | 12.47 | 11 | 61 | 19 |  | 2:58 | 89 | circumferential grooving | EXT | 6.35 | 359 | 9350 | 24682.18 | 1.19 |  | 61.06385998 | -116.9004 | 736.378 |  | C
210 | 336 |  | metal loss-corrosion | 47.43 |  | 5.52 | 12.47 | 10 | 42 | 14 |  | 4:45 | 143 | circumferential grooving | EXT | 6.35 | 359 | 9350 | 24733.91 | 1.19 |  | 61.06385999 | -116.9004 | 736.378 |  | C
210 | 337 | 338 | metal loss-corrosion | 47.5 |  | 5.59 | 12.4 | 8 | 15 | 15 |  | 4:50 | 145 | circumferential slotting | EXT | 6.35 | 359 | 9350 | 24755.67 | 1.19 |  | 61.06386016 | -116.9004 | 736.3774
210 | 338 | 338 | CLUSTER | 47.5 |  | 5.59 | 12.4 | 16 | 44 | 23 |  | 4:50 | 145 | circumferential grooving | EXT | 6.35 | 359 | 9350 | 24490.62 | 1.18 |  | 61.06386016 | -116.9004 | 736.3774 |  | C
210 | 339 | 338 | metal loss-corrosion | 47.51 |  | 5.6 | 12.39 | 8 | 15 | 23 |  | 5:21 | 160 | circumferential slotting | EXT | 6.35 | 359 | 9350 | 24721.91 | 1.19 |  | 61.06386018 | -116.9004 | 736.3773
210 | 340 |  | metal loss-corrosion | 47.53 |  | 5.62 | 12.36 | 15 | 27 | 17 |  | 3:02 | 91 | pitting | EXT | 6.35 | 359 | 9350 | 24610.81 | 1.18 |  | 61.06386025 | -116.9004 | 736.377 |  | C
210 | 341 |  | metal loss-corrosion | 47.58 |  | 5.67 | 12.31 | 8 | 36 | 15 |  | 5:02 | 151 | circumferential slotting | EXT | 6.35 | 359 | 9350 | 24755.67 | 1.19 |  | 61.06386038 | -116.9004255 | 736.3765 |  | C
210 | 342 |  | metal loss-corrosion | 47.64 |  | 5.73 | 12.26 | 10 | 40 | 14 |  | 2:40 | 80 | circumferential grooving | EXT | 6.35 | 359 | 9350 | 24733.91 | 1.19 |  | 61.06386053 | -116.9004 | 736.3759 |  | C
210 | 343 |  | metal loss-corrosion | 48.25 |  | 6.34 | 11.65 | 8 | 34 | 20 |  | 9:37 | 289 | circumferential slotting | EXT | 6.35 | 359 | 9350 | 24735.21 | 1.19 |  | 61.06386222 | -116.9004 | 736.3704 |  | C
210 | 344 |  | metal loss-corrosion | 48.29 |  | 6.38 | 11.6 | 9 | 38 | 16 |  | 11:17 | 338 | circumferential slotting | EXT | 6.35 | 359 | 9350 | 24737.55 | 1.19 |  | 61.06386235 | -116.9004 | 736.37 |  | C
210 | 345 | 346 | metal loss-corrosion | 48.44 |  | 6.52 | 11.46 | 8 | 17 | 17 |  | 3:59 | 119 | circumferential slotting | EXT | 6.35 | 359 | 9350 | 24747.72 | 1.19 |  | 61.06386277 | -116.9004381 | 736.3688
210 | 346 | 346 | CLUSTER | 48.44 |  | 6.52 | 11.46 | 49 | 50 | 17 |  | 3:40 | 110 | general | EXT | 6.35 | 359 | 9350 | 23589.78 | 1.13 |  | 61.06386277 | -116.9004381 | 736.3688 |  | C
210 | 347 |  | metal loss-corrosion | 48.46 |  | 6.54 | 11.44 | 15 | 70 | 22 |  | 6:22 | 191 | circumferential grooving | EXT | 6.35 | 359 | 9350 | 24540.68 | 1.18 |  | 61.06386282 | -116.9004 | 736.3686 |  | C
210 | 348 | 346 | metal loss-corrosion | 48.48 |  | 6.57 | 11.42 | 8 | 50 | 17 |  | 3:40 | 110 | circumferential slotting | EXT | 6.35 | 359 | 9350 | 24747.72 | 1.19 |  | 61.06386289 | -116.9004 | 736.3685
210 | 349 |  | metal loss-corrosion | 48.68 |  | 6.76 | 11.22 | 8 | 28 | 16 |  | 2:35 | 77 | circumferential slotting | EXT | 6.35 | 359 | 9350 | 24751.74 | 1.19 |  | 61.06386351 | -116.9004416 | 736.3674 |  | C
210 | 350 |  | metal loss-corrosion | 49.91 |  | 7.99 | 9.99 | 14 | 47 | 18 |  | 8:18 | 249 | circumferential grooving | EXT | 6.35 | 359 | 9350 | 24622.45 | 1.18 |  | 61.06386777 | -116.9005 | 736.3598 |  | C
210 | 352 | 352 | CLUSTER | 49.92 |  | 8.01 | 9.98 | 10 | 78 | 16 |  | 3:30 | 105 | circumferential grooving | EXT | 6.35 | 359 | 9350 | 24721.9 | 1.19 |  | 61.06386783 | -116.9005 | 736.3597 |  | C
210 | 351 | 352 | metal loss-corrosion | 49.92 |  | 8.01 | 9.98 | 8 | 44 | 14 |  | 3:30 | 105 | circumferential slotting | EXT | 6.35 | 359 | 9350 | 24759.53 | 1.19 |  | 61.06386783 | -116.9005 | 736.3597
210 | 353 | 352 | metal loss-corrosion | 49.92 |  | 8.01 | 9.98 | 9 | 15 | 16 |  | 4:35 | 138 | circumferential slotting | EXT | 6.35 | 359 | 9350 | 24737.55 | 1.19 |  | 61.06386783 | -116.9005 | 736.3597
210 | 354 |  | metal loss-corrosion | 49.94 |  | 8.02 | 9.96 | 8 | 24 | 16 |  | 12:08 | 4 | circumferential slotting | EXT | 6.35 | 359 | 9350 | 24751.74 | 1.19 |  | 61.0638679 | -116.9004596 | 736.3596 |  | C
210 | 355 |  | metal loss-corrosion | 49.98 |  | 8.06 | 9.92 | 16 | 17 | 14 |  | 9:37 | 289 | pitting | EXT | 6.35 | 359 | 9350 | 24630.04 | 1.18 |  | 61.06386806 | -116.9005 | 736.3592 |  | C
210 | 356 |  | metal loss-corrosion | 49.99 |  | 8.08 | 9.91 | 9 | 29 | 16 |  | 2:56 | 88 | circumferential slotting | EXT | 6.35 | 359 | 9350 | 24737.55 | 1.19 |  | 61.06386811 | -116.9005 | 736.3591 |  | C
210 | 357 |  | metal loss-corrosion | 50.08 |  | 8.16 | 9.82 | 9 | 39 | 19 |  | 9:09 | 274 | circumferential slotting | EXT | 6.35 | 359 | 9350 | 24722.13 | 1.19 |  | 61.06386845 | -116.9005 | 736.3584 |  | C
210 | 358 |  | Bend | 50.08 |  | 8.16 | 9.82 | [8 empty] | 6.35 | 359 | 9350 |  |  |  | 61.06386846 | -116.9005 | 736.3584 | 52.1D - 23° - Right
210 | 359 |  | metal loss-corrosion | 50.16 |  | 8.24 | 9.74 | 8 | 21 | 14 |  | 6:14 | 187 | circumferential slotting | EXT | 6.35 | 359 | 9350 | 24759.53 | 1.19 |  | 61.06386878 | -116.9005 | 736.3575 |  | C
210 | 360 |  | metal loss-corrosion | 50.44 |  | 8.52 | 9.46 | 11 | 50 | 15 |  | 2:02 | 61 | circumferential grooving | EXT | 6.35 | 359 | 9350 | 24712.13 | 1.19 |  | 61.06386995 | -116.9005 | 736.3549 |  | C
210 | 361 |  | metal loss-corrosion | 51.24 |  | 9.33 | 8.65 | 10 | 44 | 16 |  | 2:40 | 80 | circumferential grooving | EXT | 6.35 | 359 | 9350 | 24721.9 | 1.19 |  | 61.06387356 | -116.9005 | 736.3481 |  | C
210 | 362 |  | metal loss-corrosion | 51.35 |  | 9.43 | 8.55 | 12 | 53 | 17 |  | 1:40 | 50 | circumferential grooving | EXT | 6.35 | 359 | 9350 | 24677.73 | 1.19 |  | 61.06387405 | -116.9005 | 736.3473 |  | C
210 | 364 | 364 | CLUSTER | 51.37 |  | 9.45 | 8.53 | 12 | 72 | 17 |  | 7:52 | 236 | circumferential grooving | EXT | 6.35 | 359 | 9350 | 24677.73 | 1.19 |  | 61.06387413 | -116.9005 | 736.3472 |  | C
210 | 363 | 364 | metal loss-corrosion | 51.37 |  | 9.45 | 8.53 | 8 | 36 | 17 |  | 7:52 | 236 | circumferential slotting | EXT | 6.35 | 359 | 9350 | 24747.72 | 1.19 |  | 61.06387413 | -116.9005 | 736.3472
210 | 365 | 364 | metal loss-corrosion | 51.37 |  | 9.46 | 8.53 | 8 | 15 | 17 |  | 8:51 | 266 | circumferential slotting | EXT | 6.35 | 359 | 9350 | 24747.72 | 1.19 |  | 61.06387415 | -116.9005 | 736.3472
210 | 366 |  | metal loss-corrosion | 51.43 |  | 9.52 | 8.46 | 8 | 56 | 18 |  | 8:22 | 251 | circumferential slotting | EXT | 6.35 | 359 | 9350 | 24743.63 | 1.19 |  | 61.06387446 | -116.9005 | 736.3466 |  | C
210 | 367 | 368 | metal loss-corrosion | 51.57 |  | 9.66 | 8.33 | 10 | 46 | 17 |  | 8:48 | 264 | circumferential grooving | EXT | 6.35 | 359 | 9350 | 24715.72 | 1.19 |  | 61.06387512 | -116.9005 | 736.3457
210 | 368 | 368 | CLUSTER | 51.57 |  | 9.66 | 8.33 | 59 | 130 | 18 |  | 7:20 | 220 | general | EXT | 6.35 | 359 | 9350 | 23238.34 | 1.12 |  | 61.06387512 | -116.9005 | 736.3457 |  | C
210 | 369 | 368 | metal loss-corrosion | 51.61 |  | 9.7 | 8.29 | 8 | 53 | 16 |  | 7:21 | 220 | circumferential slotting | EXT | 6.35 | 359 | 9350 | 24751.74 | 1.19 |  | 61.0638753 | -116.9005 | 736.3455
210 | 370 | 368 | metal loss-corrosion | 51.62 |  | 9.71 | 8.28 | 8 | 19 | 18 |  | 8:51 | 265 | circumferential slotting | EXT | 6.35 | 359 | 9350 | 24743.63 | 1.19 |  | 61.06387537 | -116.9004823 | 736.3454
210 | 371 |  | metal loss-corrosion | 51.75 |  | 9.84 | 8.15 | 8 | 38 | 17 |  | 5:28 | 164 | circumferential slotting | EXT | 6.35 | 359 | 9350 | 24747.72 | 1.19 |  | 61.06387601 | -116.9005 | 736.3447 |  | C
210 | 372 | 373 | metal loss-corrosion | 51.89 |  | 9.98 | 8.01 | 8 | 41 | 18 |  | 2:22 | 71 | circumferential slotting | EXT | 6.35 | 359 | 9350 | 24743.63 | 1.19 |  | 61.06387672 | -116.9005 | 736.3439
210 | 373 | 373 | CLUSTER | 51.89 |  | 9.98 | 8.01 | 95 | 155 | 19 |  | 12:23 | 12 | general | EXT | 6.35 | 359 | 9350 | 22432.37 | 1.08 |  | 61.06387672 | -116.9005 | 736.3439 |  | C
210 | 374 | 373 | metal loss-corrosion | 51.93 |  | 10.02 | 7.97 | 11 | 39 | 12 |  | 1:15 | 37 | circumferential grooving | EXT | 6.35 | 359 | 9350 | 24733.14 | 1.19 |  | 61.06387691 | -116.9005 | 736.3436
210 | 375 | 373 | metal loss-corrosion | 51.94 |  | 10.02 | 7.96 | 8 | 30 | 19 |  | 12:24 | 12 | circumferential slotting | EXT | 6.35 | 359 | 9350 | 24739.46 | 1.19 |  | 61.06387695 | -116.9005 | 736.3436
210 | 376 | 373 | metal loss-corrosion | 51.98 |  | 10.06 | 7.92 | 9 | 32 | 15 |  | 1:38 | 49 | circumferential slotting | EXT | 6.35 | 359 | 9350 | 24742.5 | 1.19 |  | 61.06387716 | -116.9005 | 736.3433
210 | 377 |  | metal loss-corrosion | 52.39 |  | 10.48 | 7.51 | 8 | 15 | 13 |  | 12:13 | 7 | circumferential slotting | EXT | 6.35 | 359 | 9350 | 24763.31 | 1.19 |  | 61.06387931 | -116.9005 | 736.3413 |  | C
210 | 379 | 379 | CLUSTER | 52.48 |  | 10.57 | 7.41 | 25 | 74 | 22 |  | 12:08 | 4 | circumferential grooving | EXT | 6.35 | 359 | 9350 | 24159.2 | 1.16 |  | 61.06387983 | -116.9005 | 736.341 |  | C
210 | 378 | 379 | metal loss-corrosion | 52.48 |  | 10.57 | 7.41 | 8 | 19 | 20 |  | 12:08 | 4 | circumferential slotting | EXT | 6.35 | 359 | 9350 | 24735.21 | 1.19 |  | 61.06387983 | -116.9005 | 736.341
210 | 380 | 379 | metal loss-corrosion | 52.5 |  | 10.59 | 7.4 | 8 | 18 | 22 |  | 1:06 | 33 | circumferential slotting | EXT | 6.35 | 359 | 9350 | 24726.43 | 1.19 |  | 61.06387992 | -116.9005 | 736.3409
210 | 381 |  | metal loss-corrosion | 53.29 |  | 11.38 | 6.61 | 8 | 18 | 16 |  | 6:15 | 187 | circumferential slotting | EXT | 6.35 | 359 | 9350 | 24751.74 | 1.19 |  | 61.06388433 | -116.9005 | 736.338 |  | C
210 | 382 |  | metal loss-corrosion | 54.34 |  | 12.43 | 5.55 | 11 | 42 | 17 |  | 4:33 | 137 | circumferential grooving | EXT | 6.35 | 359 | 9350 | 24697.44 | 1.19 |  | 61.0638904 | -116.9005 | 736.338 |  | C
210 | 383 | 384 | metal loss-corrosion | 54.77 |  | 12.85 | 5.13 | 10 | 36 | 18 |  | 12:38 | 19 | circumferential grooving | EXT | 6.35 | 359 | 9350 | 24709.43 | 1.19 |  | 61.06389287 | -116.9005 | 736.3391
210 | 384 | 384 | CLUSTER | 54.77 |  | 12.85 | 5.13 | 42 | 64 | 19 |  | 12:17 | 8 | general | EXT | 6.35 | 359 | 9350 | 23655.85 | 1.14 |  | 61.06389287 | -116.9005 | 736.3391 |  | C
210 | 385 | 384 | metal loss-corrosion | 54.8 |  | 12.89 | 5.1 | 8 | 64 | 19 |  | 12:17 | 8 | circumferential slotting | EXT | 6.35 | 359 | 9350 | 24739.46 | 1.19 |  | 61.06389307 | -116.9005 | 736.3392
210 | 386 |  | metal loss-corrosion | 55.2 |  | 13.29 | 4.7 | 8 | 15 | 17 |  | 1:51 | 56 | circumferential slotting | EXT | 6.35 | 359 | 9350 | 24747.72 | 1.19 |  | 61.06389542 | -116.9005 | 736.3409 |  | C
210 | 388 | 388 | CLUSTER | 55.24 |  | 13.33 | 4.66 | 16 | 86 | 15 |  | 10:59 | 330 | circumferential grooving | EXT | 6.35 | 359 | 9350 | 24615.68 | 1.18 |  | 61.06389565 | -116.9005 | 736.3411 |  | C
210 | 387 | 388 | metal loss-corrosion | 55.24 |  | 13.33 | 4.66 | 14 | 41 | 13 |  | 11:46 | 353 | circumferential grooving | EXT | 6.35 | 359 | 9350 | 24679.71 | 1.19 |  | 61.06389565 | -116.9005 | 736.3411
210 | 389 | 388 | metal loss-corrosion | 55.24 |  | 13.33 | 4.66 | 14 | 31 | 15 |  | 10:59 | 330 | circumferential grooving | EXT | 6.35 | 359 | 9350 | 24657.44 | 1.18 |  | 61.06389566 | -116.9005261 | 736.3411
210 | 390 | 391 | metal loss-corrosion | 55.33 |  | 13.42 | 4.57 | 9 | 31 | 13 |  | 12:34 | 17 | circumferential slotting | EXT | 6.35 | 359 | 9350 | 24752.11 | 1.19 |  | 61.06389617 | -116.9005 | 736.3415
210 | 391 | 391 | CLUSTER | 55.33 |  | 13.42 | 4.57 | 15 | 63 | 15 |  | 12:34 | 17 | circumferential grooving | EXT | 6.35 | 359 | 9350 | 24637.05 | 1.18 |  | 61.06389617 | -116.9005 | 736.3415 |  | C
210 | 392 | 391 | metal loss-corrosion | 55.34 |  | 13.42 | 4.56 | 8 | 15 | 15 |  | 1:24 | 42 | circumferential slotting | EXT | 6.35 | 359 | 9350 | 24755.67 | 1.19 |  | 61.06389622 | -116.9005 | 736.3415
210 | 393 | 394 | metal loss-corrosion | 55.39 |  | 13.48 | 4.51 | 12 | 41 | 15 |  | 1:12 | 36 | circumferential grooving | EXT | 6.35 | 359 | 9350 | 24695.05 | 1.19 |  | 61.06389654 | -116.9005 | 736.3418
210 | 394 | 394 | CLUSTER | 55.39 |  | 13.48 | 4.51 | 12 | 126 | 15 |  | 11:44 | 352 | circumferential grooving | EXT | 6.35 | 359 | 9350 | 24695.05 | 1.19 |  | 61.06389654 | -116.9005 | 736.3418 |  | C
210 | 395 | 394 | metal loss-corrosion | 55.39 |  | 13.48 | 4.5 | 9 | 48 | 14 |  | 11:44 | 352 | circumferential slotting | EXT | 6.35 | 359 | 9350 | 24747.35 | 1.19 |  | 61.06389654 | -116.9005 | 736.3418
210 | 396 |  | metal loss-corrosion | 55.44 |  | 13.52 | 4.46 | 10 | 23 | 13 |  | 8:47 | 264 | circumferential grooving | EXT | 6.35 | 359 | 9350 | 24739.74 | 1.19 |  | 61.0638968 | -116.9005 | 736.342 |  | C
210 | 397 |  | metal loss-corrosion | 55.46 |  | 13.54 | 4.44 | 8 | 15 | 12 |  | 6:29 | 194 | circumferential slotting | EXT | 6.35 | 359 | 9350 | 24767.03 | 1.19 |  | 61.06389691 | -116.9005 | 736.3421 |  | C
210 | 399 | 399 | CLUSTER | 55.58 |  | 13.67 | 4.32 | 18 | 104 | 19 |  | 10:04 | 302 | circumferential grooving | EXT | 6.35 | 359 | 9350 | 24496.09 | 1.18 |  | 61.06389764 | -116.9005 | 736.3429 |  | C
210 | 398 | 399 | metal loss-corrosion | 55.58 |  | 13.67 | 4.32 | 11 | 60 | 19 |  | 10:04 | 302 | circumferential grooving | EXT | 6.35 | 359 | 9350 | 24682.18 | 1.19 |  | 61.06389764 | -116.9005 | 736.3429
210 | 400 | 399 | metal loss-corrosion | 55.59 |  | 13.67 | 4.31 | 9 | 15 | 18 |  | 11:37 | 348 | circumferential slotting | EXT | 6.35 | 359 | 9350 | 24727.37 | 1.19 |  | 61.06389769 | -116.9005 | 736.3429
210 | 401 | 402 | metal loss-corrosion | 55.64 |  | 13.73 | 4.26 | 8 | 19 | 15 |  | 1:55 | 57 | circumferential slotting | EXT | 6.35 | 359 | 9350 | 24755.67 | 1.19 |  | 61.063898 | -116.9005 | 736.3432
210 | 402 | 402 | CLUSTER | 55.64 |  | 13.73 | 4.26 | 26 | 53 | 20 |  | 1:20 | 40 | circumferential grooving | EXT | 6.35 | 359 | 9350 | 24190.79 | 1.16 |  | 61.063898 | -116.9005 | 736.3432 |  | C
210 | 403 | 402 | metal loss-corrosion | 55.66 |  | 13.74 | 4.24 | 12 | 15 | 20 |  | 1:20 | 40 | pitting | EXT | 6.35 | 359 | 9350 | 24650.47 | 1.18 |  | 61.06389809 | -116.9005 | 736.3433
210 | 405 | 405 | CLUSTER | 55.72 |  | 13.81 | 4.17 | 65 | 222 | 20 |  | 3:23 | 102 | general | EXT | 6.35 | 359 | 9350 | 22884.22 | 1.1 |  | 61.06389849 | -116.9005 | 736.3437 |  | C
210 | 404 | 405 | metal loss-corrosion | 55.72 |  | 13.81 | 4.17 | 11 | 58 | 13 |  | 6:15 | 188 | circumferential grooving | EXT | 6.35 | 359 | 9350 | 24726.27 | 1.19 |  | 61.06389849 | -116.9005 | 736.3437
210 | 406 | 405 | metal loss-corrosion | 55.74 |  | 13.82 | 4.16 | 9 | 37 | 20 |  | 3:23 | 101 | circumferential slotting | EXT | 6.35 | 359 | 9350 | 24716.78 | 1.19 |  | 61.06389856 | -116.9005 | 736.3438
210 | 407 | 405 | metal loss-corrosion | 55.77 |  | 13.86 | 4.13 | 9 | 55 | 18 |  | 4:41 | 141 | circumferential slotting | EXT | 6.35 | 359 | 9350 | 24727.37 | 1.19 |  | 61.06389877 | -116.9005 | 736.344
210 | 408 | 405 | metal loss-corrosion | 55.78 |  | 13.87 | 4.12 | 10 | 16 | 14 |  | 4:10 | 125 | pitting | EXT | 6.35 | 359 | 9350 | 24733.91 | 1.19 |  | 61.06389882 | -116.9005 | 736.344
210 | 409 |  | metal loss-corrosion | 55.86 |  | 13.95 | 4.04 | 30 | 66 | 18 |  | 4:35 | 137 | general | EXT | 6.35 | 359 | 9350 | 24126.02 | 1.16 |  | 61.06389931 | -116.9005 | 736.3445 |  | C
210 | 410 |  | metal loss-corrosion | 55.9 |  | 13.99 | 4 | 8 | 15 | 17 |  | 1:57 | 59 | circumferential slotting | EXT | 6.35 | 359 | 9350 | 24747.72 | 1.19 |  | 61.06389953 | -116.9005 | 736.3448 |  | C
210 | 411 |  | metal loss-corrosion | 55.97 |  | 14.06 | 3.93 | 8 | 32 | 20 |  | 7:29 | 225 | circumferential slotting | EXT | 6.35 | 359 | 9350 | 24735.21 | 1.19 |  | 61.06389997 | -116.9005 | 736.3454 |  | C
210 | 412 |  | metal loss-corrosion | 56.01 |  | 14.09 | 3.89 | 9 | 71 | 16 |  | 1:16 | 38 | circumferential slotting | EXT | 6.35 | 359 | 9350 | 24737.55 | 1.19 |  | 61.06390016 | -116.9005 | 736.3457 |  | C
210 | 413 |  | metal loss-corrosion | 56.03 |  | 14.12 | 3.87 | 8 | 54 | 17 |  | 7:04 | 212 | circumferential slotting | EXT | 6.35 | 359 | 9350 | 24747.72 | 1.19 |  | 61.0639003 | -116.9005 | 736.3459 |  | C
210 | 414 |  | metal loss-corrosion | 56.09 |  | 14.18 | 3.81 | 8 | 47 | 15 |  | 5:03 | 152 | circumferential slotting | EXT | 6.35 | 359 | 9350 | 24755.67 | 1.19 |  | 61.06390066 | -116.9005 | 736.3465 |  | C
210 | 415 |  | metal loss-corrosion | 56.16 |  | 14.25 | 3.73 | 8 | 29 | 15 |  | 7:57 | 238 | circumferential slotting | EXT | 6.35 | 359 | 9350 | 24755.67 | 1.19 |  | 61.0639011 | -116.9005 | 736.3471 |  | C
210 | 416 |  | metal loss-corrosion | 56.17 |  | 14.25 | 3.73 | 8 | 63 | 15 |  | 1:26 | 43 | circumferential slotting | EXT | 6.35 | 359 | 9350 | 24755.67 | 1.19 |  | 61.06390111 | -116.9005 | 736.3471 |  | C
210 | 417 |  | metal loss-corrosion | 56.18 |  | 14.27 | 3.72 | 8 | 43 | 12 |  | 4:36 | 138 | circumferential slotting | EXT | 6.35 | 359 | 9350 | 24767.03 | 1.19 |  | 61.06390121 | -116.9005 | 736.3473 |  | C
210 | 418 |  | metal loss-corrosion | 56.22 |  | 14.31 | 3.68 | 21 | 47 | 16 |  | 7:55 | 238 | circumferential grooving | EXT | 6.35 | 359 | 9350 | 24473.23 | 1.18 |  | 61.06390143 | -116.9005 | 736.3476 |  | C
210 | 419 |  | metal loss-corrosion | 56.31 |  | 14.4 | 3.59 | 11 | 52 | 15 |  | 3:46 | 113 | circumferential grooving | EXT | 6.35 | 359 | 9350 | 24712.13 | 1.19 |  | 61.06390198 | -116.9005 | 736.3484 |  | C
210 | 420 | 421 | metal loss-corrosion | 56.33 |  | 14.41 | 3.57 | 9 | 47 | 15 |  | 11:11 | 335 | circumferential slotting | EXT | 6.35 | 359 | 9350 | 24742.5 | 1.19 |  | 61.06390207 | -116.9005 | 736.3486
210 | 421 | 421 | CLUSTER | 56.33 |  | 14.41 | 3.57 | 54 | 298 | 19 |  | 6:49 | 204 | general | EXT | 6.35 | 359 | 9350 | 23279.29 | 1.12 |  | 61.06390207 | -116.9005 | 736.3486 |  | C
210 | 422 |  | metal loss-corrosion | 56.33 |  | 14.42 | 3.57 | 8 | 26 | 15 |  | 12:45 | 22 | circumferential slotting | EXT | 6.35 | 359 | 9350 | 24755.67 | 1.19 |  | 61.06390209 | -116.9005 | 736.3486 |  | C
210 | 423 | 421 | metal loss-corrosion | 56.36 |  | 14.45 | 3.53 | 9 | 37 | 15 |  | 9:51 | 295 | circumferential slotting | EXT | 6.35 | 359 | 9350 | 24742.5 | 1.19 |  | 61.06390229 | -116.9005 | 736.3489
210 | 424 | 421 | metal loss-corrosion | 56.37 |  | 14.45 | 3.53 | 10 | 21 | 16 |  | 7:47 | 233 | circumferential grooving | EXT | 6.35 | 359 | 9350 | 24721.9 | 1.19 |  | 61.06390229 | -116.9005 | 736.3489
210 | 425 | 421 | metal loss-corrosion | 56.37 |  | 14.46 | 3.53 | 8 | 40 | 19 |  | 8:30 | 255 | circumferential slotting | EXT | 6.35 | 359 | 9350 | 24739.46 | 1.19 |  | 61.06390232 | -116.9005 | 736.3489
210 | 426 | 421 | metal loss-corrosion | 56.37 |  | 14.46 | 3.52 | 8 | 27 | 14 |  | 6:49 | 204 | circumferential slotting | EXT | 6.35 | 359 | 9350 | 24759.53 | 1.19 |  | 61.06390235 | -116.9005 | 736.349
210 | 428 | 428 | CLUSTER | 56.48 |  | 14.57 | 3.42 | 15 | 126 | 18 |  | 5:31 | 165 | circumferential grooving | EXT | 6.35 | 359 | 9350 | 24597.31 | 1.18 |  | 61.06390299 | -116.9005 | 736.35 |  | C
210 | 427 | 428 | metal loss-corrosion | 56.48 |  | 14.57 | 3.42 | 9 | 31 | 18 |  | 7:11 | 215 | circumferential slotting | EXT | 6.35 | 359 | 9350 | 24727.37 | 1.19 |  | 61.06390299 | -116.9005 | 736.35
210 | 429 | 428 | metal loss-corrosion | 56.49 |  | 14.57 | 3.41 | 8 | 15 | 12 |  | 5:31 | 165 | circumferential slotting | EXT | 6.35 | 359 | 9350 | 24767.03 | 1.19 |  | 61.06390303 | -116.9005406 | 736.35
210 | 430 | 428 | metal loss-corrosion | 56.49 |  | 14.58 | 3.41 | 8 | 17 | 16 |  | 6:15 | 188 | circumferential slotting | EXT | 6.35 | 359 | 9350 | 24751.74 | 1.19 |  | 61.06390303 | -116.9005 | 736.35
210 | 431 | 432 | metal loss-corrosion | 56.49 |  | 14.58 | 3.41 | 12 | 68 | 17 |  | 12:49 | 24 | circumferential grooving | EXT | 6.35 | 359 | 9350 | 24677.73 | 1.19 |  | 61.06390304 | -116.9005 | 736.35
210 | 432 | 432 | CLUSTER | 56.49 |  | 14.58 | 3.41 | 23 | 181 | 17 |  | 10:50 | 325 | circumferential grooving | EXT | 6.35 | 359 | 9350 | 24389.51 | 1.17 |  | 61.06390304 | -116.9005 | 736.35 |  | C
210 | 433 | 432 | metal loss-corrosion | 56.49 |  | 14.58 | 3.4 | 19 | 20 | 11 |  | 12:08 | 4 | pitting | EXT | 6.35 | 359 | 9350 | 24622.49 | 1.18 |  | 61.06390306 | -116.9005 | 736.3501
210 | 434 | 432 | metal loss-corrosion | 56.5 |  | 14.59 | 3.4 | 8 | 39 | 15 |  | 10:50 | 325 | circumferential slotting | EXT | 6.35 | 359 | 9350 | 24755.67 | 1.19 |  | 61.06390309 | -116.9005 | 736.3501
210 | 435 |  | metal loss-corrosion | 56.53 |  | 14.62 | 3.37 | 9 | 31 | 21 |  | 8:54 | 267 | circumferential slotting | EXT | 6.35 | 359 | 9350 | 24711.32 | 1.19 |  | 61.06390328 | -116.9005 | 736.3504 |  | C
210 | 436 | 437 | metal loss-corrosion | 56.55 |  | 14.64 | 3.35 | 8 | 49 | 18 |  | 5:33 | 167 | circumferential slotting | EXT | 6.35 | 359 | 9350 | 24743.63 | 1.19 |  | 61.06390339 | -116.9005 | 736.3506
210 | 437 | 437 | CLUSTER | 56.55 |  | 14.64 | 3.35 | 64 | 112 | 18 |  | 5:31 | 166 | general | EXT | 6.35 | 359 | 9350 | 23118.34 | 1.11 |  | 61.06390339 | -116.9005 | 736.3506 |  | C
210 | 438 |  | metal loss-corrosion | 56.57 |  | 14.65 | 3.33 | 8 | 18 | 15 |  | 3:01 | 91 | circumferential slotting | EXT | 6.35 | 359 | 9350 | 24755.67 | 1.19 |  | 61.0639035 | -116.9005 | 736.3507 |  | C
210 | 439 | 437 | metal loss-corrosion | 56.57 |  | 14.65 | 3.33 | 8 | 15 | 16 |  | 5:31 | 166 | circumferential slotting | EXT | 6.35 | 359 | 9350 | 24751.74 | 1.19 |  | 61.0639035 | -116.9005 | 736.3507
210 | 440 | 437 | metal loss-corrosion | 56.6 |  | 14.69 | 3.29 | 8 | 45 | 17 |  | 6:15 | 188 | circumferential slotting | EXT | 6.35 | 359 | 9350 | 24747.72 | 1.19 |  | 61.06390372 | -116.9005 | 736.351
210 | 441 | 437 | metal loss-corrosion | 56.6 |  | 14.69 | 3.29 | 8 | 15 | 13 |  | 7:13 | 216 | circumferential slotting | EXT | 6.35 | 359 | 9350 | 24763.31 | 1.19 |  | 61.06390372 | -116.9005 | 736.3511
210 | 442 |  | metal loss-corrosion | 56.67 |  | 14.75 | 3.23 | 8 | 68 | 18 |  | 5:19 | 159 | circumferential slotting | EXT | 6.35 | 359 | 9350 | 24743.63 | 1.19 |  | 61.06390409 | -116.9005 | 736.3516 |  | C
210 | 444 | 444 | CLUSTER | 56.67 |  | 14.76 | 3.23 | 31 | 168 | 22 |  | 9:09 | 274 | general | EXT | 6.35 | 359 | 9350 | 23903.48 | 1.15 |  | 61.06390412 | -116.9005 | 736.3517 |  | C
210 | 443 | 444 | metal loss-corrosion | 56.67 |  | 14.76 | 3.23 | 8 | 71 | 22 |  | 10:51 | 325 | circumferential slotting | EXT | 6.35 | 359 | 9350 | 24726.43 | 1.19 |  | 61.06390412 | -116.9005 | 736.3517
210 | 445 | 444 | metal loss-corrosion | 56.68 |  | 14.77 | 3.22 | 8 | 15 | 18 |  | 10:17 | 309 | circumferential slotting | EXT | 6.35 | 359 | 9350 | 24743.63 | 1.19 |  | 61.06390418 | -116.9005 | 736.3517
210 | 446 | 444 | metal loss-corrosion | 56.69 |  | 14.78 | 3.21 | 10 | 38 | 16 |  | 9:09 | 274 | circumferential grooving | EXT | 6.35 | 359 | 9350 | 24721.9 | 1.19 |  | 61.06390425 | -116.9005 | 736.3519
210 | 447 |  | metal loss-corrosion | 56.71 |  | 14.79 | 3.19 | 8 | 15 | 14 |  | 12:57 | 28 | circumferential slotting | EXT | 6.35 | 359 | 9350 | 24759.53 | 1.19 |  | 61.06390434 | -116.9005 | 736.352 |  | C
210 | 448 |  | metal loss-corrosion | 56.83 |  | 14.92 | 3.07 | 9 | 33 | 14 |  | 6:53 | 206 | circumferential slotting | EXT | 6.35 | 359 | 9350 | 24747.35 | 1.19 |  | 61.06390507 | -116.9005 | 736.3531 |  | C
210 | 449 |  | metal loss-corrosion | 56.85 |  | 14.94 | 3.05 | 9 | 30 | 15 |  | 10:33 | 317 | circumferential slotting | EXT | 6.35 | 359 | 9350 | 24742.5 | 1.19 |  | 61.06390519 | -116.9005 | 736.3533 |  | C
210 | 450 |  | metal loss-corrosion | 56.85 |  | 14.94 | 3.05 | 8 | 47 | 18 |  | 12:16 | 8 | circumferential slotting | EXT | 6.35 | 359 | 9350 | 24743.63 | 1.19 |  | 61.0639052 | -116.9005 | 736.3533 |  | C
210 | 451 |  | metal loss-corrosion | 56.89 |  | 14.98 | 3.01 | 10 | 37 | 17 |  | 3:38 | 109 | circumferential grooving | EXT | 6.35 | 359 | 9350 | 24715.72 | 1.19 |  | 61.06390544 | -116.9005453 | 736.3537 |  | C
210 | 452 | 453 | metal loss-corrosion | 56.91 |  | 15 | 2.98 | 10 | 61 | 15 |  | 10:34 | 317 | circumferential grooving | EXT | 6.35 | 359 | 9350 | 24727.96 | 1.19 |  | 61.06390557 | -116.9005 | 736.3539
210 | 453 | 453 | CLUSTER | 56.91 |  | 15 | 2.98 | 11 | 103 | 18 |  | 10:34 | 317 | circumferential grooving | EXT | 6.35 | 359 | 9350 | 24689.88 | 1.19 |  | 61.06390557 | -116.9005 | 736.3539 |  | C
210 | 454 | 453 | metal loss-corrosion | 56.92 |  | 15 | 2.98 | 8 | 15 | 18 |  | 12:06 | 3 | circumferential slotting | EXT | 6.35 | 359 | 9350 | 24743.63 | 1.19 |  | 61.06390559 | -116.9005 | 736.3539
210 | 455 |  | metal loss-corrosion | 56.99 |  | 15.08 | 2.9 | 9 | 52 | 15 |  | 7:30 | 225 | circumferential slotting | EXT | 6.35 | 359 | 9350 | 24742.5 | 1.19 |  | 61.06390605 | -116.9005 | 736.3546 |  | C
210 | 456 |  | metal loss-corrosion | 57 |  | 15.09 | 2.9 | 8 | 53 | 16 |  | 3:30 | 105 | circumferential slotting | EXT | 6.35 | 359 | 9350 | 24751.74 | 1.19 |  | 61.0639061 | -116.9005 | 736.3547 |  | C
210 | 458 | 458 | CLUSTER | 57.04 |  | 15.13 | 2.86 | 13 | 58 | 19 |  | 1:33 | 46 | circumferential grooving | EXT | 6.35 | 359 | 9350 | 24635.75 | 1.18 |  | 61.06390633 | -116.9005 | 736.3551 |  | C
210 | 457 | 458 | metal loss-corrosion | 57.04 |  | 15.13 | 2.86 | 12 | 24 | 19 |  | 1:33 | 46 | circumferential grooving | EXT | 6.35 | 359 | 9350 | 24659.73 | 1.19 |  | 61.06390633 | -116.9005 | 736.3551
210 | 459 | 458 | metal loss-corrosion | 57.05 |  | 15.13 | 2.85 | 9 | 19 | 19 |  | 2:13 | 66 | circumferential slotting | EXT | 6.35 | 359 | 9350 | 24722.13 | 1.19 |  | 61.06390636 | -116.9005 | 736.3552
210 | 460 |  | metal loss-corrosion | 57.07 |  | 15.15 | 2.83 | 23 | 63 | 21 |  | 3:32 | 106 | circumferential grooving | EXT | 6.35 | 359 | 9350 | 24272.58 | 1.17 |  | 61.06390648 | -116.9005 | 736.3554 |  | C
210 | 461 | 462 | metal loss-corrosion | 57.12 |  | 15.21 | 2.78 | 15 | 60 | 13 |  | 11:41 | 351 | circumferential grooving | EXT | 6.35 | 359 | 9350 | 24662.34 | 1.19 |  | 61.06390681 | -116.9005 | 736.3559
210 | 462 | 462 | CLUSTER | 57.12 |  | 15.21 | 2.78 | 15 | 115 | 16 |  | 11:41 | 351 | circumferential grooving | EXT | 6.35 | 359 | 9350 | 24624.05 | 1.18 |  | 61.06390681 | -116.9005 | 736.3559 |  | C
210 | 463 | 462 | metal loss-corrosion | 57.13 |  | 15.21 | 2.77 | 8 | 21 | 16 |  | 1:19 | 40 | circumferential slotting | EXT | 6.35 | 359 | 9350 | 24751.74 | 1.19 |  | 61.06390684 | -116.9005 | 736.3559
210 | 464 |  | metal loss-corrosion | 57.16 |  | 15.25 | 2.74 | 8 | 20 | 19 |  | 7:16 | 218 | circumferential slotting | EXT | 6.35 | 359 | 9350 | 24739.46 | 1.19 |  | 61.06390703 | -116.9005 | 736.3562 |  | C
210 | 465 | 466 | metal loss-corrosion | 57.19 |  | 15.28 | 2.71 | 8 | 43 | 16 |  | 12:33 | 16 | circumferential slotting | EXT | 6.35 | 359 | 9350 | 24751.74 | 1.19 |  | 61.06390723 | -116.9005 | 736.3566
210 | 466 | 466 | CLUSTER | 57.19 |  | 15.28 | 2.71 | 16 | 133 | 16 |  | 10:58 | 329 | circumferential grooving | EXT | 6.35 | 359 | 9350 | 24601.06 | 1.18 |  | 61.06390723 | -116.9005 | 736.3566 |  | C
210 | 467 | 466 | metal loss-corrosion | 57.2 |  | 15.28 | 2.7 | 9 | 27 | 16 |  | 11:44 | 352 | circumferential slotting | EXT | 6.35 | 359 | 9350 | 24737.55 | 1.19 |  | 61.06390725 | -116.9005 | 736.3566
210 | 468 | 466 | metal loss-corrosion | 57.2 |  | 15.29 | 2.7 | 9 | 28 | 15 |  | 10:58 | 329 | circumferential slotting | EXT | 6.35 | 359 | 9350 | 24742.5 | 1.19 |  | 61.06390727 | -116.9005 | 736.3566
210 | 470 | 470 | CLUSTER | 57.23 |  | 15.31 | 2.67 | 10 | 88 | 18 |  | 2:47 | 84 | circumferential grooving | EXT | 6.35 | 359 | 9350 | 24709.43 | 1.19 |  | 61.06390742 | -116.9005 | 736.3569 |  | C
210 | 469 | 470 | metal loss-corrosion | 57.23 |  | 15.31 | 2.67 | 10 | 45 | 18 |  | 3:32 | 106 | circumferential grooving | EXT | 6.35 | 359 | 9350 | 24709.43 | 1.19 |  | 61.06390742 | -116.9005 | 736.3569
210 | 471 | 470 | metal loss-corrosion | 57.23 |  | 15.31 | 2.67 | 9 | 15 | 15 |  | 2:47 | 84 | circumferential slotting | EXT | 6.35 | 359 | 9350 | 24742.5 | 1.19 |  | 61.06390743 | -116.9005 | 736.3569
210 | 472 |  | metal loss-corrosion | 57.25 |  | 15.34 | 2.65 | 9 | 54 | 21 |  | 8:09 | 244 | circumferential slotting | EXT | 6.35 | 359 | 9350 | 24711.32 | 1.19 |  | 61.06390757 | -116.9005 | 736.3571 |  | C
210 | 473 |  | metal loss-corrosion | 57.36 |  | 15.44 | 2.54 | 8 | 17 | 29 |  | 5:59 | 180 | circumferential slotting | EXT | 6.35 | 359 | 9350 | 24692.67 | 1.19 |  | 61.06390821 | -116.9006 | 736.3582 |  | C
210 | 475 | 475 | CLUSTER | 57.41 |  | 15.49 | 2.49 | 23 | 82 | 17 |  | 2:12 | 66 | circumferential grooving | EXT | 6.35 | 359 | 9350 | 24389.51 | 1.17 |  | 61.06390849 | -116.9006 | 736.3587 |  | C
210 | 474 | 475 | metal loss-corrosion | 57.41 |  | 15.49 | 2.49 | 8 | 39 | 17 |  | 2:57 | 89 | circumferential slotting | EXT | 6.35 | 359 | 9350 | 24747.72 | 1.19 |  | 61.06390849 | -116.9006 | 736.3587
210 | 477 | 477 | CLUSTER | 57.41 |  | 15.5 | 2.49 | 54 | 65 | 22 |  | 5:43 | 171 | general | EXT | 6.35 | 359 | 9350 | 23004.19 | 1.11 |  | 61.06390852 | -116.9006 | 736.3587 |  | C
210 | 476 | 477 | metal loss-corrosion | 57.41 |  | 15.5 | 2.49 | 8 | 15 | 18 |  | 5:56 | 178 | circumferential slotting | EXT | 6.35 | 359 | 9350 | 24743.63 | 1.19 |  | 61.06390852 | -116.9006 | 736.3587
210 | 478 | 475 | metal loss-corrosion | 57.42 |  | 15.51 | 2.48 | 8 | 22 | 16 |  | 2:12 | 66 | circumferential slotting | EXT | 6.35 | 359 | 9350 | 24751.74 | 1.19 |  | 61.06390858 | -116.9005514 | 736.3588
210 | 479 |  | metal loss-corrosion | 57.44 |  | 15.53 | 2.46 | 9 | 53 | 13 |  | 8:02 | 241 | circumferential slotting | EXT | 6.35 | 359 | 9350 | 24752.11 | 1.19 |  | 61.06390871 | -116.9006 | 736.359 |  | C
210 | 480 | 477 | metal loss-corrosion | 57.44 |  | 15.53 | 2.46 | 13 | 23 | 15 |  | 6:27 | 193 | pitting | EXT | 6.35 | 359 | 9350 | 24676.8 | 1.19 |  | 61.06390872 | -116.9006 | 736.3591
210 | 481 | 477 | metal loss-corrosion | 57.46 |  | 15.54 | 2.44 | 8 | 29 | 22 |  | 5:43 | 171 | circumferential slotting | EXT | 6.35 | 359 | 9350 | 24726.43 | 1.19 |  | 61.0639088 | -116.9006 | 736.3592
210 | 482 |  | metal loss-corrosion | 57.58 |  | 15.67 | 2.32 | 8 | 15 | 21 |  | 6:00 | 180 | circumferential slotting | EXT | 6.35 | 359 | 9350 | 24730.87 | 1.19 |  | 61.06390953 | -116.9006 | 736.3605 |  | C
210 | 483 | 484 | metal loss-corrosion | 57.59 |  | 15.68 | 2.3 | 8 | 15 | 15 |  | 2:02 | 61 | circumferential slotting | EXT | 6.35 | 359 | 9350 | 24755.67 | 1.19 |  | 61.06390962 | -116.9005534 | 736.3607
210 | 484 | 484 | CLUSTER | 57.59 |  | 15.68 | 2.3 | 17 | 187 | 17 |  | 11:03 | 331 | circumferential grooving | EXT | 6.35 | 359 | 9350 | 24560.5 | 1.18 |  | 61.06390962 | -116.9005534 | 736.3607 |  | C
210 | 485 | 484 | metal loss-corrosion | 57.6 |  | 15.68 | 2.3 | 13 | 79 | 17 |  | 12:16 | 8 | circumferential grooving | EXT | 6.35 | 359 | 9350 | 24656.67 | 1.18 |  | 61.06390964 | -116.9006 | 736.3607
210 | 486 | 484 | metal loss-corrosion | 57.6 |  | 15.69 | 2.3 | 9 | 51 | 17 |  | 11:03 | 331 | circumferential slotting | EXT | 6.35 | 359 | 9350 | 24732.51 | 1.19 |  | 61.06390966 | -116.9006 | 736.3608
210 | 487 |  | metal loss-corrosion | 57.62 |  | 15.71 | 2.28 | 8 | 27 | 18 |  | 8:53 | 267 | circumferential slotting | EXT | 6.35 | 359 | 9350 | 24743.63 | 1.19 |  | 61.06390978 | -116.9006 | 736.361 |  | C
210 | 488 | 489 | metal loss-corrosion | 57.66 |  | 15.74 | 2.24 | 8 | 15 | 25 |  | 5:21 | 161 | circumferential slotting | EXT | 6.35 | 359 | 9350 | 24712.58 | 1.19 |  | 61.06390999 | -116.9006 | 736.3614
210 | 489 | 489 | CLUSTER | 57.66 |  | 15.74 | 2.24 | 42 | 119 | 25 |  | 5:22 | 161 | general | EXT | 6.35 | 359 | 9350 | 23223.78 | 1.12 |  | 61.06390999 | -116.9006 | 736.3614 |  | C
210 | 490 | 489 | metal loss-corrosion | 57.67 |  | 15.76 | 2.23 | 9 | 15 | 18 |  | 5:59 | 180 | circumferential slotting | EXT | 6.35 | 359 | 9350 | 24727.37 | 1.19 |  | 61.06391009 | -116.9006 | 736.3615
210 | 491 | 489 | metal loss-corrosion | 57.69 |  | 15.78 | 2.21 | 8 | 45 | 18 |  | 6:39 | 200 | circumferential slotting | EXT | 6.35 | 359 | 9350 | 24743.63 | 1.19 |  | 61.06391019 | -116.9006 | 736.3617
210 | 492 |  | metal loss-corrosion | 57.76 |  | 15.84 | 2.14 | 9 | 44 | 16 |  | 8:22 | 251 | circumferential slotting | EXT | 6.35 | 359 | 9350 | 24737.55 | 1.19 |  | 61.0639106 | -116.9006 | 736.3625 |  | C
210 | 493 |  | metal loss-corrosion | 57.78 |  | 15.87 | 2.12 | 9 | 36 | 14 |  | 10:32 | 316 | circumferential slotting | EXT | 6.35 | 359 | 9350 | 24747.35 | 1.19 |  | 61.06391073 | -116.9006 | 736.3627 |  | C
210 | 494 |  | metal loss-corrosion | 57.84 |  | 15.93 | 2.06 | 8 | 16 | 20 |  | 6:03 | 182 | circumferential slotting | EXT | 6.35 | 359 | 9350 | 24735.21 | 1.19 |  | 61.06391109 | -116.9006 | 736.3634 |  | C
210 | 495 | 496 | metal loss-corrosion | 57.88 |  | 15.96 | 2.02 | 15 | 23 | 14 |  | 8:47 | 264 | pitting | EXT | 6.35 | 359 | 9350 | 24649.81 | 1.18 |  | 61.06391131 | -116.9006 | 736.3638
210 | 496 | 496 | CLUSTER | 57.88 |  | 15.96 | 2.02 | 15 | 78 | 17 |  | 7:50 | 235 | circumferential grooving | EXT | 6.35 | 359 | 9350 | 24610.81 | 1.18 |  | 61.06391131 | -116.9006 | 736.3638 |  | C
210 | 497 | 496 | metal loss-corrosion | 57.88 |  | 15.97 | 2.02 | 8 | 39 | 17 |  | 7:50 | 235 | circumferential slotting | EXT | 6.35 | 359 | 9350 | 24747.72 | 1.19 |  | 61.06391133 | -116.9006 | 736.3638
210 | 498 |  | metal loss-corrosion | 57.9 |  | 15.98 | 2 | 8 | 18 | 26 |  | 5:55 | 177 | circumferential slotting | EXT | 6.35 | 359 | 9350 | 24707.76 | 1.19 |  | 61.06391143 | -116.9005569 | 736.364 |  | C
210 | 499 |  | metal loss-corrosion | 57.92 |  | 16.01 | 1.98 | 12 | 40 | 17 |  | 1:24 | 42 | circumferential grooving | EXT | 6.35 | 359 | 9350 | 24677.73 | 1.19 |  | 61.06391157 | -116.9006 | 736.3642 |  | C
210 | 500 | 501 | metal loss-corrosion | 57.93 |  | 16.02 | 1.97 | 8 | 16 | 17 |  | 4:29 | 135 | circumferential slotting | EXT | 6.35 | 359 | 9350 | 24747.72 | 1.19 |  | 61.06391164 | -116.9006 | 736.3643
210 | 501 | 501 | CLUSTER | 57.93 |  | 16.02 | 1.97 | 93 | 114 | 24 |  | 4:29 | 135 | general | EXT | 6.35 | 359 | 9350 | 21780.5 | 1.05 |  | 61.06391164 | -116.9006 | 736.3643 |  | C
210 | 502 | 501 | metal loss-corrosion | 57.98 |  | 16.06 | 1.92 | 9 | 43 | 15 |  | 4:35 | 138 | circumferential slotting | EXT | 6.35 | 359 | 9350 | 24742.5 | 1.19 |  | 61.06391191 | -116.9006 | 736.3647
210 | 503 | 501 | metal loss-corrosion | 57.99 |  | 16.08 | 1.91 | 8 | 20 | 24 |  | 6:00 | 180 | circumferential slotting | EXT | 6.35 | 359 | 9350 | 24717.29 | 1.19 |  | 61.06391198 | -116.9006 | 736.3648
210 | 504 | 501 | metal loss-corrosion | 58.02 |  | 16.1 | 1.88 | 8 | 16 | 19 |  | 6:12 | 186 | circumferential slotting | EXT | 6.35 | 359 | 9350 | 24739.46 | 1.19 |  | 61.06391215 | -116.9005583 | 736.3651
210 | 505 |  | metal loss-corrosion | 58.02 |  | 16.11 | 1.87 | 9 | 44 | 16 |  | 7:23 | 221 | circumferential slotting | EXT | 6.35 | 359 | 9350 | 24737.55 | 1.19 |  | 61.06391219 | -116.9006 | 736.3651 |  | C
210 | 506 |  | metal loss-corrosion | 58.09 |  | 16.18 | 1.81 | 10 | 59 | 22 |  | 5:44 | 172 | circumferential grooving | EXT | 6.35 | 359 | 9350 | 24682.95 | 1.19 |  | 61.0639126 | -116.9006 | 736.3657 |  | C
210 | 507 |  | metal loss-corrosion | 58.14 |  | 16.23 | 1.76 | 11 | 24 | 17 |  | 4:23 | 132 | circumferential grooving | EXT | 6.35 | 359 | 9350 | 24697.44 | 1.19 |  | 61.06391289 | -116.9006 | 736.3662 |  | C
210 | 508 |  | metal loss-corrosion | 58.15 |  | 16.23 | 1.75 | 8 | 31 | 21 |  | 6:07 | 184 | circumferential slotting | EXT | 6.35 | 359 | 9350 | 24730.87 | 1.19 |  | 61.06391294 | -116.9006 | 736.3663 |  | C
210 | 509 |  | metal loss-corrosion | 58.15 |  | 16.23 | 1.75 | 9 | 29 | 14 |  | 11:27 | 343 | circumferential slotting | EXT | 6.35 | 359 | 9350 | 24747.35 | 1.19 |  | 61.06391294 | -116.9006 | 736.3663 |  | C
210 | 510 |  | metal loss-corrosion | 58.16 |  | 16.25 | 1.73 | 8 | 17 | 15 |  | 8:03 | 242 | circumferential slotting | EXT | 6.35 | 359 | 9350 | 24755.67 | 1.19 |  | 61.06391303 | -116.9006 | 736.3664 |  | C
210 | 511 | 512 | metal loss-corrosion | 58.22 |  | 16.31 | 1.68 | 9 | 16 | 39 |  | 6:32 | 196 | circumferential slotting | EXT | 6.35 | 359 | 9350 | 24590.02 | 1.18 |  | 61.06391337 | -116.9006 | 736.3669
210 | 512 | 512 | CLUSTER | 58.22 |  | 16.31 | 1.68 | 16 | 44 | 39 |  | 6:02 | 181 | circumferential grooving | EXT | 6.35 | 359 | 9350 | 24170.09 | 1.16 |  | 61.06391337 | -116.9006 | 736.3669 |  | C
210 | 513 | 512 | metal loss-corrosion | 58.23 |  | 16.32 | 1.67 | 8 | 15 | 25 |  | 6:02 | 181 | circumferential slotting | EXT | 6.35 | 359 | 9350 | 24712.58 | 1.19 |  | 61.06391342 | -116.9006 | 736.367
210 | 514 | 515 | metal loss-corrosion | 58.27 |  | 16.35 | 1.63 | 8 | 24 | 17 |  | 2:03 | 61 | circumferential slotting | EXT | 6.35 | 359 | 9350 | 24747.72 | 1.19 |  | 61.06391364 | -116.9006 | 736.3673
210 | 515 | 515 | CLUSTER | 58.27 |  | 16.35 | 1.63 | 33 | 56 | 19 |  | 1:29 | 45 | general | EXT | 6.35 | 359 | 9350 | 23973.24 | 1.15 |  | 61.06391364 | -116.9006 | 736.3673 |  | C
210 | 516 | 515 | metal loss-corrosion | 58.29 |  | 16.38 | 1.61 | 8 | 34 | 19 |  | 1:29 | 44 | circumferential slotting | EXT | 6.35 | 359 | 9350 | 24739.46 | 1.19 |  | 61.06391379 | -116.9006 | 736.3676
210 | 517 |  | metal loss-corrosion | 58.3 |  | 16.38 | 1.6 | 8 | 25 | 16 |  | 3:23 | 102 | circumferential slotting | EXT | 6.35 | 359 | 9350 | 24751.74 | 1.19 |  | 61.06391382 | -116.9006 | 736.3676 |  | C
210 | 518 | 519 | metal loss-corrosion | 58.31 |  | 16.4 | 1.58 | 8 | 15 | 20 |  | 5:54 | 177 | circumferential slotting | EXT | 6.35 | 359 | 9350 | 24735.21 | 1.19 |  | 61.06391393 | -116.9006 | 736.3678
210 | 519 | 519 | CLUSTER | 58.31 |  | 16.4 | 1.58 | 34 | 84 | 26 |  | 5:54 | 177 | general | EXT | 6.35 | 359 | 9350 | 23546.63 | 1.13 |  | 61.06391393 | -116.9006 | 736.3678 |  | C
210 | 520 | 519 | metal loss-corrosion | 58.33 |  | 16.42 | 1.57 | 9 | 29 | 26 |  | 6:51 | 205 | circumferential slotting | EXT | 6.35 | 359 | 9350 | 24682.3 | 1.19 |  | 61.06391404 | -116.9006 | 736.3679
210 | 521 | 519 | metal loss-corrosion | 58.34 |  | 16.43 | 1.56 | 8 | 15 | 24 |  | 6:07 | 184 | circumferential slotting | EXT | 6.35 | 359 | 9350 | 24717.29 | 1.19 |  | 61.06391408 | -116.9006 | 736.368
210 | 522 |  | metal loss-corrosion | 58.39 |  | 16.48 | 1.5 | 8 | 15 | 17 |  | 6:16 | 188 | circumferential slotting | EXT | 6.35 | 359 | 9350 | 24747.72 | 1.19 |  | 61.06391441 | -116.9006 | 736.3685 |  | C
210 | 523 |  | metal loss-corrosion | 58.49 |  | 16.57 | 1.41 | 8 | 57 | 14 |  | 5:59 | 180 | circumferential slotting | EXT | 6.35 | 359 | 9350 | 24759.53 | 1.19 |  | 61.06391496 | -116.9006 | 736.3694 |  | C
210 | 525 | 525 | CLUSTER | 58.55 |  | 16.64 | 1.34 | 137 | 73 | 23 |  | 5:54 | 177 | general | EXT | 6.35 | 359 | 9350 | 21360.72 | 1.03 |  | 61.06391537 | -116.9005645 | 736.3701 |  | C
210 | 524 | 525 | metal loss-corrosion | 58.55 |  | 16.64 | 1.34 | 8 | 15 | 23 |  | 6:30 | 195 | circumferential slotting | EXT | 6.35 | 359 | 9350 | 24721.91 | 1.19 |  | 61.06391537 | -116.9005645 | 736.3701
210 | 526 | 525 | metal loss-corrosion | 58.58 |  | 16.66 | 1.32 | 8 | 19 | 19 |  | 5:54 | 177 | circumferential slotting | EXT | 6.35 | 359 | 9350 | 24739.46 | 1.19 |  | 61.0639155 | -116.9006 | 736.3703
210 | 527 |  | metal loss-corrosion | 58.61 |  | 16.7 | 1.29 | 8 | 20 | 16 |  | 8:45 | 263 | circumferential slotting | EXT | 6.35 | 359 | 9350 | 24751.74 | 1.19 |  | 61.0639157 | -116.9006 | 736.3706 |  | C
210 | 528 | 525 | metal loss-corrosion | 58.62 |  | 16.7 | 1.28 | 8 | 30 | 14 |  | 6:39 | 200 | circumferential slotting | EXT | 6.35 | 359 | 9350 | 24759.53 | 1.19 |  | 61.06391573 | -116.9005652 | 736.3706
210 | 529 | 525 | metal loss-corrosion | 58.66 |  | 16.74 | 1.24 | 8 | 15 | 18 |  | 6:19 | 190 | circumferential slotting | EXT | 6.35 | 359 | 9350 | 24743.63 | 1.19 |  | 61.06391599 | -116.9005657 | 736.3711
210 | 530 | 525 | metal loss-corrosion | 58.68 |  | 16.77 | 1.22 | 9 | 16 | 20 |  | 6:29 | 195 | circumferential slotting | EXT | 6.35 | 359 | 9350 | 24716.78 | 1.19 |  | 61.06391613 | -116.9006 | 736.3713
210 | 531 |  | metal loss-corrosion | 58.74 |  | 16.82 | 1.16 | 9 | 40 | 16 |  | 5:29 | 165 | circumferential slotting | EXT | 6.35 | 359 | 9350 | 24737.55 | 1.19 |  | 61.06391647 | -116.9006 | 736.3718 |  | C
210 | 532 |  | metal loss-corrosion | 58.76 |  | 16.85 | 1.14 | 9 | 16 | 16 |  | 12:11 | 6 | circumferential slotting | EXT | 6.35 | 359 | 9350 | 24737.55 | 1.19 |  | 61.06391659 | -116.9006 | 736.372 |  | C
210 | 533 | 534 | metal loss-corrosion | 58.77 |  | 16.86 | 1.12 | 11 | 51 | 15 |  | 8:59 | 270 | circumferential grooving | EXT | 6.35 | 359 | 9350 | 24712.13 | 1.19 |  | 61.06391669 | -116.9006 | 736.3722
210 | 534 | 534 | CLUSTER | 58.77 |  | 16.86 | 1.12 | 49 | 262 | 19 |  | 8:59 | 270 | general | EXT | 6.35 | 359 | 9350 | 23428.52 | 1.13 |  | 61.06391669 | -116.9006 | 736.3722 |  | C
210 | 535 | 534 | metal loss-corrosion | 58.78 |  | 16.86 | 1.12 | 8 | 17 | 16 |  | 10:30 | 315 | circumferential slotting | EXT | 6.35 | 359 | 9350 | 24751.74 | 1.19 |  | 61.06391671 | -116.9006 | 736.3722
210 | 536 | 534 | metal loss-corrosion | 58.81 |  | 16.9 | 1.09 | 11 | 15 | 16 |  | 1:18 | 39 | pitting | EXT | 6.35 | 359 | 9350 | 24704.85 | 1.19 |  | 61.0639169 | -116.9006 | 736.3725
210 | 537 | 534 | metal loss-corrosion | 58.81 |  | 16.9 | 1.09 | 8 | 55 | 19 |  | 12:00 | 0 | circumferential slotting | EXT | 6.35 | 359 | 9350 | 24739.46 | 1.19 |  | 61.06391691 | -116.9006 | 736.3725
210 | 538 | 534 | metal loss-corrosion | 58.82 |  | 16.9 | 1.08 | 8 | 28 | 17 |  | 11:04 | 332 | circumferential slotting | EXT | 6.35 | 359 | 9350 | 24747.72 | 1.19 |  | 61.06391693 | -116.9006 | 736.3726
210 | 539 |  | metal loss-corrosion | 58.87 |  | 16.96 | 1.03 | 8 | 47 | 17 |  | 12:38 | 19 | circumferential slotting | EXT | 6.35 | 359 | 9350 | 24747.72 | 1.19 |  | 61.06391726 | -116.9006 | 736.3731 |  | C
210 | 540 |  | metal loss-corrosion | 58.88 |  | 16.97 | 1.01 | 8 | 18 | 22 |  | 5:15 | 157 | circumferential slotting | EXT | 6.35 | 359 | 9350 | 24726.43 | 1.19 |  | 61.06391735 | -116.9006 | 736.3733 |  | C
210 | 541 |  | metal loss-corrosion | 59 |  | 17.09 | 0.9 | 10 | 31 | 18 |  | 5:30 | 165 | circumferential grooving | EXT | 6.35 | 359 | 9350 | 24709.43 | 1.19 |  | 61.06391805 | -116.9006 | 736.3743 |  | C
210 | 542 |  | metal loss-corrosion | 59.08 |  | 17.16 | 0.82 | 17 | 31 | 19 |  | 1:54 | 57 | pitting | EXT | 6.35 | 359 | 9350 | 24526.34 | 1.18 |  | 61.0639185 | -116.9006 | 736.375 |  | C
210 | 543 |  | metal loss-corrosion | 59.11 |  | 17.19 | 0.79 | 8 | 19 | 21 |  | 5:13 | 156 | circumferential slotting | EXT | 6.35 | 359 | 9350 | 24730.87 | 1.19 |  | 61.06391869 | -116.9006 | 736.3753 |  | C
210 | 544 |  | metal loss-corrosion | 59.62 |  | 17.7 | 0.28 | 8 | 38 | 19 |  | 2:02 | 61 | circumferential slotting | EXT | 6.35 | 359 | 9350 | 24739.46 | 1.19 |  | 61.06392173 | -116.9006 | 736.3795 |  | C
210 | 545 |  | metal loss-corrosion | 59.88 |  | 17.96 | 0.02 | 12 | 24 | 30 |  | 5:59 | 180 | circumferential grooving | EXT | 6.35 | 359 | 9350 | 24546.67 | 1.18 |  | 61.06392329 | -116.9006 | 736.3814 |  | C
220 |  |  | Girth Weld | 59.9 | 2.84 | 17.98 | 2.84 | [8 empty] | 6.35 | 359 | 9350 |  |  |  | 61.06392342 | -116.90058 | 736.3815
220 | 546 | 547 | metal loss-corrosion | 59.91 |  | 0.02 | 2.83 | 8 | 54 |  |  | 2:07 | 64 | circumferential slotting | EXT | 6.35 | 359 | 9350 |  |  |  | 61.06392352 | -116.9006 | 736.3816
220 | 547 | 547 | CLUSTER | 59.91 |  | 0.02 | 2.83 | 43 | 85 | 20 |  | 1:35 | 47 | general | EXT | 6.35 | 359 | 9350 | 23550.83 | 1.13 |  | 61.06392352 | -116.9006 | 736.3816 |  | C
220 | 548 | 547 | metal loss-corrosion | 59.95 |  | 0.05 | 2.8 | 9 | 56 | 20 |  | 1:35 | 47 | circumferential slotting | EXT | 6.35 | 359 | 9350 | 24716.78 | 1.19 |  | 61.06392372 | -116.9006 | 736.3819
220 | 549 | 550 | metal loss-corrosion | 60.03 |  | 0.13 | 2.71 | 10 | 44 | 19 |  | 1:24 | 42 | circumferential grooving | EXT | 6.35 | 359 | 9350 | 24703 | 1.19 |  | 61.06392422 | -116.9006 | 736.3825
220 | 550 | 550 | CLUSTER | 60.03 |  | 0.13 | 2.71 | 27 | 139 | 19 |  | 11:44 | 352 | circumferential grooving | EXT | 6.35 | 359 | 9350 | 24190.83 | 1.16 |  | 61.06392422 | -116.9006 | 736.3825 |  | C
220 | 551 | 550 | metal loss-corrosion | 60.05 |  | 0.15 | 2.69 | 8 | 71 | 19 |  | 11:44 | 352 | circumferential slotting | EXT | 6.35 | 359 | 9350 | 24739.46 | 1.19 |  | 61.06392433 | -116.9006 | 736.3826
220 | 552 |  | metal loss-corrosion | 60.31 |  | 0.42 | 2.43 | 9 | 64 | 17 |  | 12:28 | 14 | circumferential slotting | EXT | 6.35 | 359 | 9350 | 24732.51 | 1.19 |  | 61.06392592 | -116.9006 | 736.3845 |  | C
220 | 553 |  | metal loss-corrosion | 60.47 |  | 0.57 | 2.28 | 12 | 57 | 16 |  | 2:04 | 62 | circumferential grooving | EXT | 6.35 | 359 | 9350 | 24686.47 | 1.19 |  | 61.06392684 | -116.9006 | 736.3856 |  | C
220 | 554 |  | metal loss-corrosion | 60.57 |  | 0.67 | 2.17 | 8 | 16 | 14 |  | 12:05 | 3 | circumferential slotting | EXT | 6.35 | 359 | 9350 | 24759.53 | 1.19 |  | 61.06392748 | -116.9006 | 736.3864 |  | C
220 | 555 |  | metal loss-corrosion | 60.61 |  | 0.71 | 2.13 | 10 | 15 | 18 |  | 4:22 | 131 | pitting | EXT | 6.35 | 359 | 9350 | 24709.43 | 1.19 |  | 61.06392771 | -116.9006 | 736.3867 |  | C
220 | 556 |  | metal loss-corrosion | 60.75 |  | 0.85 | 1.99 | 8 | 33 | 14 |  | 2:48 | 84 | circumferential slotting | EXT | 6.35 | 359 | 9350 | 24759.53 | 1.19 |  | 61.06392856 | -116.9006 | 736.3877 |  | C
220 | 557 |  | metal loss-corrosion | 61.02 |  | 1.12 | 1.73 | 14 | 63 | 15 |  | 2:55 | 88 | circumferential grooving | EXT | 6.35 | 359 | 9350 | 24657.44 | 1.18 |  | 61.06393015 | -116.9006 | 736.3892 |  | C
220 | 558 |  | metal loss-corrosion | 61.02 |  | 1.12 | 1.73 | 10 | 54 | 14 |  | 11:46 | 353 | circumferential grooving | EXT | 6.35 | 359 | 9350 | 24733.91 | 1.19 |  | 61.06393015 | -116.9006 | 736.3892 |  | C
220 | 559 |  | metal loss-corrosion | 61.02 |  | 1.12 | 1.73 | 18 | 74 | 15 |  | 8:45 | 263 | circumferential grooving | EXT | 6.35 | 359 | 9350 | 24570.34 | 1.18 |  | 61.06393015 | -116.9006 | 736.3892 |  | C
220 | 560 |  | metal loss-corrosion | 62.53 |  | 2.63 | 0.22 | 8 | 15 | 15 |  | 2:38 | 79 | circumferential slotting | EXT | 6.35 | 359 | 9350 | 24755.67 | 1.19 |  | 61.06393926 | -116.9006 | 736.3913 |  | C
220 | 561 | 562 | metal loss-corrosion | 62.53 |  | 2.63 | 0.22 | 8 | 30 | 13 |  | 7:17 | 219 | circumferential slotting | EXT | 6.35 | 359 | 9350 | 24763.31 | 1.19 |  | 61.06393927 | -116.9006102 | 736.3913
220 | 562 | 562 | CLUSTER | 62.53 |  | 2.63 | 0.22 | 57 | 108 | 17 |  | 5:56 | 178 | general | EXT | 6.35 | 359 | 9350 | 23382.11 | 1.12 |  | 61.06393927 | -116.9006102 | 736.3913 |  | C
220 | 563 | 562 | metal loss-corrosion | 62.54 |  | 2.64 | 0.2 | 9 | 15 | 17 |  | 6:53 | 207 | circumferential slotting | EXT | 6.35 | 359 | 9350 | 24732.51 | 1.19 |  | 61.06393936 | -116.9006 | 736.3913
220 | 564 |  | metal loss-corrosion | 62.55 |  | 2.65 | 0.2 | 8 | 37 | 16 |  | 8:48 | 264 | circumferential slotting | EXT | 6.35 | 359 | 9350 | 24751.74 | 1.19 |  | 61.06393937 | -116.9006104 | 736.3913 |  | C
220 | 565 | 562 | metal loss-corrosion | 62.55 |  | 2.65 | 0.19 | 8 | 24 | 15 |  | 5:56 | 178 | circumferential slotting | EXT | 6.35 | 359 | 9350 | 24755.67 | 1.19 |  | 61.06393941 | -116.9006 | 736.3913
220 | 567 | 567 | CLUSTER | 62.55 |  | 2.65 | 0.19 | 14 | 55 | 19 |  | 11:05 | 332 | circumferential grooving | EXT | 6.35 | 359 | 9350 | 24610.33 | 1.18 |  | 61.06393941 | -116.9006 | 736.3913 |  | C
220 | 566 | 567 | metal loss-corrosion | 62.55 |  | 2.65 | 0.19 | 10 | 36 | 15 |  | 11:25 | 343 | circumferential grooving | EXT | 6.35 | 359 | 9350 | 24727.96 | 1.19 |  | 61.06393941 | -116.9006 | 736.3913
220 | 568 | 567 | metal loss-corrosion | 62.56 |  | 2.66 | 0.19 | 8 | 15 | 19 |  | 11:05 | 332 | circumferential slotting | EXT | 6.35 | 359 | 9350 | 24739.46 | 1.19 |  | 61.06393944 | -116.9006 | 736.3913
220 | 569 |  | metal loss-corrosion | 62.57 |  | 2.68 | 0.17 | 8 | 46 | 15 |  | 3:17 | 99 | circumferential slotting | EXT | 6.35 | 359 | 9350 | 24755.67 | 1.19 |  | 61.06393955 | -116.9006 | 736.3913 |  | C
220 | 570 | 562 | metal loss-corrosion | 62.58 |  | 2.68 | 0.17 | 8 | 29 | 14 |  | 6:41 | 201 | circumferential slotting | EXT | 6.35 | 359 | 9350 | 24759.53 | 1.19 |  | 61.06393956 | -116.9006 | 736.3913
220 | 571 | 572 | metal loss-corrosion | 62.62 |  | 2.72 | 0.12 | 8 | 23 | 17 |  | 8:26 | 253 | circumferential slotting | EXT | 6.35 | 359 | 9350 | 24747.72 | 1.19 |  | 61.06393984 | -116.9006 | 736.3913
220 | 572 | 572 | CLUSTER | 62.62 |  | 2.72 | 0.12 | 14 | 145 | 20 |  | 7:09 | 215 | circumferential grooving | EXT | 6.35 | 359 | 9350 | 24597.98 | 1.18 |  | 61.06393984 | -116.9006 | 736.3913 |  | C
220 | 574 | 572 | metal loss-corrosion | 62.63 |  | 2.73 | 0.12 | 8 | 15 | 17 |  | 7:09 | 215 | circumferential slotting | EXT | 6.35 | 359 | 9350 | 24747.72 | 1.19 |  | 61.06393986 | -116.9006 | 736.3913
220 | 573 | 572 | metal loss-corrosion | 62.63 |  | 2.73 | 0.12 | 8 | 15 | 20 |  | 7:50 | 235 | circumferential slotting | EXT | 6.35 | 359 | 9350 | 24735.21 | 1.19 |  | 61.06393986 | -116.9006 | 736.3913
220 | 575 | 572 | metal loss-corrosion | 62.63 |  | 2.73 | 0.11 | 8 | 30 | 15 |  | 9:09 | 275 | circumferential slotting | EXT | 6.35 | 359 | 9350 | 24755.67 | 1.19 |  | 61.06393988 | -116.9006 | 736.3913
230 |  |  | Girth Weld | 62.74 | 18.08 | 2.84 | 18.08 | [8 empty] | 6.35 | 359 | 9350 |  |  |  | 61.06394057 | -116.9006 | 736.3913
230 | 576 |  | metal loss-corrosion | 62.83 |  | 0.09 | 17.99 | 8 | 29 | 16 |  | 5:23 | 162 | circumferential slotting | EXT | 6.35 | 359 | 9350 | 24751.74 | 1.19 |  | 61.0639411 | -116.9006 | 736.3913 |  | C
230 | 577 |  | metal loss-corrosion | 62.88 |  | 0.14 | 17.94 | 8 | 15 | 16 |  | 7:59 | 240 | circumferential slotting | EXT | 6.35 | 359 | 9350 | 24751.74 | 1.19 |  | 61.06394141 | -116.9006 | 736.3913 |  | C
230 | 578 |  | metal loss-corrosion | 62.9 |  | 0.16 | 17.92 | 22 | 99 | 16 |  | 11:31 | 345 | circumferential grooving | EXT | 6.35 | 359 | 9350 | 24445.61 | 1.17 |  | 61.06394154 | -116.9006 | 736.3913 |  | C
230 | 580 | 580 | CLUSTER | 62.92 |  | 0.18 | 17.9 | 15 | 83 | 13 |  | 2:17 | 69 | circumferential grooving | EXT | 6.35 | 359 | 9350 | 24662.34 | 1.19 |  | 61.06394166 | -116.9006 | 736.3914 |  | C
230 | 579 | 580 | metal loss-corrosion | 62.92 |  | 0.18 | 17.9 | 8 | 36 | 12 |  | 2:17 | 69 | circumferential slotting | EXT | 6.35 | 359 | 9350 | 24767.03 | 1.19 |  | 61.06394166 | -116.9006 | 736.3914
230 | 582 | 580 | metal loss-corrosion | 62.93 |  | 0.19 | 17.9 | 9 | 37 | 13 |  | 3:05 | 93 | circumferential slotting | EXT | 6.35 | 359 | 9350 | 24752.11 | 1.19 |  | 61.0639417 | -116.9006 | 736.3914
230 | 581 |  | metal loss-corrosion | 62.93 |  | 0.19 | 17.9 | 10 | 57 | 18 |  | 7:13 | 216 | circumferential grooving | EXT | 6.35 | 359 | 9350 | 24709.43 | 1.19 |  | 61.0639417 | -116.9006 | 736.3914 |  | C
230 | 583 | 584 | metal loss-corrosion | 80.52 |  | 17.77 | 0.31 | 8 | 31 | 13 |  | 3:21 | 101 | circumferential slotting | EXT | 6.35 | 359 | 9350 | 24763.31 | 1.19 |  | 61.06405023 | -116.9008 | 736.634
230 | 584 | 584 | CLUSTER | 80.52 |  | 17.77 | 0.31 | 26 | 81 | 13 |  | 2:29 | 74 | circumferential grooving | EXT | 6.35 | 359 | 9350 | 24429.48 | 1.17 |  | 61.06405023 | -116.9008 | 736.634 |  | C
230 | 585 | 584 | metal loss-corrosion | 80.53 |  | 17.79 | 0.29 | 8 | 15 | 13 |  | 2:29 | 74 | circumferential slotting | EXT | 6.35 | 359 | 9350 | 24763.31 | 1.19 |  | 61.06405034 | -116.9008 | 736.6342
230 | 586 |  | metal loss-corrosion | 80.55 |  | 17.81 | 0.28 | 8 | 42 | 16 |  | 11:16 | 338 | circumferential slotting | EXT | 6.35 | 359 | 9350 | 24751.74 | 1.19 |  | 61.06405043 | -116.9008 | 736.6344 |  | C
230 | 588 | 588 | CLUSTER | 80.59 |  | 17.85 | 0.23 | 214 | 520 | 24 |  | 3:08 | 94 | general | EXT | 6.35 | 359 | 9350 | 20743.66 | 1 |  | 61.0640507 | -116.9008 | 736.635 |  | C
230 | 587 | 588 | metal loss-corrosion | 80.59 |  | 17.85 | 0.23 | 8 | 35 | 17 |  | 8:06 | 243 | circumferential slotting | EXT | 6.35 | 359 | 9350 | 24747.72 | 1.19 |  | 61.0640507 | -116.9008 | 736.635
230 | 589 | 590 | metal loss-corrosion | 80.6 |  | 17.86 | 0.22 | 8 | 19 | 15 |  | 2:24 | 72 | circumferential slotting | EXT | 6.35 | 359 | 9350 | 24755.67 | 1.19 |  | 61.06405076 | -116.9008 | 736.6351
230 | 590 | 590 | CLUSTER | 80.6 |  | 17.86 | 0.22 | 43 | 82 | 17 |  | 2:24 | 72 | general | EXT | 6.35 | 359 | 9350 | 23761.76 | 1.14 |  | 61.06405076 | -116.9008 | 736.6351 |  | C
230 | 591 | 588 | metal loss-corrosion | 80.63 |  | 17.89 | 0.19 | 9 | 26 | 17 |  | 10:22 | 311 | circumferential slotting | EXT | 6.35 | 359 | 9350 | 24732.51 | 1.19 |  | 61.06405096 | -116.9008 | 736.6355
230 | 593 | 590 | metal loss-corrosion | 80.64 |  | 17.89 | 0.19 | 8 | 36 | 17 |  | 3:13 | 97 | circumferential slotting | EXT | 6.35 | 359 | 9350 | 24747.72 | 1.19 |  | 61.06405098 | -116.9008 | 736.6356
230 | 592 | 588 | metal loss-corrosion | 80.64 |  | 17.89 | 0.19 | 8 | 63 | 23 |  | 8:40 | 260 | circumferential slotting | EXT | 6.35 | 359 | 9350 | 24721.91 | 1.19 |  | 61.06405098 | -116.9008 | 736.6356
230 | 594 | 588 | metal loss-corrosion | 80.64 |  | 17.9 | 0.19 | 8 | 15 | 18 |  | 7:19 | 220 | circumferential slotting | EXT | 6.35 | 359 | 9350 | 24743.63 | 1.19 |  | 61.06405099 | -116.9008 | 736.6356
230 | 595 | 588 | metal loss-corrosion | 80.64 |  | 17.9 | 0.19 | 8 | 15 | 19 |  | 11:16 | 338 | circumferential slotting | EXT | 6.35 | 359 | 9350 | 24739.46 | 1.19 |  | 61.064051 | -116.9008 | 736.6356
230 | 596 | 588 | metal loss-corrosion | 80.65 |  | 17.91 | 0.17 | 8 | 15 | 24 |  | 10:51 | 325 | circumferential slotting | EXT | 6.35 | 359 | 9350 | 24717.29 | 1.19 |  | 61.06405108 | -116.9008 | 736.6358
230 | 597 | 588 | metal loss-corrosion | 80.66 |  | 17.92 | 0.16 | 8 | 16 | 16 |  | 7:33 | 226 | circumferential slotting | EXT | 6.35 | 359 | 9350 | 24751.74 | 1.19 |  | 61.06405115 | -116.9008 | 736.6359
230 | 598 | 588 | metal loss-corrosion | 80.67 |  | 17.93 | 0.16 | 13 | 60 | 18 |  | 6:00 | 180 | circumferential grooving | EXT | 6.35 | 359 | 9350 | 24646.31 | 1.18 |  | 61.0640512 | -116.9008 | 736.636
230 | 599 | 588 | metal loss-corrosion | 80.68 |  | 17.93 | 0.15 | 8 | 16 | 22 |  | 8:58 | 269 | circumferential slotting | EXT | 6.35 | 359 | 9350 | 24726.43 | 1.19 |  | 61.06405123 | -116.9008143 | 736.6361
230 | 600 | 588 | metal loss-corrosion | 80.68 |  | 17.94 | 0.15 | 10 | 77 | 16 |  | 9:32 | 286 | circumferential grooving | EXT | 6.35 | 359 | 9350 | 24721.9 | 1.19 |  | 61.06405125 | -116.9008 | 736.6362
230 | 601 | 588 | metal loss-corrosion | 80.68 |  | 17.94 | 0.14 | 9 | 15 | 16 |  | 8:23 | 251 | circumferential slotting | EXT | 6.35 | 359 | 9350 | 24737.55 | 1.19 |  | 61.06405126 | -116.9008 | 736.6362
230 | 602 | 588 | metal loss-corrosion | 80.68 |  | 17.94 | 0.14 | 11 | 15 | 14 |  | 10:59 | 330 | pitting | EXT | 6.35 | 359 | 9350 | 24719.26 | 1.19 |  | 61.06405128 | -116.9008 | 736.6362
230 | 603 | 588 | metal loss-corrosion | 80.69 |  | 17.94 | 0.14 | 8 | 15 | 20 |  | 5:43 | 172 | circumferential slotting | EXT | 6.35 | 359 | 9350 | 24735.21 | 1.19 |  | 61.0640513 | -116.9008 | 736.6363
230 | 604 | 588 | metal loss-corrosion | 80.69 |  | 17.95 | 0.14 | 23 | 46 | 16 |  | 11:24 | 342 | circumferential grooving | EXT | 6.35 | 359 | 9350 | 24417.47 | 1.17 |  | 61.06405132 | -116.9008 | 736.6363
230 | 605 | 588 | metal loss-corrosion | 80.69 |  | 17.95 | 0.13 | 8 | 71 | 17 |  | 3:08 | 94 | circumferential slotting | EXT | 6.35 | 359 | 9350 | 24747.72 | 1.19 |  | 61.06405133 | -116.9008 | 736.6363
230 | 606 | 588 | metal loss-corrosion | 80.7 |  | 17.95 | 0.13 | 8 | 15 | 21 |  | 4:57 | 149 | circumferential slotting | EXT | 6.35 | 359 | 9350 | 24730.87 | 1.19 |  | 61.06405137 | -116.9008 | 736.6364
230 | 607 |  | metal loss-corrosion | 80.72 |  | 17.97 | 0.11 | 9 | 30 | 21 |  | 1:09 | 35 | circumferential slotting | EXT | 6.35 | 359 | 9350 | 24711.32 | 1.19 |  | 61.06405148 | -116.9008 | 736.6367 |  | C
230 | 608 | 588 | metal loss-corrosion | 80.72 |  | 17.98 | 0.1 | 8 | 21 | 16 |  | 9:15 | 277 | circumferential slotting | EXT | 6.35 | 359 | 9350 | 24751.74 | 1.19 |  | 61.06405153 | -116.9008 | 736.6368
230 | 609 | 588 | metal loss-corrosion | 80.73 |  | 17.98 | 0.1 | 9 | 15 | 19 |  | 7:02 | 211 | circumferential slotting | EXT | 6.35 | 359 | 9350 | 24722.13 | 1.19 |  | 61.06405155 | -116.9008 | 736.6368
230 | 610 | 588 | metal loss-corrosion | 80.73 |  | 17.98 | 0.1 | 16 | 26 | 20 |  | 6:16 | 188 | pitting | EXT | 6.35 | 359 | 9350 | 24539.77 | 1.18 |  | 61.06405156 | -116.9008 | 736.6368
230 | 611 | 588 | metal loss-corrosion | 80.76 |  | 18.02 | 0.06 | 8 | 24 | 16 |  | 8:28 | 254 | circumferential slotting | EXT | 6.35 | 359 | 9350 | 24751.74 | 1.19 |  | 61.06405177 | -116.9008 | 736.6373
230 | 612 | 588 | metal loss-corrosion | 80.76 |  | 18.02 | 0.06 | 8 | 33 | 16 |  | 9:51 | 296 | circumferential slotting | EXT | 6.35 | 359 | 9350 | 24751.74 | 1.19 |  | 61.06405178 | -116.9008 | 736.6373
230 | 613 |  | metal loss-corrosion | 80.76 |  | 18.02 | 0.06 | 8 | 46 | 15 |  | 12:52 | 26 | circumferential slotting | EXT | 6.35 | 359 | 9350 | 24755.67 | 1.19 |  | 61.06405179 | -116.9008 | 736.6373 |  | C
230 | 614 | 588 | metal loss-corrosion | 80.78 |  | 18.04 | 0.04 | 8 | 15 | 19 |  | 6:42 | 201 | circumferential slotting | EXT | 6.35 | 359 | 9350 | 24739.46 | 1.19 |  | 61.06405189 | -116.9008 | 736.6375
230 | 616 | 588 | metal loss-corrosion | 80.79 |  | 18.05 | 0.03 | 8 | 15 | 14 |  | 4:59 | 150 | circumferential slotting | EXT | 6.35 | 359 | 9350 | 24759.53 | 1.19 |  | 61.06405197 | -116.9008 | 736.6377
230 | 617 | 588 | metal loss-corrosion | 80.79 |  | 18.05 | 0.03 | 8 | 63 | 17 |  | 3:38 | 109 | circumferential slotting | EXT | 6.35 | 359 | 9350 | 24747.72 | 1.19 |  | 61.06405197 | -116.9008 | 736.6377
230 | 615 | 588 | metal loss-corrosion | 80.79 |  | 18.05 | 0.03 | 8 | 31 | 22 |  | 5:57 | 178 | circumferential slotting | EXT | 6.35 | 359 | 9350 | 24726.43 | 1.19 |  | 61.06405197 | -116.9008 | 736.6377
230 | 618 | 588 | metal loss-corrosion | 80.8 |  | 18.05 | 0.03 | 8 | 55 | 17 |  | 10:58 | 329 | circumferential slotting | EXT | 6.35 | 359 | 9350 | 24747.72 | 1.19 |  | 61.06405199 | -116.9008 | 736.6377
230 | 619 | 588 | metal loss-corrosion | 80.8 |  | 18.05 | 0.03 | 8 | 22 | 22 |  | 7:33 | 227 | circumferential slotting | EXT | 6.35 | 359 | 9350 | 24726.43 | 1.19 |  | 61.06405199 | -116.9008 | 736.6378
240 | 621 | 621 | CLUSTER | 80.83 |  | 0 | 18.05 | 31 | 45 | 32 |  | 5:42 | 171 | general | EXT | 6.35 | 359 | 9350 | 23372.11 | 1.12 |  | 61.06405218 | -116.9008 | 736.6381 |  | C
240 |  |  | Girth Weld | 80.83 | 18.05 | 18.08 | 18.05 | [8 empty] | 6.35 | 359 | 9350 |  |  |  | 61.06405218 | -116.9008 | 736.6381
240 | 620 | 621 | metal loss-corrosion | 80.83 |  | 0 | 18.05 | 8 | 15 | 32 |  | 5:54 | 177 | circumferential slotting | EXT | 6.35 | 359 | 9350 | 24676.54 | 1.19 |  | 61.06405218 | -116.9008 | 736.6381
240 | 622 | 621 | metal loss-corrosion | 80.85 |  | 0.02 | 18.02 | 8 | 45 | 31 |  | 5:42 | 171 | circumferential slotting | EXT | 6.35 | 359 | 9350 | 24682.04 | 1.19 |  | 61.06405232 | -116.9008 | 736.6384
240 | 623 |  | metal loss-corrosion | 80.88 |  | 0.05 | 17.99 | 8 | 15 | 15 |  | 2:16 | 68 | circumferential slotting | EXT | 6.35 | 359 | 9350 | 24755.67 | 1.19 |  | 61.06405251 | -116.9008 | 736.6389 |  | C
240 | 625 | 627 | metal loss-corrosion | 80.89 |  | 0.07 | 17.98 | 14 | 23 | 14 |  | 12:52 | 26 | pitting | EXT | 6.35 | 359 | 9350 | 24668.68 | 1.19 |  | 61.06405261 | -116.9008 | 736.639
240 | 624 | 626 | metal loss-corrosion | 80.89 |  | 0.07 | 17.98 | 10 | 18 | 18 |  | 10:10 | 305 | pitting | EXT | 6.35 | 359 | 9350 | 24709.43 | 1.19 |  | 61.06405261 | -116.9008 | 736.639
240 | 627 | 627 | CLUSTER | 80.89 |  | 0.07 | 17.98 | 70 | 54 | 16 |  | 12:19 | 10 | general | EXT | 6.35 | 359 | 9350 | 23206.17 | 1.12 |  | 61.06405261 | -116.9008 | 736.639 |  | C
240 | 626 | 626 | CLUSTER | 80.89 |  | 0.07 | 17.98 | 170 | 517 | 31 |  | 1:28 | 44 | general | EXT | 6.35 | 359 | 9350 | 19736.54 | 0.95 |  | 61.06405261 | -116.9008 | 736.639 |  | C
240 | 628 | 627 | metal loss-corrosion | 80.91 |  | 0.08 | 17.96 | 8 | 16 | 14 |  | 12:19 | 10 | circumferential slotting | EXT | 6.35 | 359 | 9350 | 24759.53 | 1.19 |  | 61.06405271 | -116.9008 | 736.6391
240 | 629 | 626 | metal loss-corrosion | 80.92 |  | 0.09 | 17.95 | 9 | 15 | 17 |  | 5:57 | 179 | circumferential slotting | EXT | 6.35 | 359 | 9350 | 24732.51 | 1.19 |  | 61.06405276 | -116.9008 | 736.6391
240 | 630 | 626 | metal loss-corrosion | 80.92 |  | 0.1 | 17.95 | 10 | 23 | 16 |  | 6:48 | 204 | circumferential grooving | EXT | 6.35 | 359 | 9350 | 24721.9 | 1.19 |  | 61.06405279 | -116.9008 | 736.6392
240 | 631 | 626 | metal loss-corrosion | 80.94 |  | 0.12 | 17.93 | 10 | 15 | 16 |  | 9:22 | 281 | pitting | EXT | 6.35 | 359 | 9350 | 24721.9 | 1.19 |  | 61.0640529 | -116.9008 | 736.6393
240 | 632 | 626 | metal loss-corrosion | 80.94 |  | 0.12 | 17.93 | 8 | 30 | 18 |  | 8:28 | 254 | circumferential slotting | EXT | 6.35 | 359 | 9350 | 24743.63 | 1.19 |  | 61.06405292 | -116.9008 | 736.6393
240 | 633 | 626 | metal loss-corrosion | 80.94 |  | 0.12 | 17.93 | 8 | 25 | 16 |  | 9:45 | 292 | circumferential slotting | EXT | 6.35 | 359 | 9350 | 24751.74 | 1.19 |  | 61.06405293 | -116.9008 | 736.6393
240 | 634 | 626 | metal loss-corrosion | 80.95 |  | 0.12 | 17.92 | 8 | 15 | 13 |  | 7:39 | 230 | circumferential slotting | EXT | 6.35 | 359 | 9350 | 24763.31 | 1.19 |  | 61.06405294 | -116.9008 | 736.6393
240 | 635 | 627 | metal loss-corrosion | 80.95 |  | 0.13 | 17.92 | 10 | 26 | 16 |  | 12:49 | 25 | circumferential grooving | EXT | 6.35 | 359 | 9350 | 24721.9 | 1.19 |  | 61.06405298 | -116.9008 | 736.6394
240 | 636 | 626 | metal loss-corrosion | 80.96 |  | 0.13 | 17.91 | 8 | 15 | 21 |  | 3:16 | 98 | circumferential slotting | EXT | 6.35 | 359 | 9350 | 24730.87 | 1.19 |  | 61.06405301 | -116.9008 | 736.6394
240 | 637 | 626 | metal loss-corrosion | 80.96 |  | 0.13 | 17.91 | 8 | 25 | 16 |  | 2:28 | 74 | circumferential slotting | EXT | 6.35 | 359 | 9350 | 24751.74 | 1.19 |  | 61.06405302 | -116.9008 | 736.6394
240 | 638 | 626 | metal loss-corrosion | 80.96 |  | 0.14 | 17.91 | 8 | 34 | 23 |  | 3:32 | 106 | circumferential slotting | EXT | 6.35 | 359 | 9350 | 24721.91 | 1.19 |  | 61.06405303 | -116.9008 | 736.6394
240 | 639 | 626 | metal loss-corrosion | 80.97 |  | 0.14 | 17.9 | 8 | 15 | 21 |  | 8:22 | 251 | circumferential slotting | EXT | 6.35 | 359 | 9350 | 24730.87 | 1.19 |  | 61.06405308 | -116.9008 | 736.6395
240 | 640 | 626 | metal loss-corrosion | 80.98 |  | 0.15 | 17.89 | 8 | 15 | 17 |  | 4:59 | 149 | circumferential slotting | EXT | 6.35 | 359 | 9350 | 24747.72 | 1.19 |  | 61.06405313 | -116.9008 | 736.6395
240 | 641 | 626 | metal loss-corrosion | 80.98 |  | 0.16 | 17.89 | 8 | 21 | 31 |  | 7:30 | 225 | circumferential slotting | EXT | 6.35 | 359 | 9350 | 24682.04 | 1.19 |  | 61.06405316 | -116.9008 | 736.6396
240 | 642 | 626 | metal loss-corrosion | 80.98 |  | 0.16 | 17.89 | 26 | 15 | 14 |  | 8:11 | 245 | pitting | EXT | 6.35 | 359 | 9350 | 24397.08 | 1.17 |  | 61.06405317 | -116.9008 | 736.6396
240 | 643 | 626 | metal loss-corrosion | 80.98 |  | 0.16 | 17.89 | 8 | 54 | 25 |  | 2:38 | 79 | circumferential slotting | EXT | 6.35 | 359 | 9350 | 24712.58 | 1.19 |  | 61.06405318 | -116.9008 | 736.6396
240 | 644 | 626 | metal loss-corrosion | 80.99 |  | 0.16 | 17.89 | 8 | 20 | 24 |  | 4:06 | 123 | circumferential slotting | EXT | 6.35 | 359 | 9350 | 24717.29 | 1.19 |  | 61.06405318 | -116.9008 | 736.6396
240 | 645 | 626 | metal loss-corrosion | 80.99 |  | 0.16 | 17.89 | 8 | 42 | 18 |  | 5:38 | 169 | circumferential slotting | EXT | 6.35 | 359 | 9350 | 24743.63 | 1.19 |  | 61.06405319 | -116.9008 | 736.6396
240 | 646 | 626 | metal loss-corrosion | 80.99 |  | 0.16 | 17.88 | 10 | 57 | 21 |  | 8:35 | 257 | circumferential grooving | EXT | 6.35 | 359 | 9350 | 24689.77 | 1.19 |  | 61.0640532 | -116.9008 | 736.6396
240 | 647 | 626 | metal loss-corrosion | 81 |  | 0.17 | 17.87 | 8 | 15 | 17 |  | 6:47 | 203 | circumferential slotting | EXT | 6.35 | 359 | 9350 | 24747.72 | 1.19 |  | 61.06405326 | -116.9008 | 736.6397
240 | 649 | 649 | CLUSTER | 81 |  | 0.17 | 17.87 | 16 | 101 | 23 |  | 10:54 | 327 | circumferential grooving | EXT | 6.35 | 359 | 9350 | 24490.62 | 1.18 |  | 61.06405326 | -116.9008 | 736.6397 |  | C
240 | 648 | 649 | metal loss-corrosion | 81 |  | 0.17 | 17.87 | 8 | 44 | 23 |  | 10:54 | 327 | circumferential slotting | EXT | 6.35 | 359 | 9350 | 24721.91 | 1.19 |  | 61.06405326 | -116.9008 | 736.6397
240 | 650 | 626 | metal loss-corrosion | 81 |  | 0.18 | 17.87 | 8 | 29 | 24 |  | 1:28 | 44 | circumferential slotting | EXT | 6.35 | 359 | 9350 | 24717.29 | 1.19 |  | 61.06405329 | -116.9008 | 736.6397
240 | 651 | 649 | metal loss-corrosion | 81 |  | 0.18 | 17.87 | 11 | 28 | 20 |  | 12:11 | 5 | circumferential grooving | EXT | 6.35 | 359 | 9350 | 24674.32 | 1.19 |  | 61.0640533 | -116.9008 | 736.6397
240 | 652 | 626 | metal loss-corrosion | 81.01 |  | 0.18 | 17.87 | 8 | 31 | 17 |  | 3:40 | 110 | circumferential slotting | EXT | 6.35 | 359 | 9350 | 24747.72 | 1.19 |  | 61.06405331 | -116.9008 | 736.6397
240 | 653 | 626 | metal loss-corrosion | 81.05 |  | 0.22 | 17.83 | 8 | 35 | 17 |  | 2:31 | 76 | circumferential slotting | EXT | 6.35 | 359 | 9350 | 24747.72 | 1.19 |  | 61.06405357 | -116.9008184 | 736.64
240 | 655 | 655 | CLUSTER | 81.05 |  | 0.23 | 17.82 | 21 | 121 | 16 |  | 7:31 | 226 | circumferential grooving | EXT | 6.35 | 359 | 9350 | 24473.23 | 1.18 |  | 61.06405359 | -116.9008 | 736.64 |  | C
240 | 654 | 655 | metal loss-corrosion | 81.05 |  | 0.23 | 17.82 | 9 | 49 | 16 |  | 8:46 | 263 | circumferential slotting | EXT | 6.35 | 359 | 9350 | 24737.55 | 1.19 |  | 61.06405359 | -116.9008 | 736.64
240 | 656 | 655 | metal loss-corrosion | 81.06 |  | 0.23 | 17.82 | 8 | 19 | 13 |  | 7:31 | 226 | circumferential slotting | EXT | 6.35 | 359 | 9350 | 24763.31 | 1.19 |  | 61.06405362 | -116.9008 | 736.64
240 | 657 | 626 | metal loss-corrosion | 81.06 |  | 0.23 | 17.82 | 8 | 15 | 14 |  | 3:16 | 98 | circumferential slotting | EXT | 6.35 | 359 | 9350 | 24759.53 | 1.19 |  | 61.06405362 | -116.9008185 | 736.64
240 | 658 | 655 | metal loss-corrosion | 81.06 |  | 0.24 | 17.81 | 8 | 20 | 15 |  | 8:18 | 249 | circumferential slotting | EXT | 6.35 | 359 | 9350 | 24755.67 | 1.19 |  | 61.06405367 | -116.9008 | 736.6401
240 | 659 |  | metal loss-corrosion | 81.09 |  | 0.27 | 17.78 | 8 | 29 | 15 |  | 1:17 | 39 | circumferential slotting | EXT | 6.35 | 359 | 9350 | 24755.67 | 1.19 |  | 61.06405387 | -116.9008 | 736.6403 |  | C
240 | 660 | 661 | metal loss-corrosion | 81.11 |  | 0.29 | 17.76 | 8 | 15 | 12 |  | 7:28 | 224 | circumferential slotting | EXT | 6.35 | 359 | 9350 | 24767.03 | 1.19 |  | 61.06405397 | -116.9008 | 736.6404
240 | 661 | 661 | CLUSTER | 81.11 |  | 0.29 | 17.76 | 17 | 49 | 12 |  | 7:28 | 224 | circumferential grooving | EXT | 6.35 | 359 | 9350 | 24640.62 | 1.18 |  | 61.06405397 | -116.9008 | 736.6404 |  | C
240 | 662 | 661 | metal loss-corrosion | 81.12 |  | 0.29 | 17.75 | 10 | 17 | 12 |  | 8:02 | 241 | pitting | EXT | 6.35 | 359 | 9350 | 24745.47 | 1.19 |  | 61.06405402 | -116.9008192 | 736.6404
240 | 663 |  | metal loss-corrosion | 81.13 |  | 0.3 | 17.75 | 8 | 15 | 10 |  | 9:27 | 283 | circumferential slotting | EXT | 6.35 | 359 | 9350 | 24774.26 | 1.19 |  | 61.06405407 | -116.9008 | 736.6405 |  | C
240 | 664 |  | AGM | 87.58 |  | 6.76 | 11.29 | [8 empty] | 6.35 | 359 | 9350 |  |  |  | 61.06409483 | -116.9008904 | 736.577 | SPK AGM1
240 | 665 |  | metal loss-corrosion | 95.9 |  | 15.07 | 2.97 | 8 | 15 | 26 |  | 5:54 | 177 | circumferential slotting | INT | 6.35 | 359 | 9350 | 24707.76 | 1.19 |  | 61.06414871 | -116.901 | 736.6703 |  | C
240 | 666 |  | metal loss-corrosion | 96.44 |  | 15.61 | 2.43 | 14 | 31 | 11 |  | 5:49 | 175 | circumferential grooving | INT | 6.35 | 359 | 9350 | 24701.18 | 1.19 |  | 61.06415224 | -116.901 | 736.6812 |  | C
240 | 667 |  | metal loss-corrosion | 96.65 |  | 15.82 | 2.23 | 10 | 15 | 14 |  | 6:20 | 190 | pitting | INT | 6.35 | 359 | 9350 | 24733.91 | 1.19 |  | 61.06415359 | -116.901 | 736.6854 |  | C
240 | 668 | 669 | metal loss-corrosion | 96.85 |  | 16.02 | 2.02 | 8 | 15 | 16 |  | 5:50 | 175 | circumferential slotting | INT | 6.35 | 359 | 9350 | 24751.74 | 1.19 |  | 61.06415493 | -116.901 | 736.6894
240 | 669 | 669 | CLUSTER | 96.85 |  | 16.02 | 2.02 | 22 | 21 | 16 |  | 5:44 | 172 | pitting | INT | 6.35 | 359 | 9350 | 24445.61 | 1.17 |  | 61.06415493 | -116.901 | 736.6894 |  | C
240 | 670 | 669 | metal loss-corrosion | 96.86 |  | 16.04 | 2.01 | 8 | 15 | 14 |  | 5:44 | 172 | circumferential slotting | INT | 6.35 | 359 | 9350 | 24759.53 | 1.19 |  | 61.06415502 | -116.901 | 736.6897
240 | 671 |  | metal loss-corrosion | 96.92 |  | 16.09 | 1.95 | 9 | 15 | 11 |  | 5:37 | 169 | circumferential slotting | INT | 6.35 | 359 | 9350 | 24761.37 | 1.19 |  | 61.06415538 | -116.901 | 736.6907 |  | C
240 | 672 | 673 | metal loss-corrosion | 97.05 |  | 16.22 | 1.82 | 8 | 15 | 14 |  | 5:49 | 174 | circumferential slotting | INT | 6.35 | 359 | 9350 | 24759.53 | 1.19 |  | 61.06415623 | -116.901 | 736.6933
240 | 673 | 673 | CLUSTER | 97.05 |  | 16.22 | 1.82 | 137 | 27 | 15 |  | 5:44 | 172 | axial grooving | INT | 6.35 | 359 | 9350 | 22613.01 | 1.09 |  | 61.06415623 | -116.901 | 736.6933 |  | C
240 | 674 | 673 | metal loss-corrosion | 97.08 |  | 16.26 | 1.79 | 8 | 15 | 15 |  | 5:44 | 172 | circumferential slotting | INT | 6.35 | 359 | 9350 | 24755.67 | 1.19 |  | 61.06415645 | -116.9009935 | 736.694
240 | 675 | 673 | metal loss-corrosion | 97.12 |  | 16.3 | 1.75 | 8 | 15 | 14 |  | 5:49 | 174 | circumferential slotting | INT | 6.35 | 359 | 9350 | 24759.53 | 1.19 |  | 61.0641567 | -116.9009939 | 736.6947
240 | 676 | 673 | metal loss-corrosion | 97.15 |  | 16.32 | 1.72 | 8 | 15 | 14 |  | 5:46 | 173 | circumferential slotting | INT | 6.35 | 359 | 9350 | 24759.53 | 1.19 |  | 61.06415688 | -116.901 | 736.6953
240 | 677 | 673 | metal loss-corrosion | 97.18 |  | 16.35 | 1.69 | 8 | 17 | 13 |  | 5:54 | 177 | circumferential slotting | INT | 6.35 | 359 | 9350 | 24763.31 | 1.19 |  | 61.06415707 | -116.901 | 736.6959
240 | 678 |  | metal loss-corrosion | 97.49 |  | 16.66 | 1.38 | 8 | 15 | 14 |  | 5:44 | 172 | circumferential slotting | INT | 6.35 | 359 | 9350 | 24759.53 | 1.19 |  | 61.06415911 | -116.901 | 736.7021 |  | C
240 | 679 |  | metal loss-corrosion | 97.61 |  | 16.79 | 1.26 | 8 | 15 | 13 |  | 5:50 | 175 | circumferential slotting | INT | 6.35 | 359 | 9350 | 24763.31 | 1.19 |  | 61.0641599 | -116.901 | 736.7045 |  | C
240 | 680 |  | metal loss-corrosion | 98.05 |  | 17.22 | 0.83 | 8 | 15 | 11 |  | 5:49 | 175 | circumferential slotting | INT | 6.35 | 359 | 9350 | 24770.68 | 1.19 |  | 61.06416275 | -116.901 | 736.713 |  | C
240 | 681 |  | metal loss-corrosion | 98.57 |  | 17.75 | 0.3 | 9 | 15 | 16 |  | 1:12 | 36 | circumferential slotting | EXT | 6.35 | 359 | 9350 | 24737.55 | 1.19 |  | 61.06416617 | -116.901 | 736.7232 |  | C
240 | 683 | 683 | CLUSTER | 98.57 |  | 17.75 | 0.3 | 13 | 76 | 14 |  | 3:46 | 113 | circumferential grooving | EXT | 6.35 | 359 | 9350 | 24686.59 | 1.19 |  | 61.06416619 | -116.901 | 736.7232 |  | C
240 | 682 | 683 | metal loss-corrosion | 98.57 |  | 17.75 | 0.3 | 8 | 22 | 14 |  | 4:43 | 142 | circumferential slotting | EXT | 6.35 | 359 | 9350 | 24759.53 | 1.19 |  | 61.06416619 | -116.901 | 736.7232
240 | 684 | 683 | metal loss-corrosion | 98.58 |  | 17.75 | 0.29 | 8 | 27 | 14 |  | 3:46 | 113 | circumferential slotting | EXT | 6.35 | 359 | 9350 | 24759.53 | 1.19 |  | 61.06416622 | -116.901 | 736.7233
240 | 685 | 687 | metal loss-corrosion | 98.59 |  | 17.76 | 0.28 | 9 | 17 | 13 |  | 10:40 | 320 | circumferential slotting | EXT | 6.35 | 359 | 9350 | 24752.11 | 1.19 |  | 61.06416629 | -116.9010097 | 736.7235
240 | 686 | 687 | metal loss-corrosion | 98.59 |  | 17.76 | 0.28 | 10 | 34 | 16 |  | 11:13 | 336 | circumferential grooving | EXT | 6.35 | 359 | 9350 | 24721.9 | 1.19 |  | 61.06416629 | -116.9010097 | 736.7235
240 | 687 | 687 | CLUSTER | 98.59 |  | 17.76 | 0.28 | 10 | 65 | 16 |  | 10:40 | 320 | circumferential grooving | EXT | 6.35 | 359 | 9350 | 24721.9 | 1.19 |  | 61.06416629 | -116.9010097 | 736.7235 |  | C
240 | 688 | 689 | metal loss-corrosion | 98.62 |  | 17.8 | 0.25 | 8 | 20 | 15 |  | 12:55 | 28 | circumferential slotting | EXT | 6.35 | 359 | 9350 | 24755.67 | 1.19 |  | 61.06416651 | -116.901 | 736.7242
240 | 689 | 689 | CLUSTER | 98.62 |  | 17.8 | 0.25 | 235 | 688 | 55 |  | 12:00 | 0 | general | EXT | 6.35 | 359 | 9350 | 14726.87 | 0.71 |  | 61.06416651 | -116.901 | 736.7242 |  | B
240 | 690 | 689 | metal loss-corrosion | 98.63 |  | 17.8 | 0.25 | 9 | 51 | 19 |  | 1:44 | 52 | circumferential slotting | EXT | 6.35 | 359 | 9350 | 24722.13 | 1.19 |  | 61.06416653 | -116.901 | 736.7242
240 | 691 | 689 | metal loss-corrosion | 98.64 |  | 17.81 | 0.23 | 8 | 37 | 18 |  | 11:38 | 349 | circumferential slotting | EXT | 6.35 | 359 | 9350 | 24743.63 | 1.19 |  | 61.06416662 | -116.901 | 736.7245
240 | 692 | 689 | metal loss-corrosion | 98.66 |  | 17.83 | 0.21 | 8 | 29 | 21 |  | 3:38 | 109 | circumferential slotting | EXT | 6.35 | 359 | 9350 | 24730.87 | 1.19 |  | 61.06416675 | -116.901 | 736.7249
240 | 693 | 689 | metal loss-corrosion | 98.67 |  | 17.84 | 0.21 | 8 | 36 | 20 |  | 7:37 | 229 | circumferential slotting | EXT | 6.35 | 359 | 9350 | 24735.21 | 1.19 |  | 61.06416679 | -116.901 | 736.725
240 | 694 | 689 | metal loss-corrosion | 98.67 |  | 17.85 | 0.2 | 9 | 30 | 16 |  | 5:52 | 176 | circumferential slotting | EXT | 6.35 | 359 | 9350 | 24737.55 | 1.19 |  | 61.06416685 | -116.901 | 736.7252
240 | 695 | 689 | metal loss-corrosion | 98.68 |  | 17.85 | 0.19 | 10 | 26 | 31 |  | 12:02 | 1 | circumferential grooving | EXT | 6.35 | 359 | 9350 | 24614.72 | 1.18 |  | 61.06416688 | -116.901 | 736.7253
240 | 696 | 689 | metal loss-corrosion | 98.68 |  | 17.85 | 0.19 | 11 | 76 | 18 |  | 10:22 | 311 | circumferential grooving | EXT | 6.35 | 359 | 9350 | 24689.88 | 1.19 |  | 61.06416688 | -116.901 | 736.7253
240 | 698 | 689 | metal loss-corrosion | 98.68 |  | 17.86 | 0.19 | 8 | 15 | 20 |  | 9:32 | 286 | circumferential slotting | EXT | 6.35 | 359 | 9350 | 24735.21 | 1.19 |  | 61.06416689 | -116.9010107 | 736.7253
240 | 697 | 689 | metal loss-corrosion | 98.68 |  | 17.86 | 0.19 | 8 | 15 | 18 |  | 4:36 | 138 | circumferential slotting | EXT | 6.35 | 359 | 9350 | 24743.63 | 1.19 |  | 61.06416689 | -116.9010107 | 736.7253
240 | 699 | 689 | metal loss-corrosion | 98.69 |  | 17.86 | 0.19 | 13 | 38 | 55 |  | 1:25 | 43 | circumferential grooving | EXT | 6.35 | 359 | 9350 | 24045.93 | 1.16 |  | 61.06416692 | -116.901 | 736.7254
240 | 700 | 689 | metal loss-corrosion | 98.69 |  | 17.87 | 0.18 | 10 | 53 | 20 |  | 2:57 | 88 | circumferential grooving | EXT | 6.35 | 359 | 9350 | 24696.45 | 1.19 |  | 61.06416698 | -116.901 | 736.7256
240 | 701 | 689 | metal loss-corrosion | 98.69 |  | 17.87 | 0.18 | 8 | 27 | 17 |  | 6:54 | 207 | circumferential slotting | EXT | 6.35 | 359 | 9350 | 24747.72 | 1.19 |  | 61.06416698 | -116.901 | 736.7256
240 | 702 | 689 | metal loss-corrosion | 98.7 |  | 17.87 | 0.17 | 14 | 15 | 15 |  | 5:22 | 161 | pitting | EXT | 6.35 | 359 | 9350 | 24657.44 | 1.18 |  | 61.064167 | -116.901 | 736.7256
240 | 703 | 689 | metal loss-corrosion | 98.7 |  | 17.87 | 0.17 | 8 | 15 | 22 |  | 3:58 | 119 | circumferential slotting | EXT | 6.35 | 359 | 9350 | 24726.43 | 1.19 |  | 61.064167 | -116.901 | 736.7256
240 | 704 | 689 | metal loss-corrosion | 98.7 |  | 17.87 | 0.17 | 8 | 15 | 24 |  | 10:01 | 301 | circumferential slotting | EXT | 6.35 | 359 | 9350 | 24717.29 | 1.19 |  | 61.06416702 | -116.9010109 | 736.7257
240 | 705 | 689 | metal loss-corrosion | 98.71 |  | 17.88 | 0.17 | 8 | 26 | 16 |  | 5:43 | 171 | circumferential slotting | EXT | 6.35 | 359 | 9350 | 24751.74 | 1.19 |  | 61.06416705 | -116.901 | 736.7258
240 | 706 | 689 | metal loss-corrosion | 98.71 |  | 17.88 | 0.17 | 8 | 15 | 24 |  | 1:28 | 44 | circumferential slotting | EXT | 6.35 | 359 | 9350 | 24717.29 | 1.19 |  | 61.06416706 | -116.901 | 736.7258
240 | 708 | 689 | metal loss-corrosion | 98.71 |  | 17.88 | 0.16 | 8 | 35 | 20 |  | 7:46 | 233 | circumferential slotting | EXT | 6.35 | 359 | 9350 | 24735.21 | 1.19 |  | 61.06416707 | -116.901011 | 736.7258
240 | 707 | 689 | metal loss-corrosion | 98.71 |  | 17.88 | 0.16 | 8 | 15 | 18 |  | 9:45 | 293 | circumferential slotting | EXT | 6.35 | 359 | 9350 | 24743.63 | 1.19 |  | 61.06416707 | -116.901011 | 736.7258
240 | 709 | 689 | metal loss-corrosion | 98.71 |  | 17.89 | 0.16 | 8 | 15 | 15 |  | 6:40 | 200 | circumferential slotting | EXT | 6.35 | 359 | 9350 | 24755.67 | 1.19 |  | 61.06416711 | -116.901 | 736.7259
240 | 710 | 689 | metal loss-corrosion | 98.72 |  | 17.9 | 0.15 | 8 | 15 | 25 |  | 3:15 | 97 | circumferential slotting | EXT | 6.35 | 359 | 9350 | 24712.58 | 1.19 |  | 61.06416717 | -116.901 | 736.7261
240 | 711 | 689 | metal loss-corrosion | 98.74 |  | 17.92 | 0.13 | 8 | 15 | 27 |  | 11:34 | 347 | circumferential slotting | EXT | 6.35 | 359 | 9350 | 24702.84 | 1.19 |  | 61.06416728 | -116.901 | 736.7265
240 | 713 | 689 | metal loss-corrosion | 98.75 |  | 17.92 | 0.13 | 8 | 30 | 20 |  | 12:06 | 3 | circumferential slotting | EXT | 6.35 | 359 | 9350 | 24735.21 | 1.19 |  | 61.06416732 | -116.901 | 736.7266
240 | 712 | 689 | metal loss-corrosion | 98.75 |  | 17.92 | 0.13 | 8 | 15 | 15 |  | 6:21 | 191 | circumferential slotting | EXT | 6.35 | 359 | 9350 | 24755.67 | 1.19 |  | 61.06416732 | -116.901 | 736.7266
240 | 715 | 689 | metal loss-corrosion | 98.75 |  | 17.93 | 0.12 | 8 | 15 | 19 |  | 9:01 | 271 | circumferential slotting | EXT | 6.35 | 359 | 9350 | 24739.46 | 1.19 |  | 61.06416735 | -116.901 | 736.7267
240 | 714 | 689 | metal loss-corrosion | 98.75 |  | 17.93 | 0.12 | 8 | 25 | 17 |  | 9:34 | 287 | circumferential slotting | EXT | 6.35 | 359 | 9350 | 24747.72 | 1.19 |  | 61.06416735 | -116.901 | 736.7267
240 | 716 | 689 | metal loss-corrosion | 98.75 |  | 17.93 | 0.12 | 8 | 25 | 24 |  | 1:07 | 34 | circumferential slotting | EXT | 6.35 | 359 | 9350 | 24717.29 | 1.19 |  | 61.06416736 | -116.901 | 736.7267
240 | 717 | 689 | metal loss-corrosion | 98.76 |  | 17.93 | 0.11 | 8 | 21 | 24 |  | 2:04 | 62 | circumferential slotting | EXT | 6.35 | 359 | 9350 | 24717.29 | 1.19 |  | 61.06416741 | -116.901 | 736.7268
240 | 718 | 689 | metal loss-corrosion | 98.76 |  | 17.94 | 0.11 | 8 | 72 | 15 |  | 7:32 | 226 | circumferential slotting | EXT | 6.35 | 359 | 9350 | 24755.67 | 1.19 |  | 61.06416742 | -116.901 | 736.7269
240 | 719 | 689 | metal loss-corrosion | 98.76 |  | 17.94 | 0.11 | 11 | 53 | 22 |  | 3:31 | 106 | circumferential grooving | EXT | 6.35 | 359 | 9350 | 24658.13 | 1.18 |  | 61.06416743 | -116.901 | 736.7269
240 | 722 | 689 | metal loss-corrosion | 98.77 |  | 17.94 | 0.11 | 9 | 21 | 19 |  | 5:26 | 163 | circumferential slotting | EXT | 6.35 | 359 | 9350 | 24722.13 | 1.19 |  | 61.06416744 | -116.9010116 | 736.7269
240 | 720 | 689 | metal loss-corrosion | 98.77 |  | 17.94 | 0.11 | 8 | 21 | 31 |  | 2:41 | 81 | circumferential slotting | EXT | 6.35 | 359 | 9350 | 24682.04 | 1.19 |  | 61.06416744 | -116.9010116 | 736.7269
240 | 721 | 689 | metal loss-corrosion | 98.77 |  | 17.94 | 0.11 | 9 | 29 | 14 |  | 10:13 | 307 | circumferential slotting | EXT | 6.35 | 359 | 9350 | 24747.35 | 1.19 |  | 61.06416744 | -116.9010116 | 736.7269
240 | 723 | 689 | metal loss-corrosion | 98.77 |  | 17.94 | 0.11 | 8 | 15 | 17 |  | 7:05 | 212 | circumferential slotting | EXT | 6.35 | 359 | 9350 | 24747.72 | 1.19 |  | 61.06416745 | -116.901 | 736.727
240 | 724 | 689 | metal loss-corrosion | 98.79 |  | 17.96 | 0.08 | 8 | 18 | 19 |  | 11:27 | 344 | circumferential slotting | EXT | 6.35 | 359 | 9350 | 24739.46 | 1.19 |  | 61.06416759 | -116.901 | 736.7274
240 | 725 | 689 | metal loss-corrosion | 98.8 |  | 17.97 | 0.08 | 13 | 25 | 13 |  | 6:04 | 182 | pitting | EXT | 6.35 | 359 | 9350 | 24696.2 | 1.19 |  | 61.06416765 | -116.901 | 736.7276
240 | 726 | 689 | metal loss-corrosion | 98.8 |  | 17.97 | 0.07 | 8 | 23 | 37 |  | 2:35 | 78 | circumferential slotting | EXT | 6.35 | 359 | 9350 | 24647.05 | 1.18 |  | 61.06416766 | -116.901 | 736.7276
240 | 727 | 689 | metal loss-corrosion | 98.8 |  | 17.98 | 0.07 | 8 | 15 | 16 |  | 4:35 | 138 | circumferential slotting | EXT | 6.35 | 359 | 9350 | 24751.74 | 1.19 |  | 61.06416768 | -116.901012 | 736.7277
240 | 728 | 689 | metal loss-corrosion | 98.8 |  | 17.98 | 0.07 | 8 | 17 | 16 |  | 9:49 | 295 | circumferential slotting | EXT | 6.35 | 359 | 9350 | 24751.74 | 1.19 |  | 61.06416769 | -116.901 | 736.7277
240 | 729 | 689 | metal loss-corrosion | 98.81 |  | 17.98 | 0.07 | 8 | 15 | 27 |  | 3:11 | 96 | circumferential slotting | EXT | 6.35 | 359 | 9350 | 24702.84 | 1.19 |  | 61.0641677 | -116.901 | 736.7277
240 | 730 | 689 | metal loss-corrosion | 98.81 |  | 17.98 | 0.07 | 8 | 15 | 17 |  | 2:14 | 67 | circumferential slotting | EXT | 6.35 | 359 | 9350 | 24747.72 | 1.19 |  | 61.0641677 | -116.901 | 736.7277
240 | 731 | 689 | metal loss-corrosion | 98.81 |  | 17.98 | 0.07 | 8 | 15 | 16 |  | 3:53 | 116 | circumferential slotting | EXT | 6.35 | 359 | 9350 | 24751.74 | 1.19 |  | 61.06416771 | -116.901 | 736.7277
240 | 732 | 689 | metal loss-corrosion | 98.82 |  | 17.99 | 0.05 | 8 | 15 | 20 |  | 1:21 | 40 | circumferential slotting | EXT | 6.35 | 359 | 9350 | 24735.21 | 1.19 |  | 61.06416778 | -116.901 | 736.728
240 | 733 | 689 | metal loss-corrosion | 98.83 |  | 18 | 0.04 | 8 | 15 | 15 |  | 2:02 | 61 | circumferential slotting | EXT | 6.35 | 359 | 9350 | 24755.67 | 1.19 |  | 61.06416786 | -116.901 | 736.7282
240 | 734 | 689 | metal loss-corrosion | 98.84 |  | 18.01 | 0.03 | 8 | 37 | 13 |  | 11:49 | 355 | circumferential slotting | EXT | 6.35 | 359 | 9350 | 24763.31 | 1.19 |  | 61.06416793 | -116.901 | 736.7284
240 | 735 | 689 | metal loss-corrosion | 98.84 |  | 18.02 | 0.03 | 8 | 80 | 18 |  | 7:39 | 229 | circumferential slotting | EXT | 6.35 | 359 | 9350 | 24743.63 | 1.19 |  | 61.06416793 | -116.901 | 736.7284
240 | 736 | 689 | metal loss-corrosion | 98.84 |  | 18.02 | 0.03 | 8 | 50 | 28 |  | 2:52 | 86 | circumferential slotting | EXT | 6.35 | 359 | 9350 | 24697.81 | 1.19 |  | 61.06416794 | -116.901 | 736.7284
240 | 737 | 689 | metal loss-corrosion | 98.84 |  | 18.02 | 0.03 | 8 | 21 | 16 |  | 6:27 | 194 | circumferential slotting | EXT | 6.35 | 359 | 9350 | 24751.74 | 1.19 |  | 61.06416795 | -116.901 | 736.7285
240 | 738 | 689 | metal loss-corrosion | 98.84 |  | 18.02 | 0.03 | 8 | 84 | 18 |  | 9:41 | 291 | circumferential slotting | EXT | 6.35 | 359 | 9350 | 24743.63 | 1.19 |  | 61.06416795 | -116.901 | 736.7285
240 | 739 | 689 | metal loss-corrosion | 98.84 |  | 18.02 | 0.03 | 9 | 75 | 19 |  | 12:49 | 25 | circumferential slotting | EXT | 6.35 | 359 | 9350 | 24722.13 | 1.19 |  | 61.06416795 | -116.901 | 736.7285
240 | 740 | 689 | metal loss-corrosion | 98.84 |  | 18.02 | 0.03 | 8 | 20 | 16 |  | 4:38 | 139 | circumferential slotting | EXT | 6.35 | 359 | 9350 | 24751.74 | 1.19 |  | 61.06416796 | -116.901 | 736.7285
240 | 741 | 689 | metal loss-corrosion | 98.85 |  | 18.02 | 0.02 | 8 | 26 | 23 |  | 5:12 | 156 | circumferential slotting | EXT | 6.35 | 359 | 9350 | 24721.91 | 1.19 |  | 61.06416798 | -116.9010125 | 736.7286
240 | 742 | 689 | metal loss-corrosion | 98.85 |  | 18.02 | 0.02 | 8 | 22 | 24 |  | 5:49 | 175 | circumferential slotting | EXT | 6.35 | 359 | 9350 | 24717.29 | 1.19 |  | 61.06416799 | -116.901 | 736.7286
250 |  |  | Girth Weld | 98.87 | 18.07 | 18.05 | 18.07 | [8 empty] | 6.35 | 359 | 9350 |  |  |  | 61.06416814 | -116.901 | 736.729
250 | 743 | 744 | metal loss-corrosion | 98.89 |  | 0.02 | 18.05 | 8 | 15 | 22 |  | 5:40 | 170 | circumferential slotting | EXT | 6.35 | 359 | 9350 | 24726.43 | 1.19 |  | 61.06416826 | -116.901 | 736.7294
250 | 744 | 744 | CLUSTER | 98.89 |  | 0.02 | 18.05 | 172 | 688 | 37 |  | 12:00 | 0 | general | EXT | 6.35 | 359 | 9350 | 18642.75 | 0.9 |  | 61.06416826 | -116.901 | 736.7294 |  | C
250 | 745 |  | metal loss-corrosion | 98.89 |  | 0.02 | 18.05 | 11 | 65 | 18 |  | 1:24 | 42 | circumferential grooving | EXT | 6.35 | 359 | 9350 | 24689.88 | 1.19 |  | 61.06416827 | -116.901 | 736.7294 |  | C
250 | 746 | 744 | metal loss-corrosion | 98.9 |  | 0.02 | 18.05 | 9 | 59 | 22 |  | 9:52 | 296 | circumferential slotting | EXT | 6.35 | 359 | 9350 | 24705.75 | 1.19 |  | 61.06416829 | -116.901 | 736.7295
250 | 747 | 744 | metal loss-corrosion | 98.92 |  | 0.05 | 18.02 | 8 | 21 | 20 |  | 6:09 | 185 | circumferential slotting | EXT | 6.35 | 359 | 9350 | 24735.21 | 1.19 |  | 61.06416848 | -116.901 | 736.7301
250 | 748 | 744 | metal loss-corrosion | 98.93 |  | 0.06 | 18.01 | 8 | 15 | 17 |  | 5:36 | 168 | circumferential slotting | EXT | 6.35 | 359 | 9350 | 24747.72 | 1.19 |  | 61.06416851 | -116.901 | 736.7301
250 | 749 | 744 | metal loss-corrosion | 98.94 |  | 0.07 | 18 | 10 | 22 | 17 |  | 9:50 | 295 | circumferential grooving | EXT | 6.35 | 359 | 9350 | 24715.72 | 1.19 |  | 61.0641686 | -116.901 | 736.7304
250 | 750 | 744 | metal loss-corrosion | 98.94 |  | 0.07 | 18 | 8 | 21 | 20 |  | 8:04 | 242 | circumferential slotting | EXT | 6.35 | 359 | 9350 | 24735.21 | 1.19 |  | 61.06416861 | -116.901 | 736.7304
250 | 751 | 744 | metal loss-corrosion | 98.95 |  | 0.08 | 17.99 | 8 | 15 | 18 |  | 1:14 | 37 | circumferential slotting | EXT | 6.35 | 359 | 9350 | 24743.63 | 1.19 |  | 61.06416863 | -116.901 | 736.7305
250 | 752 | 744 | metal loss-corrosion | 98.96 |  | 0.09 | 17.98 | 8 | 16 | 16 |  | 6:07 | 184 | circumferential slotting | EXT | 6.35 | 359 | 9350 | 24751.74 | 1.19 |  | 61.0641687 | -116.9010137 | 736.7307
250 | 753 | 744 | metal loss-corrosion | 98.97 |  | 0.1 | 17.97 | 8 | 15 | 17 |  | 4:37 | 139 | circumferential slotting | EXT | 6.35 | 359 | 9350 | 24747.72 | 1.19 |  | 61.06416878 | -116.901 | 736.7309
250 | 754 | 744 | metal loss-corrosion | 98.97 |  | 0.1 | 17.97 | 9 | 28 | 18 |  | 8:10 | 245 | circumferential slotting | EXT | 6.35 | 359 | 9350 | 24727.37 | 1.19 |  | 61.0641688 | -116.901 | 736.731
250 | 755 | 744 | metal loss-corrosion | 98.98 |  | 0.11 | 17.96 | 8 | 15 | 18 |  | 5:17 | 159 | circumferential slotting | EXT | 6.35 | 359 | 9350 | 24743.63 | 1.19 |  | 61.06416883 | -116.9010139 | 736.7311
250 | 756 | 744 | metal loss-corrosion | 98.98 |  | 0.11 | 17.96 | 10 | 59 | 18 |  | 12:47 | 23 | circumferential grooving | EXT | 6.35 | 359 | 9350 | 24709.43 | 1.19 |  | 61.06416883 | -116.901 | 736.7311
250 | 757 | 744 | metal loss-corrosion | 98.98 |  | 0.11 | 17.96 | 8 | 15 | 17 |  | 9:02 | 271 | circumferential slotting | EXT | 6.35 | 359 | 9350 | 24747.72 | 1.19 |  | 61.06416885 | -116.901 | 736.7311
250 | 758 | 744 | metal loss-corrosion | 98.98 |  | 0.11 | 17.96 | 8 | 17 | 19 |  | 3:56 | 118 | circumferential slotting | EXT | 6.35 | 359 | 9350 | 24739.46 | 1.19 |  | 61.06416885 | -116.901 | 736.7312
250 | 759 | 744 | metal loss-corrosion | 98.99 |  | 0.12 | 17.95 | 8 | 17 | 23 |  | 2:50 | 85 | circumferential slotting | EXT | 6.35 | 359 | 9350 | 24721.91 | 1.19 |  | 61.0641689 | -116.901 | 736.7313
250 | 760 | 744 | metal loss-corrosion | 98.99 |  | 0.12 | 17.95 | 8 | 25 | 18 |  | 9:49 | 295 | circumferential slotting | EXT | 6.35 | 359 | 9350 | 24743.63 | 1.19 |  | 61.06416893 | -116.901 | 736.7314
250 | 761 | 744 | metal loss-corrosion | 99 |  | 0.13 | 17.94 | 10 | 15 | 18 |  | 10:43 | 322 | pitting | EXT | 6.35 | 359 | 9350 | 24709.43 | 1.19 |  | 61.06416895 | -116.901 | 736.7315
250 | 763 | 744 | metal loss-corrosion | 99 |  | 0.13 | 17.94 | 8 | 15 | 21 |  | 5:43 | 172 | circumferential slotting | EXT | 6.35 | 359 | 9350 | 24730.87 | 1.19 |  | 61.064169 | -116.901 | 736.7316
250 | 764 | 744 | metal loss-corrosion | 99 |  | 0.13 | 17.94 | 8 | 15 | 16 |  | 8:02 | 241 | circumferential slotting | EXT | 6.35 | 359 | 9350 | 24751.74 | 1.19 |  | 61.064169 | -116.901 | 736.7316
250 | 762 | 744 | metal loss-corrosion | 99 |  | 0.13 | 17.94 | 8 | 15 | 18 |  | 2:23 | 72 | circumferential slotting | EXT | 6.35 | 359 | 9350 | 24743.63 | 1.19 |  | 61.064169 | -116.901 | 736.7316
250 | 765 | 744 | metal loss-corrosion | 99.02 |  | 0.15 | 17.92 | 10 | 24 | 16 |  | 3:14 | 97 | circumferential grooving | EXT | 6.35 | 359 | 9350 | 24721.9 | 1.19 |  | 61.0641691 | -116.901 | 736.7319
250 | 766 | 744 | metal loss-corrosion | 99.03 |  | 0.16 | 17.91 | 9 | 51 | 18 |  | 4:49 | 145 | circumferential slotting | EXT | 6.35 | 359 | 9350 | 24727.37 | 1.19 |  | 61.06416918 | -116.901 | 736.7321
250 | 767 | 744 | metal loss-corrosion | 99.04 |  | 0.17 | 17.9 | 8 | 51 | 37 |  | 12:31 | 15 | circumferential slotting | EXT | 6.35 | 359 | 9350 | 24647.05 | 1.18 |  | 61.06416925 | -116.9010146 | 736.7324
250 | 768 | 744 | metal loss-corrosion | 99.04 |  | 0.17 | 17.9 | 8 | 15 | 23 |  | 2:30 | 75 | circumferential slotting | EXT | 6.35 | 359 | 9350 | 24721.91 | 1.19 |  | 61.06416926 | -116.901 | 736.7324
250 | 769 | 744 | metal loss-corrosion | 99.05 |  | 0.17 | 17.89 | 10 | 15 | 17 |  | 8:54 | 267 | pitting | EXT | 6.35 | 359 | 9350 | 24715.72 | 1.19 |  | 61.06416928 | -116.901 | 736.7324
250 | 771 | 744 | metal loss-corrosion | 99.05 |  | 0.18 | 17.89 | 8 | 15 | 20 |  | 2:02 | 61 | circumferential slotting | EXT | 6.35 | 359 | 9350 | 24735.21 | 1.19 |  | 61.06416928 | -116.901 | 736.7325
250 | 770 | 744 | metal loss-corrosion | 99.05 |  | 0.18 | 17.89 | 9 | 62 | 16 |  | 7:01 | 210 | circumferential slotting | EXT | 6.35 | 359 | 9350 | 24737.55 | 1.19 |  | 61.06416928 | -116.901 | 736.7325
250 | 773 | 744 | metal loss-corrosion | 99.05 |  | 0.18 | 17.89 | 9 | 44 | 22 |  | 10:04 | 302 | circumferential slotting | EXT | 6.35 | 359 | 9350 | 24705.75 | 1.19 |  | 61.06416929 | -116.901 | 736.7325
250 | 772 | 744 | metal loss-corrosion | 99.05 |  | 0.18 | 17.89 | 9 | 34 | 14 |  | 9:18 | 279 | circumferential slotting | EXT | 6.35 | 359 | 9350 | 24747.35 | 1.19 |  | 61.06416929 | -116.901 | 736.7325
250 | 774 | 744 | metal loss-corrosion | 99.06 |  | 0.18 | 17.89 | 8 | 44 | 25 |  | 11:12 | 336 | circumferential slotting | EXT | 6.35 | 359 | 9350 | 24712.58 | 1.19 |  | 61.06416933 | -116.901 | 736.7326
250 | 775 |  | metal loss-corrosion | 99.11 |  | 0.23 | 17.84 | 14 | 19 | 10 |  | 6:53 | 206 | pitting | EXT | 6.35 | 359 | 9350 | 24711.63 | 1.19 |  | 61.06416966 | -116.901 | 736.7335 |  | C
250 | 776 |  | metal loss-corrosion | 99.11 |  | 0.23 | 17.83 | 10 | 64 | 21 |  | 9:59 | 300 | circumferential grooving | EXT | 6.35 | 359 | 9350 | 24689.77 | 1.19 |  | 61.06416967 | -116.901 | 736.7336 |  | C
250 | 777 |  | metal loss-corrosion | 99.11 |  | 0.24 | 17.83 | 14 | 75 | 19 |  | 12:40 | 20 | circumferential grooving | EXT | 6.35 | 359 | 9350 | 24610.33 | 1.18 |  | 61.06416968 | -116.9010153 | 736.7336 |  | C
250 | 778 |  | metal loss-corrosion | 99.3 |  | 0.42 | 17.65 | 8 | 15 | 12 |  | 5:49 | 174 | circumferential slotting | INT | 6.35 | 359 | 9350 | 24767.03 | 1.19 |  | 61.06417089 | -116.901 | 736.7371 |  | C
250 | 779 |  | metal loss-corrosion | 99.34 |  | 0.47 | 17.6 | 8 | 15 | 12 |  | 5:49 | 174 | circumferential slotting | INT | 6.35 | 359 | 9350 | 24767.03 | 1.19 |  | 61.0641712 | -116.901 | 736.738 |  | C
250 | 780 | 781 | metal loss-corrosion | 99.45 |  | 0.58 | 17.49 | 8 | 15 | 16 |  | 5:46 | 173 | circumferential slotting | INT | 6.35 | 359 | 9350 | 24751.74 | 1.19 |  | 61.06417189 | -116.901 | 736.7399
250 | 781 | 781 | CLUSTER | 99.45 |  | 0.58 | 17.49 | 69 | 17 | 16 |  | 5:44 | 172 | axial grooving | INT | 6.35 | 359 | 9350 | 23224.74 | 1.12 |  | 61.06417189 | -116.901 | 736.7399 |  | C
250 | 782 | 781 | metal loss-corrosion | 99.47 |  | 0.59 | 17.48 | 8 | 15 | 13 |  | 5:44 | 172 | circumferential slotting | INT | 6.35 | 359 | 9350 | 24763.31 | 1.19 |  | 61.064172 | -116.901 | 736.7402
250 | 783 | 781 | metal loss-corrosion | 99.51 |  | 0.64 | 17.43 | 8 | 15 | 13 |  | 5:46 | 173 | circumferential slotting | INT | 6.35 | 359 | 9350 | 24763.31 | 1.19 |  | 61.06417228 | -116.901 | 736.741
250 | 784 |  | metal loss-corrosion | 99.65 |  | 0.78 | 17.29 | 8 | 16 | 13 |  | 5:51 | 176 | circumferential slotting | INT | 6.35 | 359 | 9350 | 24763.31 | 1.19 |  | 61.06417323 | -116.901 | 736.7437 |  | C
250 | 785 | 786 | metal loss-corrosion | 116.57 |  | 17.7 | 0.37 | 8 | 41 | 19 |  | 5:18 | 159 | circumferential slotting | EXT | 6.35 | 359 | 9350 | 24739.46 | 1.19 |  | 61.06428214 | -116.9012 | 737.0064
250 | 786 | 786 | CLUSTER | 116.57 |  | 17.7 | 0.37 | 348 | 688 | 46 |  | 12:00 | 0 | general | EXT | 6.35 | 359 | 9350 | 16144.64 | 0.78 |  | 61.06428214 | -116.9012 | 737.0064 |  | B
250 | 787 | 786 | metal loss-corrosion | 116.58 |  | 17.71 | 0.36 | 8 | 15 | 20 |  | 6:13 | 187 | circumferential slotting | EXT | 6.35 | 359 | 9350 | 24735.21 | 1.19 |  | 61.06428218 | -116.9012 | 737.0064
250 | 788 | 789 | metal loss-corrosion | 116.59 |  | 17.72 | 0.35 | 8 | 32 | 15 |  | 2:10 | 65 | circumferential slotting | EXT | 6.35 | 359 | 9350 | 24755.67 | 1.19 |  | 61.06428224 | -116.9012 | 737.0065
250 | 789 | 789 | CLUSTER | 116.59 |  | 17.72 | 0.35 | 13 | 54 | 16 |  | 1:48 | 54 | circumferential grooving | EXT | 6.35 | 359 | 9350 | 24666.83 | 1.19 |  | 61.06428224 | -116.9012 | 737.0065 |  | C
250 | 790 | 789 | metal loss-corrosion | 116.59 |  | 17.72 | 0.35 | 8 | 15 | 16 |  | 1:48 | 54 | circumferential slotting | EXT | 6.35 | 359 | 9350 | 24751.74 | 1.19 |  | 61.06428227 | -116.9012 | 737.0065
250 | 791 | 786 | metal loss-corrosion | 116.61 |  | 17.74 | 0.33 | 8 | 17 | 15 |  | 5:19 | 159 | circumferential slotting | EXT | 6.35 | 359 | 9350 | 24755.67 | 1.19 |  | 61.06428237 | -116.9012 | 737.0066
250 | 792 | 786 | metal loss-corrosion | 116.65 |  | 17.78 | 0.29 | 9 | 17 | 18 |  | 6:12 | 186 | circumferential slotting | EXT | 6.35 | 359 | 9350 | 24727.37 | 1.19 |  | 61.06428262 | -116.9012 | 737.0067
250 | 793 |  | metal loss-corrosion | 116.65 |  | 17.78 | 0.29 | 8 | 15 | 13 |  | 2:05 | 62 | circumferential slotting | EXT | 6.35 | 359 | 9350 | 24763.31 | 1.19 |  | 61.06428262 | -116.9012 | 737.0067 |  | C
250 | 794 |  | metal loss-corrosion | 116.66 |  | 17.79 | 0.28 | 9 | 43 | 23 |  | 9:19 | 280 | circumferential slotting | EXT | 6.35 | 359 | 9350 | 24700.07 | 1.19 |  | 61.06428268 | -116.9012 | 737.0068 |  | C
250 | 795 |  | metal loss-corrosion | 116.66 |  | 17.79 | 0.28 | 26 | 65 | 21 |  | 11:43 | 351 | circumferential grooving | EXT | 6.35 | 359 | 9350 | 24154.29 | 1.16 |  | 61.0642827 | -116.9012073 | 737.0068 |  | C
250 | 796 | 786 | metal loss-corrosion | 116.68 |  | 17.8 | 0.27 | 8 | 42 | 23 |  | 6:53 | 206 | circumferential slotting | EXT | 6.35 | 359 | 9350 | 24721.91 | 1.19 |  | 61.06428278 | -116.9012 | 737.0069
250 | 797 | 786 | metal loss-corrosion | 116.68 |  | 17.8 | 0.27 | 9 | 18 | 25 |  | 7:57 | 239 | circumferential slotting | EXT | 6.35 | 359 | 9350 | 24688.35 | 1.19 |  | 61.06428278 | -116.9012 | 737.0069
250 | 798 | 786 | metal loss-corrosion | 116.69 |  | 17.81 | 0.26 | 12 | 78 | 20 |  | 3:43 | 111 | circumferential grooving | EXT | 6.35 | 359 | 9350 | 24650.47 | 1.18 |  | 61.06428284 | -116.9012 | 737.0069
250 | 799 | 786 | metal loss-corrosion | 116.69 |  | 17.82 | 0.25 | 8 | 15 | 17 |  | 5:43 | 171 | circumferential slotting | EXT | 6.35 | 359 | 9350 | 24747.72 | 1.19 |  | 61.06428288 | -116.9012 | 737.0069
250 | 800 | 786 | metal loss-corrosion | 116.72 |  | 17.84 | 0.22 | 8 | 30 | 24 |  | 10:15 | 308 | circumferential slotting | EXT | 6.35 | 359 | 9350 | 24717.29 | 1.19 |  | 61.06428304 | -116.9012 | 737.0071
250 | 801 | 786 | metal loss-corrosion | 116.73 |  | 17.86 | 0.21 | 19 | 77 | 32 |  | 5:16 | 158 | circumferential grooving | EXT | 6.35 | 359 | 9350 | 24152.01 | 1.16 |  | 61.06428311 | -116.9012 | 737.0071
250 | 802 | 786 | metal loss-corrosion | 116.73 |  | 17.86 | 0.21 | 16 | 15 | 39 |  | 6:51 | 206 | pitting | EXT | 6.35 | 359 | 9350 | 24170.09 | 1.16 |  | 61.06428315 | -116.9012 | 737.0071
250 | 803 | 786 | metal loss-corrosion | 116.74 |  | 17.87 | 0.2 | 11 | 52 | 40 |  | 7:44 | 232 | circumferential grooving | EXT | 6.35 | 359 | 9350 | 24476.32 | 1.18 |  | 61.06428317 | -116.9012 | 737.0072
250 | 804 | 786 | metal loss-corrosion | 116.75 |  | 17.88 | 0.19 | 12 | 36 | 44 |  | 9:40 | 290 | circumferential grooving | EXT | 6.35 | 359 | 9350 | 24356.3 | 1.17 |  | 61.06428323 | -116.9012 | 737.0072
250 | 805 | 786 | metal loss-corrosion | 116.75 |  | 17.88 | 0.19 | 13 | 44 | 46 |  | 11:01 | 331 | circumferential grooving | EXT | 6.35 | 359 | 9350 | 24245.74 | 1.17 |  | 61.06428325 | -116.9012 | 737.0072
250 | 806 | 786 | metal loss-corrosion | 116.75 |  | 17.88 | 0.19 | 10 | 50 | 22 |  | 3:53 | 117 | circumferential grooving | EXT | 6.35 | 359 | 9350 | 24682.95 | 1.19 |  | 61.06428326 | -116.9012 | 737.0072
250 | 807 | 786 | metal loss-corrosion | 116.75 |  | 17.88 | 0.19 | 8 | 19 | 28 |  | 12:58 | 29 | circumferential slotting | EXT | 6.35 | 359 | 9350 | 24697.81 | 1.19 |  | 61.06428327 | -116.9012 | 737.0072
250 | 808 | 786 | metal loss-corrosion | 116.77 |  | 17.89 | 0.18 | 9 | 62 | 31 |  | 1:58 | 59 | circumferential slotting | EXT | 6.35 | 359 | 9350 | 24650 | 1.18 |  | 61.06428335 | -116.9012 | 737.0073
250 | 809 | 786 | metal loss-corrosion | 116.77 |  | 17.9 | 0.17 | 11 | 25 | 42 |  | 10:07 | 304 | circumferential grooving | EXT | 6.35 | 359 | 9350 | 24451 | 1.18 |  | 61.06428337 | -116.9012 | 737.0073
250 | 810 | 786 | metal loss-corrosion | 116.78 |  | 17.91 | 0.16 | 8 | 15 | 31 |  | 12:07 | 3 | circumferential slotting | EXT | 6.35 | 359 | 9350 | 24682.04 | 1.19 |  | 61.06428345 | -116.9012 | 737.0074
250 | 811 | 786 | metal loss-corrosion | 116.78 |  | 17.91 | 0.16 | 11 | 40 | 17 |  | 7:26 | 223 | circumferential grooving | EXT | 6.35 | 359 | 9350 | 24697.44 | 1.19 |  | 61.06428346 | -116.9012 | 737.0074
250 | 812 | 786 | metal loss-corrosion | 116.79 |  | 17.92 | 0.15 | 8 | 15 | 18 |  | 4:22 | 131 | circumferential slotting | EXT | 6.35 | 359 | 9350 | 24743.63 | 1.19 |  | 61.06428351 | -116.9012 | 737.0074
250 | 813 | 786 | metal loss-corrosion | 116.82 |  | 17.95 | 0.12 | 8 | 49 | 27 |  | 9:41 | 291 | circumferential slotting | EXT | 6.35 | 359 | 9350 | 24702.84 | 1.19 |  | 61.06428369 | -116.9012091 | 737.0075
250 | 814 | 786 | metal loss-corrosion | 116.82 |  | 17.95 | 0.12 | 14 | 79 | 22 |  | 10:57 | 329 | circumferential grooving | EXT | 6.35 | 359 | 9350 | 24572.54 | 1.18 |  | 61.0642837 | -116.9012 | 737.0075
250 | 815 | 786 | metal loss-corrosion | 116.82 |  | 17.95 | 0.12 | 8 | 26 | 19 |  | 12:34 | 17 | circumferential slotting | EXT | 6.35 | 359 | 9350 | 24739.46 | 1.19 |  | 61.0642837 | -116.9012 | 737.0075
250 | 816 | 786 | metal loss-corrosion | 116.82 |  | 17.95 | 0.12 | 8 | 15 | 21 |  | 1:49 | 54 | circumferential slotting | EXT | 6.35 | 359 | 9350 | 24730.87 | 1.19 |  | 61.0642837 | -116.9012 | 737.0075
250 | 817 | 786 | metal loss-corrosion | 116.83 |  | 17.95 | 0.12 | 14 | 15 | 14 |  | 8:56 | 268 | pitting | EXT | 6.35 | 359 | 9350 | 24668.68 | 1.19 |  | 61.06428372 | -116.9012 | 737.0076
250 | 818 | 786 | metal loss-corrosion | 116.83 |  | 17.96 | 0.11 | 21 | 74 | 20 |  | 1:58 | 59 | circumferential grooving | EXT | 6.35 | 359 | 9350 | 24374.52 | 1.17 |  | 61.06428374 | -116.9012 | 737.0076
250 | 819 | 786 | metal loss-corrosion | 116.83 |  | 17.96 | 0.11 | 10 | 31 | 14 |  | 8:18 | 249 | circumferential grooving | EXT | 6.35 | 359 | 9350 | 24733.91 | 1.19 |  | 61.06428375 | -116.9012092 | 737.0076
250 | 820 | 786 | metal loss-corrosion | 116.84 |  | 17.97 | 0.1 | 8 | 15 | 20 |  | 9:53 | 296 | circumferential slotting | EXT | 6.35 | 359 | 9350 | 24735.21 | 1.19 |  | 61.06428382 | -116.9012 | 737.0076
250 | 822 | 786 | metal loss-corrosion | 116.85 |  | 17.98 | 0.09 | 8 | 15 | 16 |  | 3:46 | 113 | circumferential slotting | EXT | 6.35 | 359 | 9350 | 24751.74 | 1.19 |  | 61.06428388 | -116.9012 | 737.0077
250 | 821 | 786 | metal loss-corrosion | 116.85 |  | 17.98 | 0.09 | 8 | 15 | 15 |  | 1:13 | 37 | circumferential slotting | EXT | 6.35 | 359 | 9350 | 24755.67 | 1.19 |  | 61.06428388 | -116.9012 | 737.0077
250 | 823 |  | metal loss-corrosion | 116.85 |  | 17.98 | 0.09 | 8 | 15 | 13 |  | 5:18 | 159 | circumferential slotting | EXT | 6.35 | 359 | 9350 | 24763.31 | 1.19 |  | 61.06428389 | -116.9012 | 737.0077 |  | C
250 | 824 | 786 | metal loss-corrosion | 116.88 |  | 18 | 0.07 | 8 | 15 | 21 |  | 9:49 | 295 | circumferential slotting | EXT | 6.35 | 359 | 9350 | 24730.87 | 1.19 |  | 61.06428403 | -116.9012 | 737.0078
250 | 825 | 786 | metal loss-corrosion | 116.89 |  | 18.01 | 0.06 | 8 | 15 | 20 |  | 7:06 | 213 | circumferential slotting | EXT | 6.35 | 359 | 9350 | 24735.21 | 1.19 |  | 61.06428409 | -116.9012 | 737.0078
250 | 826 | 786 | metal loss-corrosion | 116.91 |  | 18.04 | 0.03 | 8 | 65 | 26 |  | 10:04 | 302 | circumferential slotting | EXT | 6.35 | 359 | 9350 | 24707.76 | 1.19 |  | 61.06428426 | -116.9012 | 737.0079
250 | 827 | 786 | metal loss-corrosion | 116.91 |  | 18.04 | 0.03 | 8 | 76 | 15 |  | 7:48 | 234 | circumferential slotting | EXT | 6.35 | 359 | 9350 | 24755.67 | 1.19 |  | 61.06428426 | -116.9012 | 737.0079
250 | 828 | 786 | metal loss-corrosion | 116.91 |  | 18.04 | 0.03 | 8 | 52 | 23 |  | 11:30 | 345 | circumferential slotting | EXT | 6.35 | 359 | 9350 | 24721.91 | 1.19 |  | 61.06428426 | -116.9012 | 737.0079
250 | 829 |  | metal loss-corrosion | 116.92 |  | 18.04 | 0.03 | 10 | 45 | 17 |  | 5:01 | 150 | circumferential grooving | EXT | 6.35 | 359 | 9350 | 24715.72 | 1.19 |  | 61.06428428 | -116.9012 | 737.008 |  | C
260 |  |  | Girth Weld | 116.94 | 17.94 | 18.07 | 17.94 | [8 empty] | 6.35 | 359 | 9350 |  |  |  | 61.06428444 | -116.9012 | 737.0081
260 | 830 |  | metal loss-corrosion | 116.95 |  | 0.01 | 17.92 | 9 | 70 | 27 |  | 11:04 | 332 | circumferential slotting | EXT | 6.35 | 359 | 9350 | 24676.12 | 1.19 |  | 61.06428451 | -116.9012 | 737.0081 |  | C
260 | 831 |  | metal loss-corrosion | 116.96 |  | 0.02 | 17.92 | 11 | 72 | 27 |  | 1:15 | 38 | circumferential grooving | EXT | 6.35 | 359 | 9350 | 24614.63 | 1.18 |  | 61.06428455 | -116.9012 | 737.0082 |  | C
260 | 833 | 833 | CLUSTER | 117.01 |  | 0.07 | 17.87 | 256 | 417 | 62 |  | 7:03 | 212 | general | EXT | 6.35 | 359 | 9350 | 13179.69 | 0.63 |  | 61.06428488 | -116.9012 | 737.0084 |  | B
260 | 832 | 833 | metal loss-corrosion | 117.01 |  | 0.07 | 17.87 | 8 | 36 | 25 |  | 1:38 | 49 | circumferential slotting | EXT | 6.35 | 359 | 9350 | 24712.58 | 1.19 |  | 61.06428488 | -116.9012 | 737.0084
260 | 834 | 833 | metal loss-corrosion | 117.02 |  | 0.07 | 17.86 | 8 | 38 | 13 |  | 7:52 | 236 | circumferential slotting | EXT | 6.35 | 359 | 9350 | 24763.31 | 1.19 |  | 61.0642849 | -116.9012 | 737.0084
260 | 835 | 833 | metal loss-corrosion | 117.02 |  | 0.08 | 17.86 | 8 | 25 | 23 |  | 12:45 | 23 | circumferential slotting | EXT | 6.35 | 359 | 9350 | 24721.91 | 1.19 |  | 61.06428491 | -116.9012 | 737.0084
260 | 836 | 833 | metal loss-corrosion | 117.02 |  | 0.08 | 17.86 | 8 | 40 | 13 |  | 8:53 | 266 | circumferential slotting | EXT | 6.35 | 359 | 9350 | 24763.31 | 1.19 |  | 61.06428493 | -116.9012 | 737.0084
260 | 837 | 833 | metal loss-corrosion | 117.02 |  | 0.08 | 17.86 | 8 | 16 | 20 |  | 10:33 | 316 | circumferential slotting | EXT | 6.35 | 359 | 9350 | 24735.21 | 1.19 |  | 61.06428494 | -116.9012 | 737.0085
260 | 838 | 833 | metal loss-corrosion | 117.03 |  | 0.09 | 17.85 | 23 | 15 | 17 |  | 11:16 | 338 | pitting | EXT | 6.35 | 359 | 9350 | 24389.51 | 1.17 |  | 61.064285 | -116.9012 | 737.0085
260 | 839 | 833 | metal loss-corrosion | 117.05 |  | 0.1 | 17.83 | 9 | 18 | 17 |  | 11:39 | 349 | circumferential slotting | EXT | 6.35 | 359 | 9350 | 24732.51 | 1.19 |  | 61.06428508 | -116.9012 | 737.0086
260 | 840 | 833 | metal loss-corrosion | 117.05 |  | 0.11 | 17.83 | 8 | 15 | 21 |  | 12:13 | 7 | circumferential slotting | EXT | 6.35 | 359 | 9350 | 24730.87 | 1.19 |  | 61.06428512 | -116.9012 | 737.0086
260 | 841 | 833 | metal loss-corrosion | 117.06 |  | 0.12 | 17.82 | 9 | 15 | 20 |  | 9:38 | 289 | circumferential slotting | EXT | 6.35 | 359 | 9350 | 24716.78 | 1.19 |  | 61.06428516 | -116.9012 | 737.0086
260 | 842 | 833 | metal loss-corrosion | 117.07 |  | 0.13 | 17.81 | 8 | 15 | 32 |  | 10:32 | 316 | circumferential slotting | EXT | 6.35 | 359 | 9350 | 24676.54 | 1.19 |  | 61.06428522 | -116.9012 | 737.0087
260 | 843 |  | metal loss-corrosion | 117.07 |  | 0.13 | 17.81 | 8 | 24 | 16 |  | 7:02 | 211 | circumferential slotting | EXT | 6.35 | 359 | 9350 | 24751.74 | 1.19 |  | 61.06428524 | -116.9012 | 737.0087 |  | C
260 | 844 | 833 | metal loss-corrosion | 117.1 |  | 0.16 | 17.77 | 8 | 24 | 62 |  | 10:22 | 311 | circumferential slotting | EXT | 6.35 | 359 | 9350 | 24422.44 | 1.17 |  | 61.06428545 | -116.9012 | 737.0088
260 | 845 | 846 | metal loss-corrosion | 117.11 |  | 0.17 | 17.77 | 10 | 35 | 16 |  | 2:41 | 81 | circumferential grooving | EXT | 6.35 | 359 | 9350 | 24721.9 | 1.19 |  | 61.06428549 | -116.9012 | 737.0088
260 | 846 | 846 | CLUSTER | 117.11 |  | 0.17 | 17.77 | 80 | 384 | 36 |  | 2:41 | 81 | general | EXT | 6.35 | 359 | 9350 | 20414.02 | 0.98 |  | 61.06428549 | -116.9012 | 737.0088 |  | C
260 | 847 | 833 | metal loss-corrosion | 117.11 |  | 0.17 | 17.77 | 14 | 30 | 43 |  | 12:34 | 17 | circumferential grooving | EXT | 6.35 | 359 | 9350 | 24228.39 | 1.16 |  | 61.06428549 | -116.9012 | 737.0089
260 | 849 | 833 | metal loss-corrosion | 117.11 |  | 0.17 | 17.76 | 8 | 60 | 58 |  | 11:18 | 339 | circumferential slotting | EXT | 6.35 | 359 | 9350 | 24470.68 | 1.18 |  | 61.06428552 | -116.9012 | 737.0089
260 | 848 | 846 | metal loss-corrosion | 117.11 |  | 0.17 | 17.76 | 9 | 48 | 30 |  | 8:33 | 256 | circumferential slotting | EXT | 6.35 | 359 | 9350 | 24656.75 | 1.18 |  | 61.06428552 | -116.9012 | 737.0089
260 | 850 | 846 | metal loss-corrosion | 117.12 |  | 0.18 | 17.76 | 8 | 28 | 22 |  | 7:39 | 229 | circumferential slotting | EXT | 6.35 | 359 | 9350 | 24726.43 | 1.19 |  | 61.06428553 | -116.9012 | 737.0089
260 | 851 | 846 | metal loss-corrosion | 117.14 |  | 0.19 | 17.74 | 8 | 16 | 18 |  | 8:02 | 241 | circumferential slotting | EXT | 6.35 | 359 | 9350 | 24743.63 | 1.19 |  | 61.06428564 | -116.9012 | 737.009
260 | 852 | 846 | metal loss-corrosion | 117.14 |  | 0.2 | 17.74 | 15 | 44 | 36 |  | 5:14 | 157 | circumferential grooving | EXT | 6.35 | 359 | 9350 | 24301.65 | 1.17 |  | 61.06428568 | -116.9012 | 737.009
260 | 853 | 846 | metal loss-corrosion | 117.14 |  | 0.2 | 17.74 | 8 | 26 | 25 |  | 3:16 | 98 | circumferential slotting | EXT | 6.35 | 359 | 9350 | 24712.58 | 1.19 |  | 61.06428569 | -116.9012 | 737.009
260 | 854 | 833 | metal loss-corrosion | 117.14 |  | 0.2 | 17.73 | 8 | 15 | 36 |  | 12:21 | 10 | circumferential slotting | EXT | 6.35 | 359 | 9350 | 24653.23 | 1.18 |  | 61.06428569 | -116.9012 | 737.009
260 | 855 | 846 | metal loss-corrosion | 117.15 |  | 0.21 | 17.73 | 8 | 15 | 23 |  | 4:24 | 132 | circumferential slotting | EXT | 6.35 | 359 | 9350 | 24721.91 | 1.19 |  | 61.06428574 | -116.9012 | 737.009
260 | 856 | 833 | metal loss-corrosion | 117.16 |  | 0.22 | 17.71 | 8 | 29 | 22 |  | 11:51 | 356 | circumferential slotting | EXT | 6.35 | 359 | 9350 | 24726.43 | 1.19 |  | 61.06428582 | -116.9012 | 737.0091
260 | 857 | 833 | metal loss-corrosion | 117.17 |  | 0.22 | 17.71 | 9 | 40 | 22 |  | 1:05 | 33 | circumferential slotting | EXT | 6.35 | 359 | 9350 | 24705.75 | 1.19 |  | 61.06428583 | -116.9012 | 737.0091
260 | 858 | 846 | metal loss-corrosion | 117.18 |  | 0.24 | 17.7 | 8 | 69 | 23 |  | 6:41 | 201 | circumferential slotting | EXT | 6.35 | 359 | 9350 | 24721.91 | 1.19 |  | 61.0642859 | -116.9012 | 737.0091
260 | 859 | 833 | metal loss-corrosion | 117.18 |  | 0.24 | 17.7 | 15 | 86 | 27 |  | 9:10 | 275 | circumferential grooving | EXT | 6.35 | 359 | 9350 | 24463.27 | 1.18 |  | 61.06428592 | -116.9012 | 737.0091
260 | 860 | 833 | metal loss-corrosion | 117.18 |  | 0.24 | 17.7 | 8 | 15 | 17 |  | 2:04 | 62 | circumferential slotting | EXT | 6.35 | 359 | 9350 | 24747.72 | 1.19 |  | 61.06428594 | -116.9012 | 737.0092
260 | 861 | 846 | metal loss-corrosion | 117.18 |  | 0.24 | 17.7 | 8 | 34 | 15 |  | 3:03 | 92 | circumferential slotting | EXT | 6.35 | 359 | 9350 | 24755.67 | 1.19 |  | 61.06428594 | -116.9012 | 737.0092
260 | 862 | 833 | metal loss-corrosion | 117.19 |  | 0.24 | 17.69 | 8 | 15 | 15 |  | 11:29 | 345 | circumferential slotting | EXT | 6.35 | 359 | 9350 | 24755.67 | 1.19 |  | 61.06428595 | -116.9012 | 737.0092
260 | 863 | 833 | metal loss-corrosion | 117.2 |  | 0.26 | 17.68 | 8 | 26 | 14 |  | 11:54 | 357 | circumferential slotting | EXT | 6.35 | 359 | 9350 | 24759.53 | 1.19 |  | 61.06428604 | -116.9012 | 737.0092
260 | 864 | 833 | metal loss-corrosion | 117.22 |  | 0.28 | 17.65 | 8 | 15 | 16 |  | 11:14 | 337 | circumferential slotting | EXT | 6.35 | 359 | 9350 | 24751.74 | 1.19 |  | 61.0642862 | -116.9012 | 737.0093
260 | 865 | 833 | metal loss-corrosion | 117.23 |  | 0.29 | 17.65 | 9 | 29 | 19 |  | 8:01 | 241 | circumferential slotting | EXT | 6.35 | 359 | 9350 | 24722.13 | 1.19 |  | 61.06428625 | -116.9012 | 737.0094
260 | 866 | 833 | metal loss-corrosion | 117.24 |  | 0.29 | 17.64 | 8 | 22 | 15 |  | 10:25 | 312 | circumferential slotting | EXT | 6.35 | 359 | 9350 | 24755.67 | 1.19 |  | 61.06428626 | -116.9012 | 737.0094
260 | 867 | 833 | metal loss-corrosion | 117.25 |  | 0.3 | 17.63 | 8 | 15 | 14 |  | 7:18 | 219 | circumferential slotting | EXT | 6.35 | 359 | 9350 | 24759.53 | 1.19 |  | 61.06428633 | -116.9012 | 737.0094
260 | 868 | 833 | metal loss-corrosion | 117.26 |  | 0.32 | 17.62 | 10 | 15 | 13 |  | 7:03 | 212 | pitting | EXT | 6.35 | 359 | 9350 | 24739.74 | 1.19 |  | 61.06428641 | -116.9012 | 737.0095
260 | 869 |  | metal loss-corrosion | 117.29 |  | 0.35 | 17.59 | 8 | 34 | 17 |  | 8:58 | 269 | circumferential slotting | EXT | 6.35 | 359 | 9350 | 24747.72 | 1.19 |  | 61.06428662 | -116.9012 | 737.0096 |  | C
260 | 870 | 871 | metal loss-corrosion | 117.3 |  | 0.36 | 17.57 | 8 | 17 | 16 |  | 2:49 | 85 | circumferential slotting | EXT | 6.35 | 359 | 9350 | 24751.74 | 1.19 |  | 61.06428669 | -116.9012 | 737.0097
260 | 871 | 871 | CLUSTER | 117.3 |  | 0.36 | 17.57 | 40 | 17 | 16 |  | 2:49 | 85 | axial grooving | EXT | 6.35 | 359 | 9350 | 23915.05 | 1.15 |  | 61.06428669 | -116.9012 | 737.0097 |  | C
260 | 873 | 873 | CLUSTER | 117.32 |  | 0.38 | 17.55 | 32 | 68 | 23 |  | 12:20 | 10 | general | EXT | 6.35 | 359 | 9350 | 23809.29 | 1.14 |  | 61.06428681 | -116.9012 | 737.0098 |  | C
260 | 872 | 873 | metal loss-corrosion | 117.32 |  | 0.38 | 17.55 | 8 | 28 | 23 |  | 1:01 | 31 | circumferential slotting | EXT | 6.35 | 359 | 9350 | 24721.91 | 1.19 |  | 61.06428681 | -116.9012 | 737.0098
260 | 874 | 871 | metal loss-corrosion | 117.34 |  | 0.39 | 17.54 | 8 | 16 | 14 |  | 2:49 | 85 | circumferential slotting | EXT | 6.35 | 359 | 9350 | 24759.53 | 1.19 |  | 61.06428689 | -116.9012 | 737.0098
260 | 875 | 873 | metal loss-corrosion | 117.35 |  | 0.4 | 17.53 | 10 | 15 | 17 |  | 12:20 | 10 | pitting | EXT | 6.35 | 359 | 9350 | 24715.72 | 1.19 |  | 61.06428695 | -116.9012 | 737.0098
260 | 876 | 878 | metal loss-corrosion | 117.37 |  | 0.43 | 17.51 | 8 | 15 | 17 |  | 7:35 | 228 | circumferential slotting | EXT | 6.35 | 359 | 9350 | 24747.72 | 1.19 |  | 61.06428708 | -116.9012 | 737.0099
260 | 877 | 878 | metal loss-corrosion | 117.37 |  | 0.43 | 17.51 | 8 | 22 | 16 |  | 8:07 | 243 | circumferential slotting | EXT | 6.35 | 359 | 9350 | 24751.74 | 1.19 |  | 61.06428708 | -116.9012 | 737.0099
260 | 878 | 878 | CLUSTER | 117.37 |  | 0.43 | 17.51 | 8 | 52 | 17 |  | 7:35 | 228 | circumferential slotting | EXT | 6.35 | 359 | 9350 | 24747.72 | 1.19 |  | 61.06428708 | -116.9012 | 737.0099 |  | C
260 | 879 |  | metal loss-corrosion | 117.38 |  | 0.44 | 17.49 | 9 | 28 | 14 |  | 5:25 | 162 | circumferential slotting | EXT | 6.35 | 359 | 9350 | 24747.35 | 1.19 |  | 61.06428718 | -116.9012 | 737.01 |  | C
260 | 880 | 881 | metal loss-corrosion | 117.41 |  | 0.47 | 17.47 | 8 | 29 | 18 |  | 10:58 | 329 | circumferential slotting | EXT | 6.35 | 359 | 9350 | 24743.63 | 1.19 |  | 61.06428734 | -116.9012 | 737.0101
260 | 881 | 881 | CLUSTER | 117.41 |  | 0.47 | 17.47 | 54 | 105 | 18 |  | 10:42 | 321 | general | EXT | 6.35 | 359 | 9350 | 23368.7 | 1.12 |  | 61.06428734 | -116.9012 | 737.0101 |  | C
260 | 882 | 884 | metal loss-corrosion | 117.41 |  | 0.47 | 17.47 | 9 | 15 | 11 |  | 2:57 | 88 | circumferential slotting | EXT | 6.35 | 359 | 9350 | 24761.37 | 1.19 |  | 61.06428735 | -116.9012 | 737.0101
260 | 883 | 881 | metal loss-corrosion | 117.41 |  | 0.47 | 17.47 | 8 | 21 | 15 |  | 12:06 | 3 | circumferential slotting | EXT | 6.35 | 359 | 9350 | 24755.67 | 1.19 |  | 61.06428735 | -116.9012 | 737.0101
260 | 884 | 884 | CLUSTER | 117.41 |  | 0.47 | 17.47 | 18 | 46 | 15 |  | 2:57 | 88 | circumferential grooving | EXT | 6.35 | 359 | 9350 | 24570.34 | 1.18 |  | 61.06428735 | -116.9012 | 737.0101 |  | C
260 | 885 | 884 | metal loss-corrosion | 117.42 |  | 0.48 | 17.46 | 8 | 15 | 15 |  | 3:29 | 105 | circumferential slotting | EXT | 6.35 | 359 | 9350 | 24755.67 | 1.19 |  | 61.06428741 | -116.9012 | 737.0102
260 | 886 | 881 | metal loss-corrosion | 117.45 |  | 0.51 | 17.42 | 8 | 16 | 14 |  | 12:15 | 8 | circumferential slotting | EXT | 6.35 | 359 | 9350 | 24759.53 | 1.19 |  | 61.06428762 | -116.9012 | 737.0103
260 | 887 | 881 | metal loss-corrosion | 117.46 |  | 0.51 | 17.42 | 8 | 29 | 13 |  | 10:42 | 321 | circumferential slotting | EXT | 6.35 | 359 | 9350 | 24763.31 | 1.19 |  | 61.06428763 | -116.9012 | 737.0103
260 | 888 | 889 | metal loss-corrosion | 117.46 |  | 0.52 | 17.41 | 15 | 15 | 13 |  | 6:20 | 190 | pitting | EXT | 6.35 | 359 | 9350 | 24662.34 | 1.19 |  | 61.06428768 | -116.9012 | 737.0104
260 | 889 | 889 | CLUSTER | 117.46 |  | 0.52 | 17.41 | 34 | 120 | 22 |  | 5:28 | 164 | general | EXT | 6.35 | 359 | 9350 | 23775.17 | 1.14 |  | 61.06428768 | -116.9012 | 737.0104 |  | C
260 | 890 | 889 | metal loss-corrosion | 117.47 |  | 0.53 | 17.41 | 10 | 34 | 15 |  | 5:28 | 164 | circumferential grooving | EXT | 6.35 | 359 | 9350 | 24727.96 | 1.19 |  | 61.06428771 | -116.9012 | 737.0104
260 | 891 |  | metal loss-corrosion | 117.47 |  | 0.53 | 17.4 | 8 | 60 | 17 |  | 8:41 | 261 | circumferential slotting | EXT | 6.35 | 359 | 9350 | 24747.72 | 1.19 |  | 61.06428774 | -116.9012 | 737.0104 |  | C
260 | 892 | 889 | metal loss-corrosion | 117.49 |  | 0.55 | 17.39 | 8 | 20 | 22 |  | 7:12 | 216 | circumferential slotting | EXT | 6.35 | 359 | 9350 | 24726.43 | 1.19 |  | 61.06428785 | -116.9012 | 737.0105
260 | 893 |  | metal loss-corrosion | 117.51 |  | 0.57 | 17.37 | 8 | 15 | 15 |  | 1:09 | 35 | circumferential slotting | EXT | 6.35 | 359 | 9350 | 24755.67 | 1.19 |  | 61.06428797 | -116.9012169 | 737.0105 |  | C
260 | 894 |  | metal loss-corrosion | 117.53 |  | 0.58 | 17.35 | 8 | 25 | 16 |  | 11:16 | 338 | circumferential slotting | EXT | 6.35 | 359 | 9350 | 24751.74 | 1.19 |  | 61.06428807 | -116.9012 | 737.0106 |  | C
260 | 895 |  | metal loss-corrosion | 117.59 |  | 0.65 | 17.29 | 10 | 15 | 13 |  | 2:47 | 84 | pitting | EXT | 6.35 | 359 | 9350 | 24739.74 | 1.19 |  | 61.06428845 | -116.9012 | 737.0109 |  | C
260 | 896 |  | metal loss-corrosion | 117.59 |  | 0.65 | 17.29 | 8 | 15 | 14 |  | 8:03 | 242 | circumferential slotting | EXT | 6.35 | 359 | 9350 | 24759.53 | 1.19 |  | 61.06428845 | -116.9012 | 737.0109 |  | C
260 | 898 | 898 | CLUSTER | 117.64 |  | 0.7 | 17.24 | 15 | 89 | 14 |  | 5:00 | 150 | circumferential grooving | EXT | 6.35 | 359 | 9350 | 24649.81 | 1.18 |  | 61.06428876 | -116.9012 | 737.0112 |  | C
260 | 897 | 898 | metal loss-corrosion | 117.64 |  | 0.7 | 17.24 | 8 | 44 | 14 |  | 5:01 | 150 | circumferential slotting | EXT | 6.35 | 359 | 9350 | 24759.53 | 1.19 |  | 61.06428876 | -116.9012 | 737.0112
260 | 899 | 898 | metal loss-corrosion | 117.64 |  | 0.7 | 17.24 | 11 | 20 | 11 |  | 6:14 | 187 | pitting | EXT | 6.35 | 359 | 9350 | 24739.89 | 1.19 |  | 61.06428878 | -116.9012 | 737.0112
260 | 900 |  | metal loss-corrosion | 124.88 |  | 7.94 | 10 | 8 | 15 | 12 |  | 6:08 | 184 | circumferential slotting | INT | 6.35 | 359 | 9350 | 24767.03 | 1.19 |  | 61.0643332 | -116.9013 | 737.0994 |  | C
260 | 901 |  | metal loss-corrosion | 125.28 |  | 8.34 | 9.6 | 8 | 15 | 12 |  | 6:55 | 208 | circumferential slotting | INT | 6.35 | 359 | 9350 | 24767.03 | 1.19 |  | 61.06433562 | -116.9013 | 737.1036 |  | C
260 | 902 |  | metal loss-corrosion | 125.62 |  | 8.68 | 9.26 | 8 | 15 | 13 |  | 6:01 | 181 | circumferential slotting | INT | 6.35 | 359 | 9350 | 24763.31 | 1.19 |  | 61.06433768 | -116.9013 | 737.107 |  | C
260 | 903 |  | metal loss-corrosion | 126.31 |  | 9.37 | 8.56 | 8 | 15 | 12 |  | 6:03 | 182 | circumferential slotting | INT | 6.35 | 359 | 9350 | 24767.03 | 1.19 |  | 61.0643419 | -116.9013 | 737.1132 |  | C
260 | 904 |  | metal loss-corrosion | 126.38 |  | 9.44 | 8.5 | 8 | 20 | 13 |  | 5:47 | 174 | circumferential slotting | INT | 6.35 | 359 | 9350 | 24763.31 | 1.19 |  | 61.06434231 | -116.9013 | 737.1138 |  | C
260 | 905 |  | metal loss-corrosion | 126.48 |  | 9.54 | 8.4 | 11 | 15 | 13 |  | 6:06 | 183 | pitting | INT | 6.35 | 359 | 9350 | 24726.27 | 1.19 |  | 61.0643429 | -116.9013 | 737.1145 |  | C
260 | 906 |  | metal loss-corrosion | 126.54 |  | 9.6 | 8.34 | 8 | 15 | 17 |  | 6:04 | 182 | circumferential slotting | INT | 6.35 | 359 | 9350 | 24747.72 | 1.19 |  | 61.06434328 | -116.9013 | 737.115 |  | C
260 | 907 |  | metal loss-corrosion | 126.63 |  | 9.69 | 8.25 | 8 | 24 | 14 |  | 5:50 | 175 | circumferential slotting | INT | 6.35 | 359 | 9350 | 24759.53 | 1.19 |  | 61.06434382 | -116.9013 | 737.1157 |  | C
260 | 908 | 909 | metal loss-corrosion | 126.81 |  | 9.87 | 8.06 | 8 | 15 | 15 |  | 6:01 | 181 | circumferential slotting | INT | 6.35 | 359 | 9350 | 24755.67 | 1.19 |  | 61.06434494 | -116.9013 | 737.1169
260 | 909 | 909 | CLUSTER | 126.81 |  | 9.87 | 8.06 | 45 | 17 | 15 |  | 6:01 | 181 | axial grooving | INT | 6.35 | 359 | 9350 | 23846.05 | 1.15 |  | 61.06434494 | -116.9013 | 737.1169 |  | C
260 | 910 | 909 | metal loss-corrosion | 126.85 |  | 9.91 | 8.03 | 8 | 15 | 14 |  | 6:03 | 181 | circumferential slotting | INT | 6.35 | 359 | 9350 | 24759.53 | 1.19 |  | 61.06434516 | -116.9013 | 737.1171
260 | 911 |  | metal loss-corrosion | 126.9 |  | 9.96 | 7.98 | 8 | 15 | 13 |  | 5:54 | 177 | circumferential slotting | INT | 6.35 | 359 | 9350 | 24763.31 | 1.19 |  | 61.06434546 | -116.9013 | 737.1174 |  | C
260 | 912 |  | metal loss-corrosion | 127.22 |  | 10.28 | 7.66 | 8 | 15 | 14 |  | 5:53 | 177 | circumferential slotting | INT | 6.35 | 359 | 9350 | 24759.53 | 1.19 |  | 61.06434741 | -116.9013 | 737.1193 |  | C
260 | 913 |  | metal loss-corrosion | 128.64 |  | 11.7 | 6.23 | 8 | 15 | 10 |  | 5:53 | 176 | circumferential slotting | INT | 6.35 | 359 | 9350 | 24774.26 | 1.19 |  | 61.06435602 | -116.9013448 | 737.123 |  | C
260 | 914 |  | metal loss-corrosion | 129.12 |  | 12.18 | 5.76 | 8 | 15 | 14 |  | 5:56 | 178 | circumferential slotting | INT | 6.35 | 359 | 9350 | 24759.53 | 1.19 |  | 61.06435892 | -116.9014 | 737.1229 |  | C
260 | 915 |  | metal loss-corrosion | 129.88 |  | 12.94 | 5 | 8 | 15 | 12 |  | 5:55 | 178 | circumferential slotting | INT | 6.35 | 359 | 9350 | 24767.03 | 1.19 |  | 61.06436349 | -116.9013591 | 737.123 |  | C
260 | 916 |  | metal loss-corrosion | 130.07 |  | 13.13 | 4.8 | 8 | 15 | 12 |  | 5:54 | 177 | circumferential slotting | INT | 6.35 | 359 | 9350 | 24767.03 | 1.19 |  | 61.06436467 | -116.9014 | 737.1233 |  | C
260 | 917 |  | metal loss-corrosion | 130.73 |  | 13.79 | 4.15 | 8 | 15 | 14 |  | 6:02 | 181 | circumferential slotting | INT | 6.35 | 359 | 9350 | 24759.53 | 1.19 |  | 61.06436865 | -116.9014 | 737.1263 |  | C
260 | 918 |  | metal loss-corrosion | 130.79 |  | 13.85 | 4.09 | 10 | 15 | 13 |  | 6:04 | 182 | pitting | INT | 6.35 | 359 | 9350 | 24739.74 | 1.19 |  | 61.06436899 | -116.9014 | 737.1268 |  | C
260 | 919 |  | metal loss-corrosion | 130.87 |  | 13.92 | 4.01 | 8 | 15 | 18 |  | 5:56 | 178 | circumferential slotting | INT | 6.35 | 359 | 9350 | 24743.63 | 1.19 |  | 61.06436947 | -116.9014 | 737.1274 |  | C
260 | 920 |  | metal loss-corrosion | 131.16 |  | 14.22 | 3.72 | 8 | 15 | 12 |  | 5:55 | 177 | circumferential slotting | INT | 6.35 | 359 | 9350 | 24767.03 | 1.19 |  | 61.06437125 | -116.9014 | 737.1301 |  | C
260 | 921 |  | metal loss-corrosion | 131.82 |  | 14.88 | 3.05 | 8 | 15 | 15 |  | 6:05 | 183 | circumferential slotting | INT | 6.35 | 359 | 9350 | 24755.67 | 1.19 |  | 61.06437524 | -116.9014 | 737.1395 |  | C
260 | 922 |  | metal loss-corrosion | 132.11 |  | 15.17 | 2.77 | 8 | 15 | 11 |  | 6:09 | 185 | circumferential slotting | INT | 6.35 | 359 | 9350 | 24770.68 | 1.19 |  | 61.06437696 | -116.9014 | 737.1445 |  | C
260 | 923 |  | metal loss-corrosion | 132.28 |  | 15.34 | 2.6 | 8 | 15 | 12 |  | 6:09 | 184 | circumferential slotting | INT | 6.35 | 359 | 9350 | 24767.03 | 1.19 |  | 61.06437801 | -116.9014 | 737.1485 |  | C
260 | 924 |  | metal loss-corrosion | 132.48 |  | 15.54 | 2.4 | 8 | 15 | 13 |  | 6:06 | 183 | circumferential slotting | INT | 6.35 | 359 | 9350 | 24763.31 | 1.19 |  | 61.06437921 | -116.9014 | 737.1531 |  | C
260 | 925 |  | metal loss-corrosion | 132.68 |  | 15.74 | 2.19 | 8 | 15 | 11 |  | 6:01 | 181 | circumferential slotting | INT | 6.35 | 359 | 9350 | 24770.68 | 1.19 |  | 61.06438044 | -116.9014 | 737.1584 |  | C
260 | 926 |  | metal loss-corrosion | 132.8 |  | 15.86 | 2.08 | 8 | 15 | 11 |  | 6:05 | 183 | circumferential slotting | INT | 6.35 | 359 | 9350 | 24770.68 | 1.19 |  | 61.06438113 | -116.9014 | 737.1617 |  | C
260 | 927 |  | metal loss-corrosion | 132.87 |  | 15.92 | 2.01 | 8 | 15 | 12 |  | 6:08 | 184 | circumferential slotting | INT | 6.35 | 359 | 9350 | 24767.03 | 1.19 |  | 61.06438153 | -116.9014 | 737.1636 |  | C
260 | 928 |  | metal loss-corrosion | 133.33 |  | 16.38 | 1.55 | 8 | 15 | 14 |  | 6:07 | 184 | circumferential slotting | INT | 6.35 | 359 | 9350 | 24759.53 | 1.19 |  | 61.06438431 | -116.9014 | 737.1783 |  | C
260 | 929 |  | metal loss-corrosion | 133.75 |  | 16.81 | 1.13 | 10 | 23 | 19 |  | 5:42 | 171 | circumferential grooving | INT | 6.35 | 359 | 9350 | 24703 | 1.19 |  | 61.06438688 | -116.9014 | 737.1939 |  | C
260 | 930 |  | metal loss-corrosion | 134.68 |  | 17.73 | 0.2 | 9 | 64 | 23 |  | 12:57 | 29 | circumferential slotting | EXT | 6.35 | 359 | 9350 | 24700.07 | 1.19 |  | 61.06439245 | -116.9014 | 737.2327 |  | C
260 | 931 |  | metal loss-corrosion | 134.69 |  | 17.75 | 0.19 | 12 | 62 | 19 |  | 8:37 | 259 | circumferential grooving | EXT | 6.35 | 359 | 9350 | 24659.73 | 1.19 |  | 61.06439251 | -116.9014 | 737.2333 |  | C
260 | 933 |  | metal loss-corrosion | 134.69 |  | 17.75 | 0.19 | 11 | 69 | 17 |  | 10:28 | 314 | circumferential grooving | EXT | 6.35 | 359 | 9350 | 24697.44 | 1.19 |  | 61.06439252 | -116.9014 | 737.2333 |  | C
260 | 932 | 934 | metal loss-corrosion | 134.69 |  | 17.75 | 0.19 | 9 | 47 | 16 |  | 4:53 | 146 | circumferential slotting | EXT | 6.35 | 359 | 9350 | 24737.55 | 1.19 |  | 61.06439252 | -116.9014 | 737.2333
260 | 934 | 934 | CLUSTER | 134.69 |  | 17.75 | 0.19 | 12 | 160 | 16 |  | 4:53 | 146 | circumferential grooving | EXT | 6.35 | 359 | 9350 | 24686.47 | 1.19 |  | 61.06439252 | -116.9014 | 737.2333 |  | C
260 | 935 | 934 | metal loss-corrosion | 134.69 |  | 17.75 | 0.19 | 10 | 74 | 12 |  | 6:24 | 192 | circumferential grooving | EXT | 6.35 | 359 | 9350 | 24745.47 | 1.19 |  | 61.06439253 | -116.9014 | 737.2334
260 | 936 |  | metal loss-corrosion | 134.75 |  | 17.81 | 0.13 | 10 | 23 | 14 |  | 3:23 | 101 | circumferential grooving | EXT | 6.35 | 359 | 9350 | 24733.91 | 1.19 |  | 61.06439288 | -116.9014 | 737.2361 |  | C
270 |  |  | Girth Weld | 134.88 | 15.79 | 17.94 | 15.79 | [8 empty] | 6.35 | 359 | 9350 |  |  |  | 61.06439366 | -116.9014 | 737.2422
270 | 937 | 938 | metal loss-corrosion | 135.04 |  | 0.16 | 15.63 | 9 | 15 | 19 |  | 1:44 | 52 | circumferential slotting | EXT | 6.35 | 359 | 9350 | 24722.13 | 1.19 |  | 61.06439462 | -116.9014 | 737.2497
270 | 938 | 938 | CLUSTER | 135.04 |  | 0.16 | 15.63 | 24 | 382 | 21 |  | 1:44 | 52 | circumferential grooving | EXT | 6.35 | 359 | 9350 | 24233.6 | 1.16 |  | 61.06439462 | -116.9014 | 737.2497 |  | C
270 | 939 | 938 | metal loss-corrosion | 135.04 |  | 0.16 | 15.63 | 20 | 15 | 12 |  | 4:26 | 133 | pitting | EXT | 6.35 | 359 | 9350 | 24584.83 | 1.18 |  | 61.06439463 | -116.9014 | 737.2498
270 | 940 |  | metal loss-corrosion | 135.04 |  | 0.17 | 15.62 | 8 | 26 | 18 |  | 9:22 | 281 | circumferential slotting | EXT | 6.35 | 359 | 9350 | 24743.63 | 1.19 |  | 61.06439465 | -116.9014 | 737.2499 |  | C
270 | 941 | 938 | metal loss-corrosion | 135.05 |  | 0.17 | 15.62 | 11 | 75 | 21 |  | 2:37 | 79 | circumferential grooving | EXT | 6.35 | 359 | 9350 | 24666.31 | 1.19 |  | 61.06439467 | -116.9014 | 737.25
270 | 942 | 938 | metal loss-corrosion | 135.05 |  | 0.17 | 15.62 | 12 | 67 | 20 |  | 7:14 | 217 | circumferential grooving | EXT | 6.35 | 359 | 9350 | 24650.47 | 1.18 |  | 61.06439468 | -116.9014 | 737.2501
270 | 943 | 938 | metal loss-corrosion | 135.05 |  | 0.17 | 15.62 | 13 | 44 | 17 |  | 6:03 | 182 | circumferential grooving | EXT | 6.35 | 359 | 9350 | 24656.67 | 1.18 |  | 61.06439468 | -116.9014 | 737.2502
270 | 944 | 938 | metal loss-corrosion | 135.05 |  | 0.17 | 15.62 | 10 | 72 | 16 |  | 4:41 | 141 | circumferential grooving | EXT | 6.35 | 359 | 9350 | 24721.9 | 1.19 |  | 61.06439469 | -116.9014 | 737.2502
270 | 945 | 946 | metal loss-corrosion | 135.06 |  | 0.18 | 15.6 | 8 | 81 | 18 |  | 10:39 | 319 | circumferential slotting | EXT | 6.35 | 359 | 9350 | 24743.63 | 1.19 |  | 61.06439476 | -116.9014 | 737.2507
270 | 946 | 946 | CLUSTER | 135.06 |  | 0.18 | 15.6 | 13 | 124 | 18 |  | 10:38 | 319 | circumferential grooving | EXT | 6.35 | 359 | 9350 | 24646.31 | 1.18 |  | 61.06439476 | -116.9014 | 737.2507 |  | C
270 | 947 | 946 | metal loss-corrosion | 135.06 |  | 0.19 | 15.6 | 10 | 25 | 17 |  | 12:23 | 11 | circumferential grooving | EXT | 6.35 | 359 | 9350 | 24715.72 | 1.19 |  | 61.06439477 | -116.9014 | 737.2509
270 | 948 |  | metal loss-corrosion | 136.11 |  | 1.23 | 14.56 | 8 | 15 | 13 |  | 5:48 | 174 | circumferential slotting | INT | 6.35 | 359 | 9350 | 24763.31 | 1.19 |  | 61.06440105 | -116.9014 | 737.3006 |  | C
280 |  |  | Girth Weld | 150.67 | 15.85 | 15.79 | 15.85 | [8 empty] | 6.35 | 359 | 9350 |  |  |  | 61.06448843 | -116.9016 | 737.6627
280 | 949 |  | metal loss-corrosion | 155.2 |  | 4.53 | 11.32 | 8 | 15 | 14 |  | 5:56 | 178 | circumferential slotting | INT | 6.35 | 359 | 9350 | 24759.53 | 1.19 |  | 61.06451588 | -116.9017 | 737.7737 |  | C
280 | 950 |  | metal loss-corrosion | 157.84 |  | 7.17 | 8.68 | 8 | 15 | 13 |  | 5:52 | 176 | circumferential slotting | INT | 6.35 | 359 | 9350 | 24763.31 | 1.19 |  | 61.06453185 | -116.9017 | 737.8626 |  | C
280 | 952 | 952 | CLUSTER | 166.34 |  | 15.67 | 0.18 | 93 | 311 | 21 |  | 4:49 | 144 | general | EXT | 6.35 | 359 | 9350 | 22192.45 | 1.07 |  | 61.06458312 | -116.9018 | 738.1865 |  | C
280 | 951 | 952 | metal loss-corrosion | 166.34 |  | 15.67 | 0.18 | 8 | 35 | 15 |  | 9:37 | 289 | circumferential slotting | EXT | 6.35 | 359 | 9350 | 24755.67 | 1.19 |  | 61.06458312 | -116.9018 | 738.1865
280 | 953 | 954 | metal loss-corrosion | 166.34 |  | 15.68 | 0.17 | 11 | 37 | 15 |  | 1:49 | 54 | circumferential grooving | EXT | 6.35 | 359 | 9350 | 24712.13 | 1.19 |  | 61.06458313 | -116.9018 | 738.1865
280 | 954 | 954 | CLUSTER | 166.34 |  | 15.68 | 0.17 | 60 | 211 | 17 |  | 12:32 | 16 | general | EXT | 6.35 | 359 | 9350 | 23310.75 | 1.12 |  | 61.06458313 | -116.9018 | 738.1865 |  | C
280 | 955 | 952 | metal loss-corrosion | 166.35 |  | 15.68 | 0.17 | 8 | 49 | 18 |  | 7:38 | 229 | circumferential slotting | EXT | 6.35 | 359 | 9350 | 24743.63 | 1.19 |  | 61.06458315 | -116.9018 | 738.1867
280 | 956 | 954 | metal loss-corrosion | 166.35 |  | 15.68 | 0.17 | 8 | 48 | 17 |  | 12:32 | 16 | circumferential slotting | EXT | 6.35 | 359 | 9350 | 24747.72 | 1.19 |  | 61.06458317 | -116.9018 | 738.1868
280 | 957 | 952 | metal loss-corrosion | 166.35 |  | 15.69 | 0.16 | 8 | 27 | 17 |  | 6:22 | 191 | circumferential slotting | EXT | 6.35 | 359 | 9350 | 24747.72 | 1.19 |  | 61.0645832 | -116.9018 | 738.187
280 | 959 | 952 | metal loss-corrosion | 166.36 |  | 15.69 | 0.16 | 19 | 30 | 21 |  | 4:56 | 148 | pitting | EXT | 6.35 | 359 | 9350 | 24421.73 | 1.17 |  | 61.06458322 | -116.9018 | 738.1872
280 | 958 | 954 | metal loss-corrosion | 166.36 |  | 15.69 | 0.16 | 9 | 75 | 17 |  | 2:55 | 87 | circumferential slotting | EXT | 6.35 | 359 | 9350 | 24732.51 | 1.19 |  | 61.06458322 | -116.9018 | 738.1872
280 | 960 | 952 | metal loss-corrosion | 166.37 |  | 15.7 | 0.15 | 8 | 15 | 20 |  | 7:17 | 218 | circumferential slotting | EXT | 6.35 | 359 | 9350 | 24735.21 | 1.19 |  | 61.06458328 | -116.9018 | 738.1876
280 | 961 | 952 | metal loss-corrosion | 166.37 |  | 15.71 | 0.14 | 8 | 15 | 18 |  | 5:33 | 166 | circumferential slotting | EXT | 6.35 | 359 | 9350 | 24743.63 | 1.19 |  | 61.06458332 | -116.9017833 | 738.1879
280 | 962 | 952 | metal loss-corrosion | 166.38 |  | 15.72 | 0.13 | 9 | 71 | 19 |  | 8:01 | 241 | circumferential slotting | EXT | 6.35 | 359 | 9350 | 24722.13 | 1.19 |  | 61.06458337 | -116.9017834 | 738.1883
280 | 964 | 952 | metal loss-corrosion | 166.39 |  | 15.73 | 0.12 | 10 | 29 | 16 |  | 5:46 | 173 | circumferential grooving | EXT | 6.35 | 359 | 9350 | 24721.9 | 1.19 |  | 61.06458344 | -116.9018 | 738.1888
280 | 965 | 954 | metal loss-corrosion | 166.39 |  | 15.73 | 0.12 | 8 | 15 | 13 |  | 3:04 | 92 | circumferential slotting | EXT | 6.35 | 359 | 9350 | 24763.31 | 1.19 |  | 61.06458344 | -116.9018 | 738.1888
280 | 963 | 954 | metal loss-corrosion | 166.39 |  | 15.73 | 0.12 | 9 | 30 | 17 |  | 1:33 | 46 | circumferential slotting | EXT | 6.35 | 359 | 9350 | 24732.51 | 1.19 |  | 61.06458344 | -116.9018 | 738.1888
280 | 966 | 952 | metal loss-corrosion | 166.4 |  | 15.74 | 0.11 | 8 | 23 | 17 |  | 4:58 | 149 | circumferential slotting | EXT | 6.35 | 359 | 9350 | 24747.72 | 1.19 |  | 61.06458349 | -116.9018 | 738.1892
280 | 967 | 952 | metal loss-corrosion | 166.41 |  | 15.75 | 0.1 | 9 | 29 | 16 |  | 6:37 | 199 | circumferential slotting | EXT | 6.35 | 359 | 9350 | 24737.55 | 1.19 |  | 61.06458357 | -116.9018 | 738.1897
280 | 968 | 952 | metal loss-corrosion | 166.42 |  | 15.75 | 0.1 | 8 | 15 | 17 |  | 5:07 | 154 | circumferential slotting | EXT | 6.35 | 359 | 9350 | 24747.72 | 1.19 |  | 61.06458358 | -116.9018 | 738.1898
280 | 969 | 952 | metal loss-corrosion | 166.42 |  | 15.75 | 0.1 | 8 | 15 | 17 |  | 5:48 | 174 | circumferential slotting | EXT | 6.35 | 359 | 9350 | 24747.72 | 1.19 |  | 61.06458359 | -116.9018 | 738.1899
280 | 970 | 952 | metal loss-corrosion | 166.43 |  | 15.76 | 0.09 | 8 | 15 | 20 |  | 4:49 | 144 | circumferential slotting | EXT | 6.35 | 359 | 9350 | 24735.21 | 1.19 |  | 61.06458363 | -116.9017839 | 738.1902
290 |  |  | Girth Weld | 166.52 | 15.46 | 15.85 | 15.46 | [8 empty] | 6.35 | 359 | 9350 |  |  |  | 61.06458418 | -116.9018 | 738.1942
290 | 971 |  | metal loss-corrosion | 166.6 |  | 0.08 | 15.38 | 8 | 16 | 17 |  | 1:42 | 51 | circumferential slotting | EXT | 6.35 | 359 | 9350 | 24747.72 | 1.19 |  | 61.06458467 | -116.9018 | 738.1977 |  | C
290 | 972 |  | metal loss-corrosion | 166.65 |  | 0.13 | 15.33 | 8 | 21 | 19 |  | 1:56 | 58 | circumferential slotting | EXT | 6.35 | 359 | 9350 | 24739.46 | 1.19 |  | 61.06458496 | -116.9018 | 738.1997 |  | C
290 | 973 | 974 | metal loss-corrosion | 166.67 |  | 0.16 | 15.31 | 9 | 21 | 17 |  | 5:27 | 164 | circumferential slotting | EXT | 6.35 | 359 | 9350 | 24732.51 | 1.19 |  | 61.06458512 | -116.9018 | 738.2009
290 | 974 | 974 | CLUSTER | 166.67 |  | 0.16 | 15.31 | 59 | 305 | 22 |  | 3:57 | 119 | general | EXT | 6.35 | 359 | 9350 | 22843.56 | 1.1 |  | 61.06458512 | -116.9018 | 738.2009 |  | C
290 | 975 | 974 | metal loss-corrosion | 166.68 |  | 0.16 | 15.3 | 24 | 23 | 22 |  | 6:17 | 188 | pitting | EXT | 6.35 | 359 | 9350 | 24200.85 | 1.16 |  | 61.06458514 | -116.9018 | 738.201
290 | 976 | 977 | metal loss-corrosion | 166.68 |  | 0.17 | 15.3 | 10 | 43 | 47 |  | 12:17 | 8 | circumferential grooving | EXT | 6.35 | 359 | 9350 | 24452.01 | 1.18 |  | 61.06458518 | -116.9017869 | 738.2013
290 | 977 | 977 | CLUSTER | 166.68 |  | 0.17 | 15.3 | 27 | 90 | 47 |  | 12:17 | 8 | circumferential grooving | EXT | 6.35 | 359 | 9350 | 22801.46 | 1.1 |  | 61.06458518 | -116.9017869 | 738.2013 |  | B
290 | 978 | 974 | metal loss-corrosion | 166.69 |  | 0.17 | 15.29 | 8 | 15 | 17 |  | 4:43 | 142 | circumferential slotting | EXT | 6.35 | 359 | 9350 | 24747.72 | 1.19 |  | 61.0645852 | -116.9018 | 738.2014
290 | 979 | 974 | metal loss-corrosion | 166.69 |  | 0.17 | 15.29 | 8 | 56 | 21 |  | 7:19 | 220 | circumferential slotting | EXT | 6.35 | 359 | 9350 | 24730.87 | 1.19 |  | 61.06458523 | -116.9018 | 738.2016
290 | 980 | 974 | metal loss-corrosion | 166.69 |  | 0.18 | 15.29 | 8 | 15 | 14 |  | 9:00 | 270 | circumferential slotting | EXT | 6.35 | 359 | 9350 | 24759.53 | 1.19 |  | 61.06458525 | -116.9018 | 738.2018
290 | 981 | 977 | metal loss-corrosion | 166.7 |  | 0.18 | 15.28 | 11 | 87 | 34 |  | 12:20 | 10 | circumferential grooving | EXT | 6.35 | 359 | 9350 | 24545.3 | 1.18 |  | 61.06458528 | -116.9018 | 738.202
290 | 982 |  | metal loss-corrosion | 166.7 |  | 0.19 | 15.28 | 14 | 41 | 27 |  | 10:09 | 305 | circumferential grooving | EXT | 6.35 | 359 | 9350 | 24504.3 | 1.18 |  | 61.06458529 | -116.9018 | 738.202 |  | C
290 | 983 | 974 | metal loss-corrosion | 166.7 |  | 0.19 | 15.28 | 8 | 15 | 18 |  | 3:57 | 119 | circumferential slotting | EXT | 6.35 | 359 | 9350 | 24743.63 | 1.19 |  | 61.0645853 | -116.9018 | 738.2021
290 | 984 | 974 | metal loss-corrosion | 166.72 |  | 0.21 | 15.26 | 8 | 15 | 15 |  | 6:40 | 200 | circumferential slotting | EXT | 6.35 | 359 | 9350 | 24755.67 | 1.19 |  | 61.06458543 | -116.9018 | 738.203
290 | 985 |  | metal loss-corrosion | 181.29 |  | 14.77 | 0.69 | 8 | 59 | 14 |  | 10:59 | 330 | circumferential slotting | EXT | 6.35 | 359 | 9350 | 24759.53 | 1.19 |  | 61.06467381 | -116.902 | 738.5536 |  | C
290 | 986 |  | metal loss-corrosion | 181.48 |  | 14.97 | 0.5 | 8 | 21 | 13 |  | 11:27 | 344 | circumferential slotting | EXT | 6.35 | 359 | 9350 | 24763.31 | 1.19 |  | 61.06467501 | -116.902 | 738.5539 |  | C
290 | 987 |  | metal loss-corrosion | 181.66 |  | 15.15 | 0.32 | 10 | 29 | 15 |  | 12:08 | 4 | circumferential grooving | EXT | 6.35 | 359 | 9350 | 24727.96 | 1.19 |  | 61.0646761 | -116.902 | 738.5545 |  | C
290 | 989 | 989 | CLUSTER | 181.67 |  | 15.15 | 0.31 | 51 | 73 | 19 |  | 6:28 | 194 | general | EXT | 6.35 | 359 | 9350 | 23367.47 | 1.12 |  | 61.06467614 | -116.902 | 738.5546 |  | C
290 | 988 | 989 | metal loss-corrosion | 181.67 |  | 15.15 | 0.31 | 8 | 16 | 13 |  | 7:14 | 217 | circumferential slotting | EXT | 6.35 | 359 | 9350 | 24763.31 | 1.19 |  | 61.06467614 | -116.902 | 738.5546
290 | 990 | 989 | metal loss-corrosion | 181.68 |  | 15.16 | 0.3 | 8 | 28 | 15 |  | 6:28 | 194 | circumferential slotting | EXT | 6.35 | 359 | 9350 | 24755.67 | 1.19 |  | 61.06467618 | -116.902 | 738.5546
290 | 991 |  | metal loss-corrosion | 181.7 |  | 15.18 | 0.28 | 8 | 17 | 14 |  | 1:41 | 51 | circumferential slotting | EXT | 6.35 | 359 | 9350 | 24759.53 | 1.19 |  | 61.06467631 | -116.9019603 | 738.5547 |  | C
290 | 992 |  | metal loss-corrosion | 181.7 |  | 15.19 | 0.28 | 9 | 15 | 13 |  | 8:49 | 265 | circumferential slotting | EXT | 6.35 | 359 | 9350 | 24752.11 | 1.19 |  | 61.06467633 | -116.902 | 738.5547 |  | C
290 | 993 |  | metal loss-corrosion | 181.7 |  | 15.19 | 0.28 | 17 | 67 | 15 |  | 4:00 | 120 | circumferential grooving | EXT | 6.35 | 359 | 9350 | 24593.42 | 1.18 |  | 61.06467635 | -116.902 | 738.5548 |  | C
290 | 994 | 989 | metal loss-corrosion | 181.71 |  | 15.2 | 0.27 | 10 | 48 | 19 |  | 6:54 | 207 | circumferential grooving | EXT | 6.35 | 359 | 9350 | 24703 | 1.19 |  | 61.0646764 | -116.902 | 738.5548
290 | 996 | 996 | CLUSTER | 181.72 |  | 15.21 | 0.26 | 11 | 121 | 38 |  | 10:13 | 306 | circumferential grooving | EXT | 6.35 | 359 | 9350 | 24500.43 | 1.18 |  | 61.06467646 | -116.902 | 738.5549 |  | C
290 | 995 | 996 | metal loss-corrosion | 181.72 |  | 15.21 | 0.26 | 9 | 51 | 38 |  | 11:26 | 343 | circumferential slotting | EXT | 6.35 | 359 | 9350 | 24598.16 | 1.18 |  | 61.06467646 | -116.902 | 738.5549
290 | 997 | 996 | metal loss-corrosion | 181.72 |  | 15.21 | 0.25 | 8 | 29 | 15 |  | 10:13 | 306 | circumferential slotting | EXT | 6.35 | 359 | 9350 | 24755.67 | 1.19 |  | 61.06467648 | -116.902 | 738.5549
290 | 999 | 999 | CLUSTER | 181.74 |  | 15.23 | 0.24 | 72 | 74 | 47 |  | 2:09 | 64 | general | EXT | 6.35 | 359 | 9350 | 19103.17 | 0.92 |  | 61.06467658 | -116.902 | 738.555 |  | B
290 | 998 | 999 | metal loss-corrosion | 181.74 |  | 15.23 | 0.24 | 8 | 15 | 18 |  | 2:49 | 85 | circumferential slotting | EXT | 6.35 | 359 | 9350 | 24743.63 | 1.19 |  | 61.06467658 | -116.902 | 738.555
290 | 1000 |  | metal loss-corrosion | 181.75 |  | 15.23 | 0.23 | 8 | 15 | 21 |  | 9:03 | 271 | circumferential slotting | EXT | 6.35 | 359 | 9350 | 24730.87 | 1.19 |  | 61.06467663 | -116.9019609 | 738.555 |  | C
290 | 1001 | 999 | metal loss-corrosion | 181.77 |  | 15.25 | 0.21 | 8 | 27 | 18 |  | 2:58 | 89 | circumferential slotting | EXT | 6.35 | 359 | 9350 | 24743.63 | 1.19 |  | 61.06467674 | -116.902 | 738.5551
290 | 1003 | 1003 | CLUSTER | 181.77 |  | 15.26 | 0.21 | 43 | 50 | 36 |  | 12:29 | 14 | general | EXT | 6.35 | 359 | 9350 | 22252.15 | 1.07 |  | 61.06467677 | -116.902 | 738.5551 |  | C
290 | 1002 | 1003 | metal loss-corrosion | 181.77 |  | 15.26 | 0.21 | 8 | 41 | 36 |  | 12:29 | 14 | circumferential slotting | EXT | 6.35 | 359 | 9350 | 24653.23 | 1.18 |  | 61.06467677 | -116.902 | 738.5551
290 | 1004 |  | metal loss-corrosion | 181.8 |  | 15.28 | 0.18 | 8 | 31 | 31 |  | 7:42 | 231 | circumferential slotting | EXT | 6.35 | 359 | 9350 | 24682.04 | 1.19 |  | 61.06467693 | -116.902 | 738.5553 |  | C
290 | 1005 |  | metal loss-corrosion | 181.8 |  | 15.28 | 0.18 | 12 | 74 | 36 |  | 10:16 | 308 | circumferential grooving | EXT | 6.35 | 359 | 9350 | 24472.73 | 1.18 |  | 61.06467695 | -116.9019615 | 738.5553 |  | C
290 | 1007 | 1007 | CLUSTER | 181.8 |  | 15.29 | 0.18 | 22 | 57 | 17 |  | 5:31 | 166 | circumferential grooving | EXT | 6.35 | 359 | 9350 | 24419.64 | 1.17 |  | 61.06467696 | -116.902 | 738.5553 |  | C
290 | 1006 | 1007 | metal loss-corrosion | 181.8 |  | 15.29 | 0.18 | 8 | 44 | 16 |  | 5:31 | 166 | circumferential slotting | EXT | 6.35 | 359 | 9350 | 24751.74 | 1.19 |  | 61.06467696 | -116.902 | 738.5553
290 | 1008 | 1003 | metal loss-corrosion | 181.81 |  | 15.29 | 0.17 | 9 | 50 | 36 |  | 12:29 | 15 | circumferential slotting | EXT | 6.35 | 359 | 9350 | 24613.85 | 1.18 |  | 61.06467698 | -116.902 | 738.5553
290 | 1009 | 999 | metal loss-corrosion | 181.81 |  | 15.29 | 0.17 | 8 | 54 | 47 |  | 2:09 | 64 | circumferential slotting | EXT | 6.35 | 359 | 9350 | 24575.84 | 1.18 |  | 61.06467698 | -116.902 | 738.5553
290 | 1010 | 1007 | metal loss-corrosion | 181.82 |  | 15.3 | 0.16 | 8 | 15 | 17 |  | 6:15 | 187 | circumferential slotting | EXT | 6.35 | 359 | 9350 | 24747.72 | 1.19 |  | 61.06467704 | -116.902 | 738.5554
290 | 1011 | 1012 | metal loss-corrosion | 181.85 |  | 15.33 | 0.13 | 8 | 15 | 16 |  | 4:01 | 121 | circumferential slotting | EXT | 6.35 | 359 | 9350 | 24751.74 | 1.19 |  | 61.06467724 | -116.902 | 738.5556
290 | 1012 | 1012 | CLUSTER | 181.85 |  | 15.33 | 0.13 | 57 | 220 | 16 |  | 12:27 | 14 | general | EXT | 6.35 | 359 | 9350 | 23473.89 | 1.13 |  | 61.06467724 | -116.902 | 738.5556 |  | C
290 | 1013 | 1012 | metal loss-corrosion | 181.86 |  | 15.34 | 0.12 | 8 | 41 | 15 |  | 3:08 | 94 | circumferential slotting | EXT | 6.35 | 359 | 9350 | 24755.67 | 1.19 |  | 61.06467729 | -116.902 | 738.5556
290 | 1015 | 1015 | CLUSTER | 181.87 |  | 15.36 | 0.11 | 10 | 65 | 16 |  | 9:33 | 287 | circumferential grooving | EXT | 6.35 | 359 | 9350 | 24721.9 | 1.19 |  | 61.06467739 | -116.902 | 738.5557 |  | C
290 | 1014 | 1015 | metal loss-corrosion | 181.87 |  | 15.36 | 0.11 | 8 | 15 | 15 |  | 10:26 | 313 | circumferential slotting | EXT | 6.35 | 359 | 9350 | 24755.67 | 1.19 |  | 61.06467739 | -116.902 | 738.5557
290 | 1016 | 1015 | metal loss-corrosion | 181.88 |  | 15.36 | 0.1 | 8 | 16 | 16 |  | 9:34 | 287 | circumferential slotting | EXT | 6.35 | 359 | 9350 | 24751.74 | 1.19 |  | 61.0646774 | -116.902 | 738.5557
290 | 1017 |  | metal loss-corrosion | 181.88 |  | 15.36 | 0.1 | 8 | 15 | 15 |  | 8:12 | 246 | circumferential slotting | EXT | 6.35 | 359 | 9350 | 24755.67 | 1.19 |  | 61.0646774 | -116.902 | 738.5557 |  | C
290 | 1018 | 1012 | metal loss-corrosion | 181.88 |  | 15.37 | 0.09 | 8 | 42 | 14 |  | 2:09 | 64 | circumferential slotting | EXT | 6.35 | 359 | 9350 | 24759.53 | 1.19 |  | 61.06467746 | -116.902 | 738.5558
290 | 1019 | 1012 | metal loss-corrosion | 181.89 |  | 15.38 | 0.09 | 10 | 79 | 16 |  | 12:27 | 14 | circumferential grooving | EXT | 6.35 | 359 | 9350 | 24721.9 | 1.19 |  | 61.0646775 | -116.902 | 738.5558
290 | 1020 | 1012 | metal loss-corrosion | 181.9 |  | 15.38 | 0.08 | 8 | 52 | 15 |  | 3:04 | 92 | circumferential slotting | EXT | 6.35 | 359 | 9350 | 24755.67 | 1.19 |  | 61.06467754 | -116.902 | 738.5558
290 | 1021 | 1022 | metal loss-corrosion | 181.93 |  | 15.41 | 0.05 | 8 | 15 | 17 |  | 8:56 | 268 | circumferential slotting | EXT | 6.35 | 359 | 9350 | 24747.72 | 1.19 |  | 61.06467773 | -116.902 | 738.556
290 | 1022 | 1022 | CLUSTER | 181.93 |  | 15.41 | 0.05 | 32 | 133 | 20 |  | 8:18 | 249 | general | EXT | 6.35 | 359 | 9350 | 23960.7 | 1.15 |  | 61.06467773 | -116.902 | 738.556 |  | C
290 | 1023 | 1022 | metal loss-corrosion | 181.93 |  | 15.41 | 0.05 | 8 | 15 | 17 |  | 8:18 | 249 | circumferential slotting | EXT | 6.35 | 359 | 9350 | 24747.72 | 1.19 |  | 61.06467773 | -116.902 | 738.556
290 | 1024 |  | metal loss-corrosion | 181.95 |  | 15.43 | 0.03 | 9 | 58 | 23 |  | 2:23 | 71 | circumferential slotting | EXT | 6.35 | 359 | 9350 | 24700.07 | 1.19 |  | 61.06467784 | -116.902 | 738.5561 |  | C
290 | 1025 |  | metal loss-corrosion | 181.95 |  | 15.43 | 0.03 | 9 | 47 | 17 |  | 11:57 | 358 | circumferential slotting | EXT | 6.35 | 359 | 9350 | 24732.51 | 1.19 |  | 61.06467785 | -116.9019632 | 738.5561 |  | C
290 | 1026 |  | metal loss-corrosion | 181.95 |  | 15.44 | 0.03 | 10 | 59 | 19 |  | 5:38 | 169 | circumferential grooving | EXT | 6.35 | 359 | 9350 | 24703 | 1.19 |  | 61.06467787 | -116.902 | 738.5561 |  | C
290 | 1027 | 1022 | metal loss-corrosion | 181.95 |  | 15.44 | 0.03 | 9 | 86 | 20 |  | 9:08 | 274 | circumferential slotting | EXT | 6.35 | 359 | 9350 | 24716.78 | 1.19 |  | 61.06467787 | -116.902 | 738.5561
300 |  |  | Girth Weld | 181.98 | 11.51 | 15.46 | 11.51 | [8 empty] | 6.35 | 359 | 9350 |  |  |  | 61.06467803 | -116.902 | 738.5563
300 | 1029 | 1029 | CLUSTER | 181.99 |  | 0.01 | 11.51 | 39 | 131 | 15 |  | 1:32 | 46 | general | EXT | 6.35 | 359 | 9350 | 24003.73 | 1.15 |  | 61.06467809 | -116.902 | 738.5563 |  | C
300 | 1028 | 1029 | metal loss-corrosion | 181.99 |  | 0.01 | 11.51 | 11 | 76 | 13 |  | 1:32 | 46 | circumferential grooving | EXT | 6.35 | 359 | 9350 | 24726.27 | 1.19 |  | 61.06467809 | -116.902 | 738.5563
300 | 1030 |  | metal loss-corrosion | 181.99 |  | 0.01 | 11.5 | 8 | 24 | 17 |  | 10:08 | 304 | circumferential slotting | EXT | 6.35 | 359 | 9350 | 24747.72 | 1.19 |  | 61.06467812 | -116.902 | 738.5564 |  | C
300 | 1031 | 1029 | metal loss-corrosion | 182.02 |  | 0.04 | 11.47 | 8 | 16 | 15 |  | 3:32 | 106 | circumferential slotting | EXT | 6.35 | 359 | 9350 | 24755.67 | 1.19 |  | 61.06467828 | -116.901964 | 738.5565
300 | 1032 |  | metal loss-corrosion | 182.06 |  | 0.08 | 11.43 | 8 | 51 | 16 |  | 7:51 | 236 | circumferential slotting | EXT | 6.35 | 359 | 9350 | 24751.74 | 1.19 |  | 61.06467853 | -116.902 | 738.5567 |  | C
300 | 1034 | 1034 | CLUSTER | 182.07 |  | 0.09 | 11.43 | 91 | 233 | 58 |  | 9:31 | 285 | general | EXT | 6.35 | 359 | 9350 | 16322.78 | 0.78 |  | 61.06467857 | -116.902 | 738.5568 |  | B
300 | 1033 | 1034 | metal loss-corrosion | 182.07 |  | 0.09 | 11.43 | 8 | 16 | 20 |  | 9:31 | 285 | circumferential slotting | EXT | 6.35 | 359 | 9350 | 24735.21 | 1.19 |  | 61.06467857 | -116.902 | 738.5568
300 | 1035 | 1036 | metal loss-corrosion | 182.07 |  | 0.09 | 11.42 | 8 | 16 | 16 |  | 4:56 | 148 | circumferential slotting | EXT | 6.35 | 359 | 9350 | 24751.74 | 1.19 |  | 61.06467861 | -116.902 | 738.5568
300 | 1036 | 1036 | CLUSTER | 182.07 |  | 0.09 | 11.42 | 145 | 426 | 35 |  | 2:07 | 64 | general | EXT | 6.35 | 359 | 9350 | 19265.93 | 0.93 |  | 61.06467861 | -116.902 | 738.5568 |  | C
300 | 1037 | 1034 | metal loss-corrosion | 182.08 |  | 0.1 | 11.41 | 14 | 18 | 20 |  | 10:22 | 311 | pitting | EXT | 6.35 | 359 | 9350 | 24597.98 | 1.18 |  | 61.06467864 | -116.902 | 738.5568
300 | 1038 | 1034 | metal loss-corrosion | 182.09 |  | 0.11 | 11.41 | 8 | 27 | 19 |  | 1:06 | 33 | circumferential slotting | EXT | 6.35 | 359 | 9350 | 24739.46 | 1.19 |  | 61.0646787 | -116.9019648 | 738.5569
300 | 1039 | 1034 | metal loss-corrosion | 182.09 |  | 0.11 | 11.4 | 8 | 74 | 19 |  | 10:57 | 328 | circumferential slotting | EXT | 6.35 | 359 | 9350 | 24739.46 | 1.19 |  | 61.06467872 | -116.902 | 738.5569
300 | 1040 | 1034 | metal loss-corrosion | 182.1 |  | 0.12 | 11.39 | 8 | 15 | 21 |  | 12:29 | 15 | circumferential slotting | EXT | 6.35 | 359 | 9350 | 24730.87 | 1.19 |  | 61.06467878 | -116.902 | 738.5569
300 | 1041 | 1036 | metal loss-corrosion | 182.12 |  | 0.14 | 11.38 | 9 | 23 | 24 |  | 5:18 | 159 | circumferential slotting | EXT | 6.35 | 359 | 9350 | 24694.27 | 1.19 |  | 61.06467887 | -116.902 | 738.5569
300 | 1043 | 1036 | metal loss-corrosion | 182.12 |  | 0.14 | 11.38 | 8 | 15 | 16 |  | 9:04 | 272 | circumferential slotting | EXT | 6.35 | 359 | 9350 | 24751.74 | 1.19 |  | 61.06467888 | -116.902 | 738.557
300 | 1042 | 1036 | metal loss-corrosion | 182.12 |  | 0.14 | 11.38 | 8 | 54 | 29 |  | 6:34 | 197 | circumferential slotting | EXT | 6.35 | 359 | 9350 | 24692.67 | 1.19 |  | 61.06467888 | -116.902 | 738.557
300 | 1044 | 1036 | metal loss-corrosion | 182.12 |  | 0.14 | 11.38 | 13 | 15 | 26 |  | 8:05 | 243 | pitting | EXT | 6.35 | 359 | 9350 | 24555.7 | 1.18 |  | 61.06467888 | -116.902 | 738.557
300 | 1045 | 1036 | metal loss-corrosion | 182.12 |  | 0.14 | 11.38 | 8 | 15 | 18 |  | 4:35 | 137 | circumferential slotting | EXT | 6.35 | 359 | 9350 | 24743.63 | 1.19 |  | 61.06467889 | -116.902 | 738.557
300 | 1046 | 1036 | metal loss-corrosion | 182.15 |  | 0.17 | 11.35 | 8 | 22 | 22 |  | 3:51 | 116 | circumferential slotting | EXT | 6.35 | 359 | 9350 | 24726.43 | 1.19 |  | 61.06467905 | -116.902 | 738.557
300 | 1047 |  | metal loss-corrosion | 182.15 |  | 0.17 | 11.35 | 9 | 41 | 54 |  | 10:27 | 313 | circumferential slotting | EXT | 6.35 | 359 | 9350 | 24438.21 | 1.17 |  | 61.06467905 | -116.902 | 738.557 |  | B
300 | 1048 | 1034 | metal loss-corrosion | 182.15 |  | 0.17 | 11.35 | 11 | 23 | 58 |  | 12:34 | 17 | circumferential grooving | EXT | 6.35 | 359 | 9350 | 24190.32 | 1.16 |  | 61.06467906 | -116.902 | 738.557
300 | 1049 | 1036 | metal loss-corrosion | 182.15 |  | 0.17 | 11.35 | 8 | 30 | 35 |  | 9:01 | 270 | circumferential slotting | EXT | 6.35 | 359 | 9350 | 24659.27 | 1.19 |  | 61.06467907 | -116.902 | 738.5571
300 | 1050 | 1036 | metal loss-corrosion | 182.15 |  | 0.17 | 11.34 | 8 | 15 | 18 |  | 4:39 | 139 | circumferential slotting | EXT | 6.35 | 359 | 9350 | 24743.63 | 1.19 |  | 61.06467909 | -116.902 | 738.5571
300 | 1051 | 1036 | metal loss-corrosion | 182.16 |  | 0.18 | 11.33 | 10 | 47 | 24 |  | 5:17 | 159 | circumferential grooving | EXT | 6.35 | 359 | 9350 | 24668.89 | 1.19 |  | 61.06467914 | -116.902 | 738.5571
300 | 1052 | 1036 | metal loss-corrosion | 182.16 |  | 0.18 | 11.33 | 8 | 53 | 29 |  | 2:07 | 64 | circumferential slotting | EXT | 6.35 | 359 | 9350 | 24692.67 | 1.19 |  | 61.06467915 | -116.902 | 738.5571
300 | 1053 | 1036 | metal loss-corrosion | 182.16 |  | 0.18 | 11.33 | 9 | 19 | 19 |  | 8:03 | 241 | circumferential slotting | EXT | 6.35 | 359 | 9350 | 24722.13 | 1.19 |  | 61.06467916 | -116.902 | 738.5571
300 | 1054 | 1036 | metal loss-corrosion | 182.16 |  | 0.19 | 11.33 | 8 | 33 | 23 |  | 6:35 | 198 | circumferential slotting | EXT | 6.35 | 359 | 9350 | 24721.91 | 1.19 |  | 61.06467917 | -116.902 | 738.5571
300 | 1055 | 1036 | metal loss-corrosion | 182.18 |  | 0.2 | 11.31 | 8 | 15 | 15 |  | 3:39 | 109 | circumferential slotting | EXT | 6.35 | 359 | 9350 | 24755.67 | 1.19 |  | 61.06467926 | -116.902 | 738.5572
300 | 1056 | 1036 | metal loss-corrosion | 182.18 |  | 0.2 | 11.31 | 8 | 26 | 19 |  | 4:06 | 123 | circumferential slotting | EXT | 6.35 | 359 | 9350 | 24739.46 | 1.19 |  | 61.06467927 | -116.902 | 738.5572
300 | 1057 | 1036 | metal loss-corrosion | 182.2 |  | 0.22 | 11.29 | 8 | 38 | 19 |  | 7:06 | 213 | circumferential slotting | EXT | 6.35 | 359 | 9350 | 24739.46 | 1.19 |  | 61.06467939 | -116.902 | 738.5572
300 | 1058 | 1036 | metal loss-corrosion | 182.21 |  | 0.23 | 11.29 | 8 | 26 | 18 |  | 4:07 | 123 | circumferential slotting | EXT | 6.35 | 359 | 9350 | 24743.63 | 1.19 |  | 61.06467942 | -116.902 | 738.5572
300 | 1060 | 1036 | metal loss-corrosion | 182.21 |  | 0.23 | 11.28 | 8 | 60 | 19 |  | 4:42 | 141 | circumferential slotting | EXT | 6.35 | 359 | 9350 | 24739.46 | 1.19 |  | 61.06467944 | -116.9019662 | 738.5572
300 | 1059 | 1036 | metal loss-corrosion | 182.21 |  | 0.23 | 11.28 | 8 | 17 | 16 |  | 6:17 | 188 | circumferential slotting | EXT | 6.35 | 359 | 9350 | 24751.74 | 1.19 |  | 61.06467944 | -116.9019662 | 738.5572
300 | 1061 | 1062 | metal loss-corrosion | 182.22 |  | 0.24 | 11.28 | 8 | 15 | 22 |  | 11:38 | 349 | circumferential slotting | EXT | 6.35 | 359 | 9350 | 24726.43 | 1.19 |  | 61.06467949 | -116.902 | 738.5573
300 | 1062 | 1062 | CLUSTER | 182.22 |  | 0.24 | 11.28 | 48 | 171 | 22 |  | 10:43 | 322 | general | EXT | 6.35 | 359 | 9350 | 23214.89 | 1.12 |  | 61.06467949 | -116.902 | 738.5573 |  | C
300 | 1063 | 1062 | metal loss-corrosion | 182.22 |  | 0.24 | 11.27 | 10 | 64 | 19 |  | 12:34 | 17 | circumferential grooving | EXT | 6.35 | 359 | 9350 | 24703 | 1.19 |  | 61.06467953 | -116.902 | 738.5573
300 | 1064 | 1062 | metal loss-corrosion | 182.26 |  | 0.28 | 11.24 | 9 | 15 | 16 |  | 10:43 | 322 | circumferential slotting | EXT | 6.35 | 359 | 9350 | 24737.55 | 1.19 |  | 61.06467972 | -116.902 | 738.5574
300 | 1065 |  | metal loss-corrosion | 182.37 |  | 0.39 | 11.13 | 13 | 27 | 20 |  | 6:26 | 193 | circumferential grooving | EXT | 6.35 | 359 | 9350 | 24624.99 | 1.18 |  | 61.06468041 | -116.902 | 738.5578 |  | C
300 | 1066 |  | metal loss-corrosion | 186.33 |  | 4.35 | 7.16 | 8 | 30 | 19 |  | 5:52 | 176 | circumferential slotting | INT | 6.35 | 359 | 9350 | 24739.46 | 1.19 |  | 61.06470463 | -116.902 | 738.5893 |  | C
300 | 1067 |  | metal loss-corrosion | 187.09 |  | 5.11 | 6.41 | 8 | 21 | 32 |  | 5:58 | 179 | circumferential slotting | INT | 6.35 | 359 | 9350 | 24676.54 | 1.19 |  | 61.06470924 | -116.902 | 738.5979 |  | C
300 | 1068 |  | metal loss-corrosion | 188.47 |  | 6.49 | 5.02 | 8 | 15 | 13 |  | 6:04 | 182 | circumferential slotting | INT | 6.35 | 359 | 9350 | 24763.31 | 1.19 |  | 61.06471773 | -116.902 | 738.6174 |  | C
300 | 1069 | 1070 | metal loss-corrosion | 188.57 |  | 6.59 | 4.93 | 8 | 15 | 15 |  | 6:09 | 184 | circumferential slotting | INT | 6.35 | 359 | 9350 | 24755.67 | 1.19 |  | 61.0647183 | -116.902 | 738.6188
300 | 1070 | 1070 | CLUSTER | 188.57 |  | 6.59 | 4.93 | 48 | 19 | 15 |  | 6:04 | 182 | axial grooving | INT | 6.35 | 359 | 9350 | 23771.18 | 1.14 |  | 61.0647183 | -116.902 | 738.6188 |  | C
300 | 1071 |  | metal loss-manufacturing anomaly | 188.57 |  | 6.59 | 4.92 | 8 | 15 | 13 |  | 2:09 | 65 |  | INT | 6.35 | 359 | 9350 | 24763.31 | 1.19 |  | 61.06471833 | -116.902 | 738.6189 |  | C
300 | 1072 | 1070 | metal loss-corrosion | 188.61 |  | 6.63 | 4.89 | 8 | 15 | 12 |  | 6:04 | 182 | circumferential slotting | INT | 6.35 | 359 | 9350 | 24767.03 | 1.19 |  | 61.06471855 | -116.902 | 738.6195
300 | 1073 |  | metal loss-corrosion | 188.99 |  | 7.01 | 4.5 | 8 | 15 | 14 |  | 6:07 | 184 | circumferential slotting | INT | 6.35 | 359 | 9350 | 24759.53 | 1.19 |  | 61.06472091 | -116.902 | 738.6258 |  | C
300 | 1074 |  | metal loss-corrosion | 193.14 |  | 11.16 | 0.35 | 14 | 15 | 13 |  | 12:23 | 11 | pitting | EXT | 6.35 | 359 | 9350 | 24679.71 | 1.19 |  | 61.0647464 | -116.9021 | 738.6912 |  | C
300 | 1075 | 1076 | metal loss-corrosion | 193.15 |  | 11.17 | 0.35 | 22 | 63 | 22 |  | 1:41 | 50 | circumferential grooving | EXT | 6.35 | 359 | 9350 | 24282.55 | 1.17 |  | 61.06474646 | -116.9021 | 738.6914
300 | 1076 | 1076 | CLUSTER | 193.15 |  | 11.17 | 0.35 | 43 | 150 | 23 |  | 1:41 | 50 | general | EXT | 6.35 | 359 | 9350 | 23330.59 | 1.12 |  | 61.06474646 | -116.9021 | 738.6914 |  | C
300 | 1077 | 1076 | metal loss-corrosion | 193.16 |  | 11.18 | 0.34 | 10 | 51 | 23 |  | 3:24 | 102 | circumferential grooving | EXT | 6.35 | 359 | 9350 | 24676 | 1.19 |  | 61.0647465 | -116.9021 | 738.6915
300 | 1078 |  | metal loss-corrosion | 193.18 |  | 11.2 | 0.32 | 10 | 57 | 14 |  | 7:14 | 217 | circumferential grooving | EXT | 6.35 | 359 | 9350 | 24733.91 | 1.19 |  | 61.06474662 | -116.9021 | 738.6919 |  | C
300 | 1079 | 1076 | metal loss-corrosion | 193.18 |  | 11.2 | 0.31 | 8 | 15 | 19 |  | 2:52 | 86 | circumferential slotting | EXT | 6.35 | 359 | 9350 | 24739.46 | 1.19 |  | 61.06474667 | -116.9021 | 738.6921
300 | 1080 |  | metal loss-corrosion | 193.19 |  | 11.21 | 0.3 | 8 | 23 | 15 |  | 10:43 | 322 | circumferential slotting | EXT | 6.35 | 359 | 9350 | 24755.67 | 1.19 |  | 61.06474672 | -116.9021 | 738.6923 |  | C
300 | 1081 | 1083 | metal loss-corrosion | 193.23 |  | 11.25 | 0.26 | 8 | 15 | 16 |  | 3:47 | 114 | circumferential slotting | EXT | 6.35 | 359 | 9350 | 24751.74 | 1.19 |  | 61.06474698 | -116.9021 | 738.6931
300 | 1082 | 1083 | metal loss-corrosion | 193.23 |  | 11.25 | 0.26 | 8 | 15 | 24 |  | 3:08 | 94 | circumferential slotting | EXT | 6.35 | 359 | 9350 | 24717.29 | 1.19 |  | 61.06474698 | -116.9021 | 738.6931
300 | 1083 | 1083 | CLUSTER | 193.23 |  | 11.25 | 0.26 | 120 | 688 | 54 |  | 12:00 | 0 | general | EXT | 6.35 | 359 | 9350 | 16205.52 | 0.78 |  | 61.06474698 | -116.9021 | 738.6931 |  | B
300 | 1084 | 1083 | metal loss-corrosion | 193.24 |  | 11.26 | 0.25 | 8 | 29 | 34 |  | 2:10 | 65 | circumferential slotting | EXT | 6.35 | 359 | 9350 | 24665.16 | 1.19 |  | 61.06474702 | -116.9021 | 738.6933
300 | 1085 | 1083 | metal loss-corrosion | 193.24 |  | 11.26 | 0.25 | 8 | 15 | 18 |  | 4:25 | 133 | circumferential slotting | EXT | 6.35 | 359 | 9350 | 24743.63 | 1.19 |  | 61.06474703 | -116.9021 | 738.6933
300 | 1086 | 1083 | metal loss-corrosion | 193.24 |  | 11.26 | 0.25 | 8 | 55 | 45 |  | 11:58 | 359 | circumferential slotting | EXT | 6.35 | 359 | 9350 | 24591.61 | 1.18 |  | 61.06474704 | -116.9021 | 738.6933
300 | 1087 | 1083 | metal loss-corrosion | 193.25 |  | 11.27 | 0.24 | 11 | 70 | 21 |  | 6:39 | 200 | circumferential grooving | EXT | 6.35 | 359 | 9350 | 24666.31 | 1.19 |  | 61.06474709 | -116.9021 | 738.6935
300 | 1088 | 1083 | metal loss-corrosion | 193.25 |  | 11.27 | 0.24 | 23 | 20 | 54 |  | 1:22 | 41 | pitting | EXT | 6.35 | 359 | 9350 | 22843.72 | 1.1 |  | 61.06474711 | -116.9021 | 738.6935
300 | 1089 | 1083 | metal loss-corrosion | 193.26 |  | 11.28 | 0.24 | 11 | 64 | 19 |  | 5:18 | 159 | circumferential grooving | EXT | 6.35 | 359 | 9350 | 24682.18 | 1.19 |  | 61.06474714 | -116.9021 | 738.6936
300 | 1090 | 1083 | metal loss-corrosion | 193.26 |  | 11.28 | 0.23 | 10 | 59 | 22 |  | 8:11 | 245 | circumferential grooving | EXT | 6.35 | 359 | 9350 | 24682.95 | 1.19 |  | 61.06474716 | -116.9021 | 738.6937
300 | 1091 | 1083 | metal loss-corrosion | 193.27 |  | 11.29 | 0.22 | 9 | 21 | 41 |  | 12:04 | 2 | circumferential slotting | EXT | 6.35 | 359 | 9350 | 24573.12 | 1.18 |  | 61.0647472 | -116.9021 | 738.6939
300 | 1092 | 1083 | metal loss-corrosion | 193.27 |  | 11.29 | 0.22 | 10 | 48 | 27 |  | 3:38 | 109 | circumferential grooving | EXT | 6.35 | 359 | 9350 | 24646.67 | 1.18 |  | 61.0647472 | -116.9021 | 738.6939
300 | 1093 | 1083 | metal loss-corrosion | 193.28 |  | 11.3 | 0.22 | 13 | 51 | 32 |  | 2:13 | 66 | circumferential grooving | EXT | 6.35 | 359 | 9350 | 24477.17 | 1.18 |  | 61.06474725 | -116.9021 | 738.694
300 | 1094 | 1083 | metal loss-corrosion | 193.3 |  | 11.32 | 0.2 | 12 | 16 | 29 |  | 10:32 | 316 | pitting | EXT | 6.35 | 359 | 9350 | 24558.06 | 1.18 |  | 61.06474738 | -116.9021 | 738.6944
300 | 1095 | 1083 | metal loss-corrosion | 193.3 |  | 11.32 | 0.19 | 8 | 15 | 29 |  | 1:15 | 37 | circumferential slotting | EXT | 6.35 | 359 | 9350 | 24692.67 | 1.19 |  | 61.06474739 | -116.9021 | 738.6945
300 | 1096 | 1083 | metal loss-corrosion | 193.3 |  | 11.32 | 0.19 | 8 | 49 | 17 |  | 6:37 | 199 | circumferential slotting | EXT | 6.35 | 359 | 9350 | 24747.72 | 1.19 |  | 61.0647474 | -116.9021 | 738.6945
300 | 1097 | 1083 | metal loss-corrosion | 193.3 |  | 11.32 | 0.19 | 8 | 19 | 44 |  | 11:17 | 339 | circumferential slotting | EXT | 6.35 | 359 | 9350 | 24599.19 | 1.18 |  | 61.0647474 | -116.9021 | 738.6945
300 | 1098 | 1083 | metal loss-corrosion | 193.3 |  | 11.32 | 0.19 | 9 | 30 | 28 |  | 9:33 | 286 | circumferential slotting | EXT | 6.35 | 359 | 9350 | 24669.8 | 1.19 |  | 61.06474741 | -116.9021 | 738.6946
300 | 1099 | 1083 | metal loss-corrosion | 193.31 |  | 11.33 | 0.18 | 8 | 32 | 36 |  | 12:13 | 6 | circumferential slotting | EXT | 6.35 | 359 | 9350 | 24653.23 | 1.18 |  | 61.06474746 | -116.9021 | 738.6947
300 | 1100 | 1083 | metal loss-corrosion | 193.32 |  | 11.34 | 0.18 | 8 | 15 | 18 |  | 11:18 | 339 | circumferential slotting | EXT | 6.35 | 359 | 9350 | 24743.63 | 1.19 |  | 61.0647475 | -116.9021 | 738.6948
300 | 1101 | 1083 | metal loss-corrosion | 193.34 |  | 11.36 | 0.15 | 8 | 19 | 16 |  | 6:00 | 180 | circumferential slotting | EXT | 6.35 | 359 | 9350 | 24751.74 | 1.19 |  | 61.06474767 | -116.9021 | 738.6954
300 | 1102 | 1083 | metal loss-corrosion | 193.34 |  | 11.36 | 0.15 | 8 | 23 | 31 |  | 12:04 | 2 | circumferential slotting | EXT | 6.35 | 359 | 9350 | 24682.04 | 1.19 |  | 61.06474767 | -116.9021 | 738.6954
300 | 1103 | 1083 | metal loss-corrosion | 193.35 |  | 11.37 | 0.15 | 8 | 20 | 22 |  | 9:36 | 288 | circumferential slotting | EXT | 6.35 | 359 | 9350 | 24726.43 | 1.19 |  | 61.06474767 | -116.9021 | 738.6954
300 | 1104 | 1105 | metal loss-corrosion | 193.35 |  | 11.37 | 0.14 | 8 | 15 | 20 |  | 3:06 | 93 | circumferential slotting | EXT | 6.35 | 359 | 9350 | 24735.21 | 1.19 |  | 61.06474772 | -116.9021 | 738.6956
300 | 1105 | 1105 | CLUSTER | 193.35 |  | 11.37 | 0.14 | 121 | 424 | 37 |  | 7:59 | 239 | general | EXT | 6.35 | 359 | 9350 | 19257.52 | 0.93 |  | 61.06474772 | -116.9021 | 738.6956 |  | C
300 | 1106 | 1105 | metal loss-corrosion | 193.38 |  | 11.4 | 0.11 | 12 | 35 | 14 |  | 2:01 | 60 | circumferential grooving | EXT | 6.35 | 359 | 9350 | 24703.47 | 1.19 |  | 61.06474789 | -116.9021 | 738.6961
300 | 1107 | 1105 | metal loss-corrosion | 193.41 |  | 11.43 | 0.09 | 8 | 15 | 18 |  | 7:59 | 239 | circumferential slotting | EXT | 6.35 | 359 | 9350 | 24743.63 | 1.19 |  | 61.06474806 | -116.9021 | 738.6967
300 | 1108 | 1105 | metal loss-corrosion | 193.41 |  | 11.43 | 0.08 | 9 | 16 | 16 |  | 2:49 | 84 | circumferential slotting | EXT | 6.35 | 359 | 9350 | 24737.55 | 1.19 |  | 61.0647481 | -116.9021 | 738.6968
300 | 1111 | 1111 | CLUSTER | 193.42 |  | 11.44 | 0.08 | 55 | 74 | 39 |  | 5:51 | 175 | general | EXT | 6.35 | 359 | 9350 | 21160.86 | 1.02 |  | 61.06474812 | -116.9021 | 738.6969 |  | C
300 | 1110 | 1111 | metal loss-corrosion | 193.42 |  | 11.44 | 0.08 | 19 | 28 | 39 |  | 6:39 | 200 | pitting | EXT | 6.35 | 359 | 9350 | 23945.19 | 1.15 |  | 61.06474812 | -116.9021 | 738.6969
300 | 1109 | 1105 | metal loss-corrosion | 193.42 |  | 11.44 | 0.08 | 8 | 15 | 16 |  | 2:08 | 64 | circumferential slotting | EXT | 6.35 | 359 | 9350 | 24751.74 | 1.19 |  | 61.06474812 | -116.9021 | 738.6969
300 | 1112 | 1105 | metal loss-corrosion | 193.42 |  | 11.44 | 0.07 | 8 | 15 | 18 |  | 10:38 | 319 | circumferential slotting | EXT | 6.35 | 359 | 9350 | 24743.63 | 1.19 |  | 61.06474814 | -116.9021 | 738.6969
300 | 1114 | 1114 | CLUSTER | 193.43 |  | 11.45 | 0.06 | 45 | 89 | 19 |  | 3:12 | 96 | general | EXT | 6.35 | 359 | 9350 | 23555.92 | 1.13 |  | 61.06474821 | -116.9021 | 738.6972 |  | C
300 | 1113 | 1114 | metal loss-corrosion | 193.43 |  | 11.45 | 0.06 | 8 | 15 | 19 |  | 4:29 | 134 | circumferential slotting | EXT | 6.35 | 359 | 9350 | 24739.46 | 1.19 |  | 61.06474821 | -116.9021 | 738.6972
300 | 1115 | 1105 | metal loss-corrosion | 193.44 |  | 11.46 | 0.06 | 8 | 15 | 19 |  | 8:41 | 260 | circumferential slotting | EXT | 6.35 | 359 | 9350 | 24739.46 | 1.19 |  | 61.06474823 | -116.9021 | 738.6973
300 | 1116 | 1105 | metal loss-corrosion | 193.46 |  | 11.48 | 0.03 | 8 | 60 | 16 |  | 9:38 | 289 | circumferential slotting | EXT | 6.35 | 359 | 9350 | 24751.74 | 1.19 |  | 61.06474839 | -116.9021 | 738.6978
300 | 1117 | 1105 | metal loss-corrosion | 193.46 |  | 11.48 | 0.03 | 8 | 48 | 17 |  | 11:28 | 344 | circumferential slotting | EXT | 6.35 | 359 | 9350 | 24747.72 | 1.19 |  | 61.0647484 | -116.9020952 | 738.6978
300 | 1118 | 1105 | metal loss-corrosion | 193.46 |  | 11.48 | 0.03 | 8 | 39 | 37 |  | 12:59 | 29 | circumferential slotting | EXT | 6.35 | 359 | 9350 | 24647.05 | 1.18 |  | 61.06474841 | -116.9021 | 738.6978
300 | 1119 | 1111 | metal loss-corrosion | 193.47 |  | 11.49 | 0.03 | 8 | 64 | 21 |  | 5:51 | 175 | circumferential slotting | EXT | 6.35 | 359 | 9350 | 24730.87 | 1.19 |  | 61.06474841 | -116.9021 | 738.6979
300 | 1120 | 1105 | metal loss-corrosion | 193.47 |  | 11.49 | 0.03 | 8 | 61 | 16 |  | 8:03 | 242 | circumferential slotting | EXT | 6.35 | 359 | 9350 | 24751.74 | 1.19 |  | 61.06474841 | -116.9021 | 738.6979
300 | 1121 | 1114 | metal loss-corrosion | 193.47 |  | 11.49 | 0.03 | 10 | 72 | 17 |  | 3:12 | 96 | circumferential grooving | EXT | 6.35 | 359 | 9350 | 24715.72 | 1.19 |  | 61.06474842 | -116.9021 | 738.6979
310 |  |  | Girth Weld | 193.49 | 10.15 | 11.51 | 10.15 | [8 empty] | 6.35 | 359 | 9350 |  |  |  | 61.06474859 | -116.9021 | 738.6985
310 | 1122 |  | metal loss-corrosion | 193.52 |  | 0.02 | 10.13 | 8 | 48 | 22 |  | 2:12 | 66 | circumferential slotting | EXT | 6.35 | 359 | 9350 | 24726.43 | 1.19 |  | 61.06474874 | -116.9021 | 738.6989 |  | C
310 | 1123 | 1124 | metal loss-corrosion | 193.52 |  | 0.02 | 10.13 | 10 | 15 | 13 |  | 8:50 | 265 | pitting | EXT | 6.35 | 359 | 9350 | 24739.74 | 1.19 |  | 61.06474874 | -116.9021 | 738.6989
310 | 1124 | 1124 | CLUSTER | 193.52 |  | 0.02 | 10.13 | 103 | 215 | 22 |  | 6:18 | 189 | general | EXT | 6.35 | 359 | 9350 | 21900.26 | 1.05 |  | 61.06474874 | -116.9021 | 738.6989 |  | C
310 | 1125 |  | metal loss-corrosion | 193.54 |  | 0.04 | 10.11 | 8 | 15 | 18 |  | 6:28 | 194 | circumferential slotting | EXT | 6.35 | 359 | 9350 | 24743.63 | 1.19 |  | 61.06474885 | -116.9021 | 738.6993 |  | C
310 | 1126 | 1124 | metal loss-corrosion | 193.55 |  | 0.06 | 10.1 | 8 | 15 | 19 |  | 9:47 | 294 | circumferential slotting | EXT | 6.35 | 359 | 9350 | 24739.46 | 1.19 |  | 61.06474893 | -116.9021 | 738.6996
310 | 1127 |  | metal loss-corrosion | 193.55 |  | 0.06 | 10.1 | 8 | 16 | 17 |  | 4:49 | 145 | circumferential slotting | EXT | 6.35 | 359 | 9350 | 24747.72 | 1.19 |  | 61.06474895 | -116.9020962 | 738.6996 |  | C
310 | 1128 | 1124 | metal loss-corrosion | 193.57 |  | 0.07 | 10.08 | 8 | 15 | 20 |  | 9:45 | 293 | circumferential slotting | EXT | 6.35 | 359 | 9350 | 24735.21 | 1.19 |  | 61.06474906 | -116.9021 | 738.7
310 | 1129 |  | metal loss-corrosion | 193.57 |  | 0.08 | 10.07 | 8 | 15 | 16 |  | 12:29 | 15 | circumferential slotting | EXT | 6.35 | 359 | 9350 | 24751.74 | 1.19 |  | 61.06474908 | -116.9021 | 738.7001 |  | C
310 | 1130 | 1124 | metal loss-corrosion | 193.59 |  | 0.1 | 10.05 | 8 | 15 | 13 |  | 6:18 | 189 | circumferential slotting | EXT | 6.35 | 359 | 9350 | 24763.31 | 1.19 |  | 61.0647492 | -116.9021 | 738.7005
310 | 1131 | 1124 | metal loss-corrosion | 193.59 |  | 0.1 | 10.05 | 8 | 30 | 14 |  | 7:03 | 212 | circumferential slotting | EXT | 6.35 | 359 | 9350 | 24759.53 | 1.19 |  | 61.0647492 | -116.9021 | 738.7005
310 | 1132 | 1124 | metal loss-corrosion | 193.6 |  | 0.1 | 10.05 | 11 | 19 | 17 |  | 8:00 | 240 | pitting | EXT | 6.35 | 359 | 9350 | 24697.44 | 1.19 |  | 61.06474923 | -116.9021 | 738.7006
310 | 1134 | 1134 | CLUSTER | 193.61 |  | 0.12 | 10.04 | 69 | 218 | 26 |  | 12:19 | 10 | general | EXT | 6.35 | 359 | 9350 | 22094.25 | 1.06 |  | 61.06474932 | -116.9021 | 738.7009 |  | C
310 | 1133 | 1134 | metal loss-corrosion | 193.61 |  | 0.12 | 10.04 | 9 | 17 | 15 |  | 2:44 | 82 | circumferential slotting | EXT | 6.35 | 359 | 9350 | 24742.5 | 1.19 |  | 61.06474932 | -116.9021 | 738.7009
310 | 1135 | 1124 | metal loss-corrosion | 193.61 |  | 0.12 | 10.03 | 8 | 30 | 22 |  | 8:56 | 268 | circumferential slotting | EXT | 6.35 | 359 | 9350 | 24726.43 | 1.19 |  | 61.06474932 | -116.9021 | 738.7009
310 | 1136 | 1134 | metal loss-corrosion | 193.63 |  | 0.13 | 10.02 | 8 | 24 | 21 |  | 3:43 | 111 | circumferential slotting | EXT | 6.35 | 359 | 9350 | 24730.87 | 1.19 |  | 61.0647494 | -116.9021 | 738.7012
310 | 1137 | 1134 | metal loss-corrosion | 193.63 |  | 0.14 | 10.01 | 8 | 17 | 18 |  | 12:19 | 10 | circumferential slotting | EXT | 6.35 | 359 | 9350 | 24743.63 | 1.19 |  | 61.06474947 | -116.9021 | 738.7015
310 | 1138 |  | metal loss-corrosion | 193.66 |  | 0.17 | 9.99 | 11 | 15 | 28 |  | 7:37 | 229 | pitting | EXT | 6.35 | 359 | 9350 | 24605.36 | 1.18 |  | 61.06474963 | -116.9021 | 738.7021 |  | C
310 | 1139 |  | metal loss-corrosion | 193.66 |  | 0.17 | 9.98 | 20 | 63 | 21 |  | 10:28 | 314 | circumferential grooving | EXT | 6.35 | 359 | 9350 | 24385.65 | 1.17 |  | 61.06474963 | -116.9021 | 738.7021 |  | C
310 | 1140 | 1134 | metal loss-corrosion | 193.66 |  | 0.17 | 9.98 | 10 | 56 | 14 |  | 2:13 | 67 | circumferential grooving | EXT | 6.35 | 359 | 9350 | 24733.91 | 1.19 |  | 61.06474965 | -116.9021 | 738.7021
310 | 1142 |  | metal loss-corrosion | 193.66 |  | 0.17 | 9.98 | 9 | 42 | 42 |  | 8:46 | 263 | circumferential slotting | EXT | 6.35 | 359 | 9350 | 24564.34 | 1.18 |  | 61.06474965 | -116.9020975 | 738.7022 |  | B
310 | 1141 | 1134 | metal loss-corrosion | 193.66 |  | 0.17 | 9.98 | 8 | 24 | 26 |  | 3:40 | 110 | circumferential slotting | EXT | 6.35 | 359 | 9350 | 24707.76 | 1.19 |  | 61.06474965 | -116.9020975 | 738.7022
310 | 1143 | 1134 | metal loss-corrosion | 193.67 |  | 0.18 | 9.98 | 10 | 65 | 17 |  | 12:41 | 21 | circumferential grooving | EXT | 6.35 | 359 | 9350 | 24715.72 | 1.19 |  | 61.06474968 | -116.9021 | 738.7023
310 | 1145 | 1145 | CLUSTER | 193.68 |  | 0.18 | 9.97 | 14 | 50 | 20 |  | 5:39 | 170 | circumferential grooving | EXT | 6.35 | 359 | 9350 | 24597.98 | 1.18 |  | 61.06474972 | -116.9021 | 738.7024 |  | C
310 | 1144 | 1145 | metal loss-corrosion | 193.68 |  | 0.18 | 9.97 | 8 | 16 | 20 |  | 5:39 | 170 | circumferential slotting | EXT | 6.35 | 359 | 9350 | 24735.21 | 1.19 |  | 61.06474972 | -116.9021 | 738.7024
310 | 1146 | 1145 | metal loss-corrosion | 193.68 |  | 0.19 | 9.97 | 8 | 15 | 18 |  | 6:16 | 188 | circumferential slotting | EXT | 6.35 | 359 | 9350 | 24743.63 | 1.19 |  | 61.06474976 | -116.9021 | 738.7026
310 | 1148 | 1148 | CLUSTER | 193.73 |  | 0.24 | 9.91 | 32 | 242 | 16 |  | 10:59 | 330 | general | EXT | 6.35 | 359 | 9350 | 24151.37 | 1.16 |  | 61.06475007 | -116.9021 | 738.7037 |  | C
310 | 1147 | 1148 | metal loss-corrosion | 193.73 |  | 0.24 | 9.91 | 8 | 35 | 15 |  | 12:16 | 8 | circumferential slotting | EXT | 6.35 | 359 | 9350 | 24755.67 | 1.19 |  | 61.06475007 | -116.9021 | 738.7037
310 | 1149 | 1148 | metal loss-corrosion | 193.75 |  | 0.25 | 9.9 | 8 | 15 | 12 |  | 1:20 | 40 | circumferential slotting | EXT | 6.35 | 359 | 9350 | 24767.03 | 1.19 |  | 61.06475015 | -116.9020984 | 738.704
310 | 1150 | 1148 | metal loss-corrosion | 193.75 |  | 0.26 | 9.9 | 9 | 34 | 16 |  | 10:59 | 330 | circumferential slotting | EXT | 6.35 | 359 | 9350 | 24737.55 | 1.19 |  | 61.06475018 | -116.9021 | 738.7041
310 | 1151 | 1148 | metal loss-corrosion | 193.75 |  | 0.26 | 9.89 | 9 | 20 | 16 |  | 2:51 | 85 | circumferential slotting | EXT | 6.35 | 359 | 9350 | 24737.55 | 1.19 |  | 61.0647502 | -116.9021 | 738.7042
310 | 1152 | 1148 | metal loss-corrosion | 193.76 |  | 0.26 | 9.89 | 10 | 23 | 12 |  | 1:56 | 58 | circumferential grooving | EXT | 6.35 | 359 | 9350 | 24745.47 | 1.19 |  | 61.06475021 | -116.9021 | 738.7043
310 | 1153 | 1154 | metal loss-corrosion | 193.79 |  | 0.29 | 9.86 | 8 | 31 | 11 |  | 4:06 | 123 | circumferential slotting | EXT | 6.35 | 359 | 9350 | 24770.68 | 1.19 |  | 61.06475041 | -116.9021 | 738.705
310 | 1154 | 1154 | CLUSTER | 193.79 |  | 0.29 | 9.86 | 44 | 76 | 14 |  | 3:19 | 100 | general | EXT | 6.35 | 359 | 9350 | 23939.92 | 1.15 |  | 61.06475041 | -116.9021 | 738.705 |  | C
310 | 1155 | 1154 | metal loss-corrosion | 193.82 |  | 0.33 | 9.82 | 8 | 37 | 14 |  | 3:19 | 100 | circumferential slotting | EXT | 6.35 | 359 | 9350 | 24759.53 | 1.19 |  | 61.06475063 | -116.9021 | 738.7058
310 | 1156 |  | metal loss-corrosion | 203.19 |  | 9.7 | 0.46 | 8 | 22 | 15 |  | 5:30 | 165 | circumferential slotting | EXT | 6.35 | 359 | 9350 | 24755.67 | 1.19 |  | 61.06480863 | -116.9022 | 738.8799 |  | C
310 | 1157 |  | metal loss-corrosion | 203.44 |  | 9.95 | 0.2 | 8 | 16 | 13 |  | 7:59 | 240 | circumferential slotting | EXT | 6.35 | 359 | 9350 | 24763.31 | 1.19 |  | 61.06481018 | -116.9022 | 738.8849 |  | C
310 | 1158 |  | metal loss-corrosion | 203.45 |  | 9.95 | 0.2 | 13 | 50 | 25 |  | 12:01 | 1 | circumferential grooving | EXT | 6.35 | 359 | 9350 | 24567.84 | 1.18 |  | 61.06481021 | -116.9022 | 738.885 |  | C
310 | 1159 |  | metal loss-corrosion | 203.45 |  | 9.95 | 0.2 | 8 | 50 | 15 |  | 9:42 | 291 | circumferential slotting | EXT | 6.35 | 359 | 9350 | 24755.67 | 1.19 |  | 61.06481022 | -116.9022 | 738.885 |  | C
310 | 1160 |  | metal loss-corrosion | 203.45 |  | 9.95 | 0.2 | 10 | 27 | 19 |  | 2:00 | 60 | circumferential grooving | EXT | 6.35 | 359 | 9350 | 24703 | 1.19 |  | 61.06481022 | -116.9022 | 738.885 |  | C
310 | 1161 |  | metal loss-corrosion | 203.46 |  | 9.97 | 0.19 | 11 | 15 | 13 |  | 4:35 | 137 | pitting | EXT | 6.35 | 359 | 9350 | 24726.27 | 1.19 |  | 61.0648103 | -116.9022 | 738.8853 |  | C
310 | 1162 | 1163 | metal loss-corrosion | 203.51 |  | 10.02 | 0.14 | 8 | 15 | 16 |  | 2:53 | 87 | circumferential slotting | EXT | 6.35 | 359 | 9350 | 24751.74 | 1.19 |  | 61.0648106 | -116.9022 | 738.8863
310 | 1163 | 1163 | CLUSTER | 203.51 |  | 10.02 | 0.14 | 112 | 231 | 16 |  | 11:53 | 357 | general | EXT | 6.35 | 359 | 9350 | 22652.4 | 1.09 |  | 61.0648106 | -116.9022 | 738.8863 |  | C
310 | 1164 |  | metal loss-corrosion | 203.51 |  | 10.02 | 0.14 | 8 | 15 | 19 |  | 12:55 | 27 | circumferential slotting | EXT | 6.35 | 359 | 9350 | 24739.46 | 1.19 |  | 61.0648106 | -116.9022 | 738.8863 |  | C
310 | 1165 |  | metal loss-corrosion | 203.52 |  | 10.03 | 0.13 | 8 | 42 | 22 |  | 9:14 | 277 | circumferential slotting | EXT | 6.35 | 359 | 9350 | 24726.43 | 1.19 |  | 61.06481066 | -116.9022 | 738.8865 |  | C
310 | 1166 | 1163 | metal loss-corrosion | 203.54 |  | 10.04 | 0.11 | 8 | 15 | 15 |  | 3:34 | 107 | circumferential slotting | EXT | 6.35 | 359 | 9350 | 24755.67 | 1.19 |  | 61.06481076 | -116.9022 | 738.8868
310 | 1167 | 1163 | metal loss-corrosion | 203.56 |  | 10.06 | 0.09 | 8 | 15 | 16 |  | 3:31 | 106 | circumferential slotting | EXT | 6.35 | 359 | 9350 | 24751.74 | 1.19 |  | 61.06481088 | -116.9022 | 738.8872
310 | 1168 | 1163 | metal loss-corrosion | 203.58 |  | 10.09 | 0.07 | 8 | 20 | 14 |  | 3:34 | 107 | circumferential slotting | EXT | 6.35 | 359 | 9350 | 24759.53 | 1.19 |  | 61.06481103 | -116.9022 | 738.8877
310 | 1169 | 1163 | metal loss-corrosion | 203.61 |  | 10.12 | 0.03 | 8 | 56 | 16 |  | 1:54 | 57 | circumferential slotting | EXT | 6.35 | 359 | 9350 | 24751.74 | 1.19 |  | 61.06481123 | -116.9022 | 738.8882
310 | 1170 |  | metal loss-corrosion | 203.61 |  | 10.12 | 0.03 | 8 | 56 | 20 |  | 10:01 | 301 | circumferential slotting | EXT | 6.35 | 359 | 9350 | 24735.21 | 1.19 |  | 61.06481124 | -116.9022 | 738.8883 |  | C
310 | 1171 | 1163 | metal loss-corrosion | 203.61 |  | 10.12 | 0.03 | 8 | 78 | 16 |  | 11:53 | 357 | circumferential slotting | EXT | 6.35 | 359 | 9350 | 24751.74 | 1.19 |  | 61.06481124 | -116.9022 | 738.8883
320 |  |  | Girth Weld | 203.65 | 8.33 | 10.15 | 8.33 | [8 empty] | 6.35 | 359 | 9350 |  |  |  | 61.06481144 | -116.9022 | 738.8888
320 | 1172 |  | metal loss-corrosion | 203.66 |  | 0.02 | 8.31 | 8 | 65 | 31 |  | 9:12 | 276 | circumferential slotting | EXT | 6.35 | 359 | 9350 | 24682.04 | 1.19 |  | 61.06481154 | -116.9022 | 738.8891 |  | C
320 | 1173 | 1174 | metal loss-corrosion | 203.67 |  | 0.02 | 8.31 | 12 | 47 | 29 |  | 11:33 | 346 | circumferential grooving | EXT | 6.35 | 359 | 9350 | 24558.06 | 1.18 |  | 61.06481156 | -116.9022 | 738.8891
320 | 1174 | 1174 | CLUSTER | 203.67 |  | 0.02 | 8.31 | 129 | 239 | 29 |  | 9:13 | 277 | general | EXT | 6.35 | 359 | 9350 | 20473.68 | 0.98 |  | 61.06481156 | -116.9022 | 738.8891 |  | C
320 | 1175 | 1174 | metal loss-corrosion | 203.72 |  | 0.07 | 8.26 | 8 | 37 | 15 |  | 10:59 | 329 | circumferential slotting | EXT | 6.35 | 359 | 9350 | 24755.67 | 1.19 |  | 61.06481186 | -116.9022 | 738.8899
320 | 1176 | 1174 | metal loss-corrosion | 203.74 |  | 0.09 | 8.24 | 8 | 15 | 13 |  | 1:07 | 33 | circumferential slotting | EXT | 6.35 | 359 | 9350 | 24763.31 | 1.19 |  | 61.06481199 | -116.9022 | 738.8902
320 | 1177 | 1174 | metal loss-corrosion | 203.74 |  | 0.09 | 8.24 | 11 | 15 | 21 |  | 12:17 | 9 | pitting | EXT | 6.35 | 359 | 9350 | 24666.31 | 1.19 |  | 61.06481199 | -116.9022 | 738.8902
320 | 1178 | 1174 | metal loss-corrosion | 203.75 |  | 0.1 | 8.22 | 11 | 39 | 18 |  | 9:39 | 289 | circumferential grooving | EXT | 6.35 | 359 | 9350 | 24689.88 | 1.19 |  | 61.06481207 | -116.9022 | 738.8904
320 | 1179 |  | metal loss-corrosion | 203.75 |  | 0.1 | 8.22 | 8 | 15 | 15 |  | 2:43 | 82 | circumferential slotting | EXT | 6.35 | 359 | 9350 | 24755.67 | 1.19 |  | 61.06481208 | -116.9022 | 738.8905 |  | C
320 | 1180 | 1174 | metal loss-corrosion | 203.78 |  | 0.13 | 8.19 | 13 | 16 | 20 |  | 10:24 | 312 | pitting | EXT | 6.35 | 359 | 9350 | 24624.99 | 1.18 |  | 61.06481226 | -116.9022 | 738.8909
320 | 1181 | 1174 | metal loss-corrosion | 203.79 |  | 0.14 | 8.19 | 9 | 31 | 21 |  | 9:13 | 277 | circumferential slotting | EXT | 6.35 | 359 | 9350 | 24711.32 | 1.19 |  | 61.0648123 | -116.9022 | 738.891
320 | 1182 | 1183 | metal loss-corrosion | 203.82 |  | 0.17 | 8.16 | 10 | 78 | 24 |  | 12:18 | 9 | circumferential grooving | EXT | 6.35 | 359 | 9350 | 24668.89 | 1.19 |  | 61.06481248 | -116.9022 | 738.8915
320 | 1183 | 1183 | CLUSTER | 203.82 |  | 0.17 | 8.16 | 13 | 235 | 24 |  | 12:18 | 9 | circumferential grooving | EXT | 6.35 | 359 | 9350 | 24579.74 | 1.18 |  | 61.06481248 | -116.9022 | 738.8915 |  | C
320 | 1184 | 1183 | metal loss-corrosion | 203.82 |  | 0.17 | 8.16 | 11 | 17 | 22 |  | 2:07 | 64 | pitting | EXT | 6.35 | 359 | 9350 | 24658.13 | 1.18 |  | 61.06481249 | -116.9022 | 738.8915
320 | 1185 | 1183 | metal loss-corrosion | 203.82 |  | 0.17 | 8.15 | 9 | 75 | 15 |  | 3:05 | 93 | circumferential slotting | EXT | 6.35 | 359 | 9350 | 24742.5 | 1.19 |  | 61.0648125 | -116.9022 | 738.8916
320 | 1186 |  | metal loss-corrosion | 203.85 |  | 0.21 | 8.12 | 21 | 56 | 18 |  | 7:11 | 216 | circumferential grooving | EXT | 6.35 | 359 | 9350 | 24424.76 | 1.17 |  | 61.06481271 | -116.9022 | 738.8921 |  | C
320 | 1187 |  | metal loss-corrosion | 209.84 |  | 6.2 | 2.13 | 8 | 15 | 15 |  | 6:05 | 182 | circumferential slotting | INT | 6.35 | 359 | 9350 | 24755.67 | 1.19 |  | 61.06484962 | -116.9022816 | 738.9715 |  | C
320 | 1188 |  | metal loss-corrosion | 211.78 |  | 8.14 | 0.19 | 12 | 43 | 20 |  | 11:20 | 340 | circumferential grooving | EXT | 6.35 | 359 | 9350 | 24650.47 | 1.18 |  | 61.06486156 | -116.9023 | 739.0057 |  | C
320 | 1189 |  | metal loss-corrosion | 211.78 |  | 8.14 | 0.19 | 12 | 67 | 25 |  | 8:51 | 266 | circumferential grooving | EXT | 6.35 | 359 | 9350 | 24601.26 | 1.18 |  | 61.06486157 | -116.9023 | 739.0057 |  | C
320 | 1190 |  | metal loss-corrosion | 211.79 |  | 8.14 | 0.18 | 16 | 53 | 14 |  | 1:09 | 35 | circumferential grooving | EXT | 6.35 | 359 | 9350 | 24630.04 | 1.18 |  | 61.06486159 | -116.9023 | 739.0058 |  | C
320 | 1192 | 1192 | CLUSTER | 211.79 |  | 8.15 | 0.18 | 47 | 156 | 20 |  | 2:51 | 86 | general | EXT | 6.35 | 359 | 9350 | 23412.63 | 1.13 |  | 61.06486164 | -116.9023 | 739.0059 |  | C
320 | 1191 | 1192 | metal loss-corrosion | 211.79 |  | 8.15 | 0.18 | 8 | 15 | 16 |  | 5:18 | 159 | circumferential slotting | EXT | 6.35 | 359 | 9350 | 24751.74 | 1.19 |  | 61.06486164 | -116.9023 | 739.0059
320 | 1193 | 1192 | metal loss-corrosion | 211.8 |  | 8.15 | 0.18 | 8 | 15 | 15 |  | 4:34 | 137 | circumferential slotting | EXT | 6.35 | 359 | 9350 | 24755.67 | 1.19 |  | 61.06486165 | -116.9023 | 739.0059
320 | 1194 | 1192 | metal loss-corrosion | 211.8 |  | 8.15 | 0.17 | 8 | 70 | 17 |  | 3:00 | 90 | circumferential slotting | EXT | 6.35 | 359 | 9350 | 24747.72 | 1.19 |  | 61.06486166 | -116.9023 | 739.006
320 | 1195 |  | metal loss-corrosion | 211.81 |  | 8.17 | 0.16 | 8 | 16 | 18 |  | 7:36 | 228 | circumferential slotting | EXT | 6.35 | 359 | 9350 | 24743.63 | 1.19 |  | 61.06486175 | -116.9023 | 739.0062 |  | C
320 | 1196 | 1192 | metal loss-corrosion | 211.83 |  | 8.19 | 0.14 | 9 | 26 | 20 |  | 2:51 | 86 | circumferential slotting | EXT | 6.35 | 359 | 9350 | 24716.78 | 1.19 |  | 61.06486187 | -116.9023 | 739.0066
320 | 1197 |  | metal loss-corrosion | 211.94 |  | 8.29 | 0.03 | 9 | 64 | 28 |  | 1:44 | 52 | circumferential slotting | EXT | 6.35 | 359 | 9350 | 24669.8 | 1.19 |  | 61.06486251 | -116.9023 | 739.0087 |  | C
320 | 1198 |  | metal loss-corrosion | 211.94 |  | 8.29 | 0.03 | 8 | 53 | 20 |  | 11:03 | 331 | circumferential slotting | EXT | 6.35 | 359 | 9350 | 24735.21 | 1.19 |  | 61.06486252 | -116.9023 | 739.0087 |  | C
330 |  |  | Girth Weld | 211.97 | 9.78 | 8.33 | 9.78 | [8 empty] | 6.35 | 359 | 9350 |  |  |  | 61.06486273 | -116.9023 | 739.0093
330 | 1199 | 1200 | metal loss-corrosion | 211.99 |  | 0.02 | 9.76 | 37 | 61 | 20 |  | 9:38 | 289 | general | EXT | 6.35 | 359 | 9350 | 23770.19 | 1.14 |  | 61.06486285 | -116.9023 | 739.0098
330 | 1200 | 1200 | CLUSTER | 211.99 |  | 0.02 | 9.76 | 37 | 83 | 20 |  | 9:15 | 278 | general | EXT | 6.35 | 359 | 9350 | 23770.19 | 1.14 |  | 61.06486285 | -116.9023 | 739.0098 |  | C
330 | 1201 | 1200 | metal loss-corrosion | 212.01 |  | 0.03 | 9.75 | 8 | 15 | 16 |  | 9:15 | 278 | circumferential slotting | EXT | 6.35 | 359 | 9350 | 24751.74 | 1.19 |  | 61.06486294 | -116.9023 | 739.01
330 | 1202 |  | metal loss-corrosion | 212.08 |  | 0.11 | 9.67 | 14 | 48 | 29 |  | 9:29 | 285 | circumferential grooving | EXT | 6.35 | 359 | 9350 | 24474.96 | 1.18 |  | 61.06486339 | -116.9023 | 739.0114 |  | C
330 | 1203 | 1204 | metal loss-corrosion | 212.14 |  | 0.16 | 9.62 | 20 | 63 | 26 |  | 9:31 | 286 | circumferential grooving | EXT | 6.35 | 359 | 9350 | 24259.78 | 1.17 |  | 61.06486373 | -116.9023 | 739.0127
330 | 1204 | 1204 | CLUSTER | 212.14 |  | 0.16 | 9.62 | 24 | 130 | 26 |  | 8:21 | 250 | circumferential grooving | EXT | 6.35 | 359 | 9350 | 24063.67 | 1.16 |  | 61.06486373 | -116.9023 | 739.0127 |  | C
330 | 1207 | 1204 | metal loss-corrosion | 212.14 |  | 0.17 | 9.61 | 17 | 44 | 23 |  | 8:21 | 250 | circumferential grooving | EXT | 6.35 | 359 | 9350 | 24454 | 1.18 |  | 61.06486378 | -116.9023 | 739.0128
330 | 1205 |  | metal loss-corrosion | 212.14 |  | 0.17 | 9.61 | 8 | 67 | 28 |  | 11:28 | 344 | circumferential slotting | EXT | 6.35 | 359 | 9350 | 24697.81 | 1.19 |  | 61.06486378 | -116.9023 | 739.0128 |  | C
330 | 1206 |  | metal loss-corrosion | 212.14 |  | 0.17 | 9.61 | 8 | 62 | 24 |  | 1:38 | 49 | circumferential slotting | EXT | 6.35 | 359 | 9350 | 24717.29 | 1.19 |  | 61.06486378 | -116.9023 | 739.0128 |  | C
330 | 1208 |  | metal loss-corrosion | 216.76 |  | 4.79 | 4.99 | 8 | 15 | 12 |  | 5:55 | 177 | circumferential slotting | INT | 6.35 | 359 | 9350 | 24767.03 | 1.19 |  | 61.0648921 | -116.9024 | 739.1011 |  | C
330 | 1209 |  | metal loss-corrosion | 220.52 |  | 8.54 | 1.24 | 8 | 15 | 12 |  | 5:53 | 177 | circumferential slotting | INT | 6.35 | 359 | 9350 | 24767.03 | 1.19 |  | 61.06491517 | -116.9024 | 739.1906 |  | C
340 |  |  | Girth Weld | 221.75 | 18 | 9.78 | 18 | [8 empty] | 6.35 | 359 | 9350 |  |  |  | 61.06492277 | -116.9024 | 739.2358
340 | 1210 |  | metal loss-corrosion | 221.77 |  | 0.02 | 17.97 | 8 | 18 | 23 |  | 6:01 | 180 | circumferential slotting | INT | 6.35 | 359 | 9350 | 24721.91 | 1.19 |  | 61.06492291 | -116.9024 | 739.2368 |  | C
340 | 1211 |  | metal loss-corrosion | 222.59 |  | 0.84 | 17.16 | 8 | 15 | 15 |  | 5:57 | 179 | circumferential slotting | INT | 6.35 | 359 | 9350 | 24755.67 | 1.19 |  | 61.06492794 | -116.9024 | 739.2712 |  | C
340 | 1212 |  | metal loss-corrosion | 225.53 |  | 3.78 | 14.22 | 8 | 15 | 14 |  | 5:07 | 153 | circumferential slotting | INT | 6.35 | 359 | 9350 | 24759.53 | 1.19 |  | 61.06494611 | -116.9025 | 739.402 |  | C
340 | 1213 |  | metal loss-corrosion | 226.97 |  | 5.21 | 12.78 | 8 | 15 | 14 |  | 5:08 | 154 | circumferential slotting | INT | 6.35 | 359 | 9350 | 24759.53 | 1.19 |  | 61.06495496 | -116.9025 | 739.4639 |  | C
340 | 1214 |  | metal loss-corrosion | 227.19 |  | 5.43 | 12.56 | 8 | 15 | 13 |  | 5:04 | 152 | circumferential slotting | INT | 6.35 | 359 | 9350 | 24763.31 | 1.19 |  | 61.06495631 | -116.9025 | 739.4731 |  | C
340 | 1215 |  | metal loss-corrosion | 238.8 |  | 17.04 | 0.95 | 8 | 15 | 14 |  | 5:55 | 177 | circumferential slotting | INT | 6.35 | 359 | 9350 | 24759.53 | 1.19 |  | 61.0650276 | -116.9026 | 739.8653 |  | C
340 | 1216 |  | metal loss-corrosion | 238.86 |  | 17.11 | 0.89 | 8 | 15 | 12 |  | 7:02 | 211 | circumferential slotting | INT | 6.35 | 359 | 9350 | 24767.03 | 1.19 |  | 61.06502799 | -116.9026 | 739.8671 |  | C
340 | 1217 | 1218 | metal loss-corrosion | 239.47 |  | 17.72 | 0.27 | 8 | 15 | 13 |  | 9:38 | 289 | circumferential slotting | EXT | 6.35 | 359 | 9350 | 24763.31 | 1.19 |  | 61.06503173 | -116.9026 | 739.8832
340 | 1218 | 1218 | CLUSTER | 239.47 |  | 17.72 | 0.27 | 145 | 445 | 29 |  | 2:40 | 80 | general | EXT | 6.35 | 359 | 9350 | 20297.37 | 0.98 |  | 61.06503173 | -116.9026 | 739.8832 |  | C
340 | 1219 | 1218 | metal loss-corrosion | 239.48 |  | 17.72 | 0.27 | 8 | 15 | 17 |  | 5:59 | 179 | circumferential slotting | EXT | 6.35 | 359 | 9350 | 24747.72 | 1.19 |  | 61.06503174 | -116.9026 | 739.8833
340 | 1220 | 1218 | metal loss-corrosion | 239.5 |  | 17.74 | 0.25 | 8 | 15 | 15 |  | 6:03 | 182 | circumferential slotting | EXT | 6.35 | 359 | 9350 | 24755.67 | 1.19 |  | 61.06503185 | -116.9026 | 739.8837
340 | 1221 | 1218 | metal loss-corrosion | 239.5 |  | 17.75 | 0.25 | 8 | 15 | 14 |  | 7:46 | 233 | circumferential slotting | EXT | 6.35 | 359 | 9350 | 24759.53 | 1.19 |  | 61.06503186 | -116.9026205 | 739.8838
340 | 1222 | 1218 | metal loss-corrosion | 239.5 |  | 17.75 | 0.25 | 9 | 24 | 14 |  | 7:03 | 211 | circumferential slotting | EXT | 6.35 | 359 | 9350 | 24747.35 | 1.19 |  | 61.06503188 | -116.9026 | 739.8838
340 | 1223 | 1224 | metal loss-corrosion | 239.5 |  | 17.75 | 0.25 | 8 | 15 | 21 |  | 1:53 | 56 | circumferential slotting | EXT | 6.35 | 359 | 9350 | 24730.87 | 1.19 |  | 61.06503188 | -116.9026 | 739.8838
340 | 1224 | 1224 | CLUSTER | 239.5 |  | 17.75 | 0.25 | 52 | 56 | 29 |  | 1:25 | 42 | general | EXT | 6.35 | 359 | 9350 | 22410.56 | 1.08 |  | 61.06503188 | -116.9026 | 739.8838 |  | C
340 | 1225 | 1218 | metal loss-corrosion | 239.51 |  | 17.75 | 0.24 | 8 | 17 | 18 |  | 9:32 | 286 | circumferential slotting | EXT | 6.35 | 359 | 9350 | 24743.63 | 1.19 |  | 61.06503193 | -116.9026 | 739.884
340 | 1226 | 1218 | metal loss-corrosion | 239.51 |  | 17.76 | 0.24 | 8 | 15 | 23 |  | 6:04 | 182 | circumferential slotting | EXT | 6.35 | 359 | 9350 | 24721.91 | 1.19 |  | 61.06503194 | -116.9026 | 739.8841
340 | 1228 | 1218 | metal loss-corrosion | 239.51 |  | 17.76 | 0.24 | 8 | 29 | 24 |  | 8:38 | 259 | circumferential slotting | EXT | 6.35 | 359 | 9350 | 24717.29 | 1.19 |  | 61.06503195 | -116.9026 | 739.8841
340 | 1227 | 1218 | metal loss-corrosion | 239.51 |  | 17.76 | 0.24 | 8 | 15 | 15 |  | 5:11 | 156 | circumferential slotting | EXT | 6.35 | 359 | 9350 | 24755.67 | 1.19 |  | 61.06503195 | -116.9026 | 739.8841
340 | 1229 | 1218 | metal loss-corrosion | 239.51 |  | 17.76 | 0.23 | 8 | 19 | 19 |  | 7:40 | 230 | circumferential slotting | EXT | 6.35 | 359 | 9350 | 24739.46 | 1.19 |  | 61.06503196 | -116.9026 | 739.8842
340 | 1230 | 1218 | metal loss-corrosion | 239.52 |  | 17.77 | 0.23 | 8 | 37 | 17 |  | 4:24 | 132 | circumferential slotting | EXT | 6.35 | 359 | 9350 | 24747.72 | 1.19 |  | 61.06503202 | -116.9026 | 739.8844
340 | 1231 | 1218 | metal loss-corrosion | 239.54 |  | 17.78 | 0.21 | 8 | 46 | 13 |  | 9:37 | 289 | circumferential slotting | EXT | 6.35 | 359 | 9350 | 24763.31 | 1.19 |  | 61.0650321 | -116.9026 | 739.8848
340 | 1232 | 1218 | metal loss-corrosion | 239.54 |  | 17.78 | 0.21 | 9 | 33 | 17 |  | 8:04 | 242 | circumferential slotting | EXT | 6.35 | 359 | 9350 | 24732.51 | 1.19 |  | 61.0650321 | -116.9026 | 739.8848
340 | 1233 | 1224 | metal loss-corrosion | 239.54 |  | 17.79 | 0.21 | 14 | 56 | 29 |  | 1:25 | 42 | circumferential grooving | EXT | 6.35 | 359 | 9350 | 24474.96 | 1.18 |  | 61.06503211 | -116.9026 | 739.8848
340 | 1234 | 1218 | metal loss-corrosion | 239.54 |  | 17.79 | 0.21 | 8 | 40 | 19 |  | 6:58 | 209 | circumferential slotting | EXT | 6.35 | 359 | 9350 | 24739.46 | 1.19 |  | 61.06503211 | -116.9026 | 739.8848
340 | 1235 | 1218 | metal loss-corrosion | 239.55 |  | 17.8 | 0.2 | 8 | 26 | 27 |  | 3:30 | 105 | circumferential slotting | EXT | 6.35 | 359 | 9350 | 24702.84 | 1.19 |  | 61.06503217 | -116.9026 | 739.8851
340 | 1236 | 1218 | metal loss-corrosion | 239.56 |  | 17.8 | 0.19 | 8 | 19 | 18 |  | 6:01 | 181 | circumferential slotting | EXT | 6.35 | 359 | 9350 | 24743.63 | 1.19 |  | 61.06503222 | -116.9026 | 739.8853
340 | 1237 |  | metal loss-corrosion | 239.56 |  | 17.8 | 0.19 | 8 | 36 | 19 |  | 11:39 | 349 | circumferential slotting | EXT | 6.35 | 359 | 9350 | 24739.46 | 1.19 |  | 61.06503222 | -116.9026 | 739.8853 |  | C
340 | 1238 | 1218 | metal loss-corrosion | 239.58 |  | 17.83 | 0.17 | 8 | 18 | 20 |  | 7:28 | 224 | circumferential slotting | EXT | 6.35 | 359 | 9350 | 24735.21 | 1.19 |  | 61.06503238 | -116.9026 | 739.8859
340 | 1239 | 1240 | metal loss-corrosion | 239.58 |  | 17.83 | 0.16 | 8 | 17 | 19 |  | 9:11 | 276 | circumferential slotting | EXT | 6.35 | 359 | 9350 | 24739.46 | 1.19 |  | 61.06503239 | -116.9026 | 739.886
340 | 1240 | 1240 | CLUSTER | 239.58 |  | 17.83 | 0.16 | 100 | 112 | 19 |  | 8:39 | 260 | general | EXT | 6.35 | 359 | 9350 | 22364.05 | 1.07 |  | 61.06503239 | -116.9026 | 739.886 |  | C
340 | 1241 | 1218 | metal loss-corrosion | 239.59 |  | 17.83 | 0.16 | 8 | 15 | 16 |  | 6:55 | 208 | circumferential slotting | EXT | 6.35 | 359 | 9350 | 24751.74 | 1.19 |  | 61.06503241 | -116.9026 | 739.8861
340 | 1242 | 1218 | metal loss-corrosion | 239.59 |  | 17.84 | 0.16 | 10 | 33 | 29 |  | 2:40 | 80 | circumferential grooving | EXT | 6.35 | 359 | 9350 | 24631.04 | 1.18 |  | 61.06503244 | -116.9026216 | 739.8862
340 | 1243 | 1240 | metal loss-corrosion | 239.6 |  | 17.84 | 0.15 | 8 | 15 | 17 |  | 8:39 | 260 | circumferential slotting | EXT | 6.35 | 359 | 9350 | 24747.72 | 1.19 |  | 61.06503247 | -116.9026 | 739.8864
340 | 1244 | 1240 | metal loss-corrosion | 239.6 |  | 17.85 | 0.15 | 13 | 34 | 15 |  | 10:00 | 300 | circumferential grooving | EXT | 6.35 | 359 | 9350 | 24676.8 | 1.19 |  | 61.06503249 | -116.9026 | 739.8864
340 | 1245 |  | metal loss-corrosion | 239.61 |  | 17.86 | 0.14 | 10 | 28 | 19 |  | 1:20 | 40 | circumferential grooving | EXT | 6.35 | 359 | 9350 | 24703 | 1.19 |  | 61.06503256 | -116.9026 | 739.8867 |  | C
340 | 1246 | 1218 | metal loss-corrosion | 239.61 |  | 17.86 | 0.14 | 8 | 19 | 17 |  | 7:09 | 214 | circumferential slotting | EXT | 6.35 | 359 | 9350 | 24747.72 | 1.19 |  | 61.06503257 | -116.9026 | 739.8868
340 | 1247 | 1248 | metal loss-corrosion | 239.64 |  | 17.89 | 0.11 | 8 | 20 | 12 |  | 5:12 | 156 | circumferential slotting | EXT | 6.35 | 359 | 9350 | 24767.03 | 1.19 |  | 61.06503275 | -116.9026 | 739.8875
340 | 1248 | 1248 | CLUSTER | 239.64 |  | 17.89 | 0.11 | 13 | 106 | 17 |  | 3:42 | 111 | circumferential grooving | EXT | 6.35 | 359 | 9350 | 24656.67 | 1.18 |  | 61.06503275 | -116.9026 | 739.8875 |  | C
340 | 1249 | 1240 | metal loss-corrosion | 239.64 |  | 17.89 | 0.1 | 8 | 15 | 17 |  | 9:29 | 284 | circumferential slotting | EXT | 6.35 | 359 | 9350 | 24747.72 | 1.19 |  | 61.06503276 | -116.9026 | 739.8876
340 | 1250 | 1248 | metal loss-corrosion | 239.65 |  | 17.89 | 0.1 | 8 | 20 | 16 |  | 4:22 | 131 | circumferential slotting | EXT | 6.35 | 359 | 9350 | 24751.74 | 1.19 |  | 61.06503277 | -116.9026 | 739.8876
340 | 1251 | 1248 | metal loss-corrosion | 239.65 |  | 17.89 | 0.1 | 8 | 15 | 17 |  | 3:42 | 111 | circumferential slotting | EXT | 6.35 | 359 | 9350 | 24747.72 | 1.19 |  | 61.06503278 | -116.9026 | 739.8877
340 | 1252 | 1253 | metal loss-corrosion | 239.66 |  | 17.91 | 0.09 | 9 | 17 | 43 |  | 2:36 | 78 | circumferential slotting | EXT | 6.35 | 359 | 9350 | 24555.33 | 1.18 |  | 61.06503285 | -116.9026 | 739.888
340 | 1253 | 1253 | CLUSTER | 239.66 |  | 17.91 | 0.09 | 65 | 58 | 43 |  | 1:55 | 58 | general | EXT | 6.35 | 359 | 9350 | 20065.67 | 0.96 |  | 61.06503285 | -116.9026 | 739.888 |  | B
340 | 1254 | 1240 | metal loss-corrosion | 239.68 |  | 17.92 | 0.07 | 8 | 15 | 17 |  | 8:45 | 262 | circumferential slotting | EXT | 6.35 | 359 | 9350 | 24747.72 | 1.19 |  | 61.06503296 | -116.9026 | 739.8884
340 | 1255 | 1253 | metal loss-corrosion | 239.68 |  | 17.93 | 0.07 | 8 | 15 | 27 |  | 2:40 | 80 | circumferential slotting | EXT | 6.35 | 359 | 9350 | 24702.84 | 1.19 |  | 61.06503297 | -116.9026 | 739.8885
340 | 1256 | 1253 | metal loss-corrosion | 239.72 |  | 17.96 | 0.03 | 9 | 53 | 22 |  | 1:55 | 58 | circumferential slotting | EXT | 6.35 | 359 | 9350 | 24705.75 | 1.19 |  | 61.0650332 | -116.9026 | 739.8895
350 |  |  | Girth Weld | 239.75 | 15.88 | 18 | 15.88 | [8 empty] | 6.35 | 359 | 9350 |  |  |  | 61.06503339 | -116.9026 | 739.8903
350 | 1257 |  | metal loss-corrosion | 239.76 |  | 0.01 | 15.87 | 9 | 54 | 15 |  | 11:52 | 356 | circumferential slotting | EXT | 6.35 | 359 | 9350 | 24742.5 | 1.19 |  | 61.06503345 | -116.9026 | 739.8905 |  | C
350 | 1258 |  | metal loss-corrosion | 239.82 |  | 0.07 | 15.81 | 8 | 15 | 19 |  | 11:10 | 335 | circumferential slotting | EXT | 6.35 | 359 | 9350 | 24739.46 | 1.19 |  | 61.06503381 | -116.9026 | 739.8921 |  | C
350 | 1259 | 1260 | metal loss-corrosion | 239.82 |  | 0.07 | 15.81 | 11 | 37 | 15 |  | 8:55 | 267 | circumferential grooving | EXT | 6.35 | 359 | 9350 | 24712.13 | 1.19 |  | 61.06503384 | -116.9026 | 739.8922
350 | 1260 | 1260 | CLUSTER | 239.82 |  | 0.07 | 15.81 | 153 | 688 | 28 |  | 12:00 | 0 | general | EXT | 6.35 | 359 | 9350 | 20393.35 | 0.98 |  | 61.06503384 | -116.9026 | 739.8922 |  | C
350 | 1261 |  | metal loss-corrosion | 239.83 |  | 0.08 | 15.8 | 9 | 15 | 15 |  | 7:01 | 211 | circumferential slotting | EXT | 6.35 | 359 | 9350 | 24742.5 | 1.19 |  | 61.06503388 | -116.9026 | 739.8924 |  | C
350 | 1262 | 1260 | metal loss-corrosion | 239.84 |  | 0.09 | 15.79 | 8 | 15 | 12 |  | 12:53 | 26 | circumferential slotting | EXT | 6.35 | 359 | 9350 | 24767.03 | 1.19 |  | 61.06503394 | -116.9026244 | 739.8926
350 | 1263 | 1260 | metal loss-corrosion | 239.84 |  | 0.09 | 15.79 | 12 | 24 | 15 |  | 8:15 | 248 | circumferential grooving | EXT | 6.35 | 359 | 9350 | 24695.05 | 1.19 |  | 61.06503396 | -116.9026 | 739.8927
350 | 1264 | 1260 | metal loss-corrosion | 239.84 |  | 0.1 | 15.78 | 8 | 15 | 10 |  | 2:23 | 72 | circumferential slotting | EXT | 6.35 | 359 | 9350 | 24774.26 | 1.19 |  | 61.06503398 | -116.9026 | 739.8928
350 | 1266 | 1260 | metal loss-corrosion | 239.85 |  | 0.1 | 15.78 | 8 | 27 | 16 |  | 12:09 | 4 | circumferential slotting | EXT | 6.35 | 359 | 9350 | 24751.74 | 1.19 |  | 61.06503399 | -116.9026245 | 739.8929
350 | 1265 | 1260 | metal loss-corrosion | 239.85 |  | 0.1 | 15.78 | 8 | 15 | 11 |  | 3:22 | 101 | circumferential slotting | EXT | 6.35 | 359 | 9350 | 24770.68 | 1.19 |  | 61.06503399 | -116.9026245 | 739.8929
350 | 1267 | 1260 | metal loss-corrosion | 239.86 |  | 0.11 | 15.77 | 10 | 44 | 18 |  | 1:15 | 38 | circumferential grooving | EXT | 6.35 | 359 | 9350 | 24709.43 | 1.19 |  | 61.06503408 | -116.9026 | 739.8932
350 | 1268 | 1260 | metal loss-corrosion | 239.86 |  | 0.11 | 15.77 | 8 | 15 | 11 |  | 3:15 | 97 | circumferential slotting | EXT | 6.35 | 359 | 9350 | 24770.68 | 1.19 |  | 61.06503408 | -116.9026 | 739.8933
350 | 1269 | 1260 | metal loss-corrosion | 239.87 |  | 0.12 | 15.76 | 8 | 15 | 15 |  | 2:30 | 75 | circumferential slotting | EXT | 6.35 | 359 | 9350 | 24755.67 | 1.19 |  | 61.06503412 | -116.9026 | 739.8934
350 | 1270 | 1260 | metal loss-corrosion | 239.87 |  | 0.12 | 15.76 | 8 | 20 | 16 |  | 12:31 | 16 | circumferential slotting | EXT | 6.35 | 359 | 9350 | 24751.74 | 1.19 |  | 61.06503413 | -116.9026 | 739.8934
350 | 1271 | 1260 | metal loss-corrosion | 239.88 |  | 0.14 | 15.74 | 8 | 15 | 16 |  | 9:19 | 279 | circumferential slotting | EXT | 6.35 | 359 | 9350 | 24751.74 | 1.19 |  | 61.06503423 | -116.9026 | 739.8939
350 | 1272 | 1260 | metal loss-corrosion | 239.89 |  | 0.14 | 15.73 | 8 | 15 | 18 |  | 4:12 | 126 | circumferential slotting | EXT | 6.35 | 359 | 9350 | 24743.63 | 1.19 |  | 61.06503428 | -116.9026 | 739.8941
350 | 1273 | 1260 | metal loss-corrosion | 239.9 |  | 0.15 | 15.72 | 8 | 16 | 20 |  | 6:58 | 209 | circumferential slotting | EXT | 6.35 | 359 | 9350 | 24735.21 | 1.19 |  | 61.06503434 | -116.9026 | 739.8944
350 | 1274 | 1260 | metal loss-corrosion | 239.9 |  | 0.16 | 15.72 | 8 | 15 | 15 |  | 4:09 | 125 | circumferential slotting | EXT | 6.35 | 359 | 9350 | 24755.67 | 1.19 |  | 61.06503435 | -116.9026 | 739.8944
350 | 1275 | 1260 | metal loss-corrosion | 239.91 |  | 0.16 | 15.72 | 8 | 15 | 18 |  | 4:29 | 134 | circumferential slotting | EXT | 6.35 | 359 | 9350 | 24743.63 | 1.19 |  | 61.06503438 | -116.9026 | 739.8945
350 | 1276 | 1260 | metal loss-corrosion | 239.91 |  | 0.17 | 15.71 | 9 | 15 | 24 |  | 11:56 | 358 | circumferential slotting | EXT | 6.35 | 359 | 9350 | 24694.27 | 1.19 |  | 61.06503441 | -116.9026 | 739.8947
350 | 1277 | 1260 | metal loss-corrosion | 239.91 |  | 0.17 | 15.71 | 8 | 46 | 28 |  | 10:02 | 301 | circumferential slotting | EXT | 6.35 | 359 | 9350 | 24697.81 | 1.19 |  | 61.06503442 | -116.9026253 | 739.8947
350 | 1279 | 1260 | metal loss-corrosion | 239.92 |  | 0.17 | 15.71 | 8 | 41 | 21 |  | 8:31 | 256 | circumferential slotting | EXT | 6.35 | 359 | 9350 | 24730.87 | 1.19 |  | 61.06503443 | -116.9026 | 739.8947
350 | 1278 | 1260 | metal loss-corrosion | 239.92 |  | 0.17 | 15.71 | 8 | 15 | 20 |  | 12:17 | 8 | circumferential slotting | EXT | 6.35 | 359 | 9350 | 24735.21 | 1.19 |  | 61.06503443 | -116.9026 | 739.8947
350 | 1280 | 1260 | metal loss-corrosion | 239.92 |  | 0.17 | 15.71 | 16 | 15 | 19 |  | 11:25 | 342 | pitting | EXT | 6.35 | 359 | 9350 | 24555.53 | 1.18 |  | 61.06503443 | -116.9026 | 739.8948
350 | 1281 | 1260 | metal loss-corrosion | 239.93 |  | 0.18 | 15.7 | 10 | 66 | 22 |  | 1:15 | 37 | circumferential grooving | EXT | 6.35 | 359 | 9350 | 24682.95 | 1.19 |  | 61.06503448 | -116.9026 | 739.895
350 | 1282 | 1260 | metal loss-corrosion | 239.93 |  | 0.18 | 15.7 | 10 | 33 | 18 |  | 4:22 | 131 | circumferential grooving | EXT | 6.35 | 359 | 9350 | 24709.43 | 1.19 |  | 61.06503449 | -116.9026 | 739.895
350 | 1283 | 1260 | metal loss-corrosion | 239.93 |  | 0.18 | 15.7 | 10 | 15 | 15 |  | 2:44 | 82 | pitting | EXT | 6.35 | 359 | 9350 | 24727.96 | 1.19 |  | 61.06503449 | -116.9026 | 739.895
350 | 1284 | 1260 | metal loss-corrosion | 239.93 |  | 0.18 | 15.7 | 9 | 68 | 17 |  | 3:01 | 91 | circumferential slotting | EXT | 6.35 | 359 | 9350 | 24732.51 | 1.19 |  | 61.06503449 | -116.9026 | 739.895
350 | 1285 | 1260 | metal loss-corrosion | 239.93 |  | 0.18 | 15.7 | 8 | 15 | 22 |  | 5:49 | 175 | circumferential slotting | EXT | 6.35 | 359 | 9350 | 24726.43 | 1.19 |  | 61.0650345 | -116.9026 | 739.895
350 | 1286 | 1260 | metal loss-corrosion | 239.93 |  | 0.18 | 15.7 | 16 | 65 | 20 |  | 6:30 | 195 | circumferential grooving | EXT | 6.35 | 359 | 9350 | 24539.77 | 1.18 |  | 61.06503451 | -116.9026 | 739.8951
350 | 1287 | 1260 | metal loss-corrosion | 239.94 |  | 0.2 | 15.68 | 11 | 25 | 24 |  | 5:23 | 161 | circumferential grooving | EXT | 6.35 | 359 | 9350 | 24641.27 | 1.18 |  | 61.0650346 | -116.9026 | 739.8955
350 | 1288 | 1260 | metal loss-corrosion | 239.97 |  | 0.22 | 15.66 | 8 | 15 | 18 |  | 6:11 | 185 | circumferential slotting | EXT | 6.35 | 359 | 9350 | 24743.63 | 1.19 |  | 61.06503473 | -116.9026 | 739.896
350 | 1289 |  | metal loss-corrosion | 239.99 |  | 0.24 | 15.64 | 8 | 15 | 14 |  | 10:22 | 311 | circumferential slotting | EXT | 6.35 | 359 | 9350 | 24759.53 | 1.19 |  | 61.06503487 | -116.9026 | 739.8966 |  | C
350 | 1290 | 1291 | metal loss-corrosion | 240 |  | 0.26 | 15.62 | 8 | 15 | 15 |  | 3:28 | 104 | circumferential slotting | EXT | 6.35 | 359 | 9350 | 24755.67 | 1.19 |  | 61.06503496 | -116.9026 | 739.897
350 | 1291 | 1291 | CLUSTER | 240 |  | 0.26 | 15.62 | 59 | 66 | 15 |  | 2:36 | 78 | general | EXT | 6.35 | 359 | 9350 | 23522.43 | 1.13 |  | 61.06503496 | -116.9026 | 739.897 |  | C
350 | 1292 | 1291 | metal loss-corrosion | 240.01 |  | 0.27 | 15.61 | 8 | 18 | 15 |  | 2:36 | 78 | circumferential slotting | EXT | 6.35 | 359 | 9350 | 24755.67 | 1.19 |  | 61.06503502 | -116.9026 | 739.8973
350 | 1293 |  | metal loss-corrosion | 240.02 |  | 0.28 | 15.6 | 8 | 26 | 14 |  | 8:54 | 267 | circumferential slotting | EXT | 6.35 | 359 | 9350 | 24759.53 | 1.19 |  | 61.06503508 | -116.9026 | 739.8975 |  | C
350 | 1294 |  | metal loss-corrosion | 240.04 |  | 0.29 | 15.59 | 8 | 33 | 13 |  | 7:19 | 220 | circumferential slotting | EXT | 6.35 | 359 | 9350 | 24763.31 | 1.19 |  | 61.06503517 | -116.9026 | 739.8979 |  | C
350 | 1295 | 1291 | metal loss-corrosion | 240.05 |  | 0.31 | 15.57 | 8 | 15 | 13 |  | 3:08 | 94 | circumferential slotting | EXT | 6.35 | 359 | 9350 | 24763.31 | 1.19 |  | 61.06503527 | -116.9026269 | 739.8984
350 | 1297 | 1297 | CLUSTER | 255.33 |  | 15.58 | 0.3 | 45 | 34 | 16 |  | 12:17 | 9 | general | EXT | 6.35 | 359 | 9350 | 23775 | 1.14 |  | 61.06512874 | -116.9028 | 740.0513 |  | C
350 | 1296 | 1297 | metal loss-corrosion | 255.33 |  | 15.58 | 0.3 | 8 | 15 | 12 |  | 12:17 | 9 | circumferential slotting | EXT | 6.35 | 359 | 9350 | 24767.03 | 1.19 |  | 61.06512874 | -116.9028 | 740.0513
350 | 1298 | 1297 | metal loss-corrosion | 255.37 |  | 15.62 | 0.26 | 8 | 23 | 16 |  | 12:29 | 15 | circumferential slotting | EXT | 6.35 | 359 | 9350 | 24751.74 | 1.19 |  | 61.06512897 | -116.9028 | 740.0513
350 | 1299 | 1300 | metal loss-corrosion | 255.38 |  | 15.63 | 0.25 | 8 | 26 | 17 |  | 11:06 | 333 | circumferential slotting | EXT | 6.35 | 359 | 9350 | 24747.72 | 1.19 |  | 61.06512902 | -116.9028 | 740.0513
350 | 1300 | 1300 | CLUSTER | 255.38 |  | 15.63 | 0.25 | 13 | 73 | 17 |  | 10:16 | 308 | circumferential grooving | EXT | 6.35 | 359 | 9350 | 24656.67 | 1.18 |  | 61.06512902 | -116.9028 | 740.0513 |  | C
350 | 1301 | 1300 | metal loss-corrosion | 255.38 |  | 15.63 | 0.25 | 8 | 19 | 16 |  | 10:16 | 308 | circumferential slotting | EXT | 6.35 | 359 | 9350 | 24751.74 | 1.19 |  | 61.06512905 | -116.9028 | 740.0513
350 | 1303 | 1303 | CLUSTER | 255.43 |  | 15.68 | 0.2 | 77 | 446 | 37 |  | 2:17 | 68 | general | EXT | 6.35 | 359 | 9350 | 20376.58 | 0.98 |  | 61.06512933 | -116.9028 | 740.0513 |  | C
350 | 1302 | 1303 | metal loss-corrosion | 255.43 |  | 15.68 | 0.2 | 17 | 47 | 15 |  | 6:36 | 198 | circumferential grooving | EXT | 6.35 | 359 | 9350 | 24593.42 | 1.18 |  | 61.06512933 | -116.9028 | 740.0513
350 | 1304 | 1303 | metal loss-corrosion | 255.43 |  | 15.68 | 0.19 | 13 | 34 | 15 |  | 4:22 | 131 | circumferential grooving | EXT | 6.35 | 359 | 9350 | 24676.8 | 1.19 |  | 61.06512935 | -116.9028 | 740.0513
350 | 1305 | 1303 | metal loss-corrosion | 255.43 |  | 15.69 | 0.19 | 11 | 37 | 13 |  | 8:06 | 243 | circumferential grooving | EXT | 6.35 | 359 | 9350 | 24726.27 | 1.19 |  | 61.06512936 | -116.9028 | 740.0513
350 | 1306 | 1307 | metal loss-corrosion | 255.44 |  | 15.69 | 0.19 | 13 | 25 | 15 |  | 12:48 | 24 | pitting | EXT | 6.35 | 359 | 9350 | 24676.8 | 1.19 |  | 61.06512938 | -116.9028 | 740.0513
350 | 1307 | 1307 | CLUSTER | 255.44 |  | 15.69 | 0.19 | 13 | 119 | 21 |  | 11:09 | 335 | circumferential grooving | EXT | 6.35 | 359 | 9350 | 24614.01 | 1.18 |  | 61.06512938 | -116.9028 | 740.0513 |  | C
350 | 1308 | 1303 | metal loss-corrosion | 255.44 |  | 15.69 | 0.19 | 10 | 41 | 18 |  | 9:21 | 280 | circumferential grooving | EXT | 6.35 | 359 | 9350 | 24709.43 | 1.19 |  | 61.06512939 | -116.9028 | 740.0513
350 | 1309 | 1307 | metal loss-corrosion | 255.44 |  | 15.69 | 0.19 | 10 | 66 | 21 |  | 11:09 | 335 | circumferential grooving | EXT | 6.35 | 359 | 9350 | 24689.77 | 1.19 |  | 61.06512939 | -116.9028 | 740.0513
350 | 1310 | 1303 | metal loss-corrosion | 255.44 |  | 15.69 | 0.19 | 9 | 43 | 14 |  | 5:12 | 156 | circumferential slotting | EXT | 6.35 | 359 | 9350 | 24747.35 | 1.19 |  | 61.0651294 | -116.9028035 | 740.0513
350 | 1311 | 1303 | metal loss-corrosion | 255.44 |  | 15.69 | 0.19 | 9 | 65 | 29 |  | 2:46 | 83 | circumferential slotting | EXT | 6.35 | 359 | 9350 | 24663.35 | 1.19 |  | 61.06512941 | -116.9028 | 740.0513
350 | 1312 | 1303 | metal loss-corrosion | 255.47 |  | 15.72 | 0.15 | 8 | 15 | 34 |  | 2:22 | 71 | circumferential slotting | EXT | 6.35 | 359 | 9350 | 24665.16 | 1.19 |  | 61.0651296 | -116.9028 | 740.0513
350 | 1313 | 1303 | metal loss-corrosion | 255.5 |  | 15.75 | 0.13 | 10 | 83 | 37 |  | 2:16 | 68 | circumferential grooving | EXT | 6.35 | 359 | 9350 | 24561.03 | 1.18 |  | 61.06512974 | -116.9028 | 740.0514
350 | 1314 |  | metal loss-corrosion | 255.6 |  | 15.85 | 0.03 | 8 | 66 | 24 |  | 1:37 | 49 | circumferential slotting | EXT | 6.35 | 359 | 9350 | 24717.29 | 1.19 |  | 61.06513037 | -116.9028 | 740.0514 |  | C
350 | 1315 |  | metal loss-corrosion | 255.6 |  | 15.85 | 0.03 | 8 | 69 | 10 |  | 7:45 | 233 | circumferential slotting | EXT | 6.35 | 359 | 9350 | 24774.26 | 1.19 |  | 61.06513038 | -116.9028 | 740.0514 |  | C
360 |  |  | Girth Weld | 255.63 | 18.01 | 15.88 | 18.01 | [8 empty] | 6.35 | 359 | 9350 |  |  |  | 61.06513054 | -116.9028 | 740.0514
360 | 1316 |  | metal loss-corrosion | 255.64 |  | 0.02 | 18 | 10 | 30 | 17 |  | 4:40 | 140 | circumferential grooving | EXT | 6.35 | 359 | 9350 | 24715.72 | 1.19 |  | 61.06513065 | -116.9028 | 740.0514 |  | C
360 | 1317 |  | metal loss-corrosion | 255.65 |  | 0.02 | 17.99 | 8 | 53 | 14 |  | 1:42 | 51 | circumferential slotting | EXT | 6.35 | 359 | 9350 | 24759.53 | 1.19 |  | 61.06513066 | -116.9028 | 740.0514 |  | C
360 | 1318 |  | metal loss-corrosion | 255.72 |  | 0.1 | 17.91 | 8 | 36 | 13 |  | 7:18 | 219 | circumferential slotting | EXT | 6.35 | 359 | 9350 | 24763.31 | 1.19 |  | 61.06513115 | -116.9028 | 740.0515 |  | C
360 | 1319 | 1320 | metal loss-corrosion | 255.74 |  | 0.11 | 17.9 | 10 | 45 | 24 |  | 2:50 | 85 | circumferential grooving | EXT | 6.35 | 359 | 9350 | 24668.89 | 1.19 |  | 61.06513121 | -116.9028069 | 740.0515
360 | 1320 | 1320 | CLUSTER | 255.74 |  | 0.11 | 17.9 | 98 | 82 | 24 |  | 2:50 | 85 | general | EXT | 6.35 | 359 | 9350 | 21692.24 | 1.04 |  | 61.06513121 | -116.9028069 | 740.0515 |  | C
360 | 1321 | 1320 | metal loss-corrosion | 255.77 |  | 0.14 | 17.87 | 8 | 15 | 24 |  | 3:26 | 103 | circumferential slotting | EXT | 6.35 | 359 | 9350 | 24717.29 | 1.19 |  | 61.06513142 | -116.9028 | 740.0515
360 | 1322 | 1320 | metal loss-corrosion | 255.79 |  | 0.16 | 17.85 | 8 | 15 | 19 |  | 4:00 | 120 | circumferential slotting | EXT | 6.35 | 359 | 9350 | 24739.46 | 1.19 |  | 61.06513154 | -116.9028 | 740.0515
360 | 1323 |  | metal loss-corrosion | 255.79 |  | 0.17 | 17.84 | 9 | 15 | 12 |  | 6:55 | 208 | circumferential slotting | EXT | 6.35 | 359 | 9350 | 24756.78 | 1.19 |  | 61.06513158 | -116.9028 | 740.0515 |  | C
360 | 1324 | 1325 | metal loss-corrosion | 255.8 |  | 0.18 | 17.84 | 17 | 43 | 17 |  | 11:27 | 344 | circumferential grooving | EXT | 6.35 | 359 | 9350 | 24560.5 | 1.18 |  | 61.06513162 | -116.9028 | 740.0515
360 | 1325 | 1325 | CLUSTER | 255.8 |  | 0.18 | 17.84 | 20 | 125 | 21 |  | 11:27 | 344 | circumferential grooving | EXT | 6.35 | 359 | 9350 | 24385.65 | 1.17 |  | 61.06513162 | -116.9028 | 740.0515 |  | C
360 | 1326 |  | metal loss-corrosion | 255.8 |  | 0.18 | 17.84 | 11 | 69 | 22 |  | 8:58 | 269 | circumferential grooving | EXT | 6.35 | 359 | 9350 | 24658.13 | 1.18 |  | 61.06513163 | -116.9028077 | 740.0515 |  | C
360 | 1327 | 1325 | metal loss-corrosion | 255.81 |  | 0.18 | 17.83 | 12 | 52 | 21 |  | 12:44 | 22 | circumferential grooving | EXT | 6.35 | 359 | 9350 | 24641.02 | 1.18 |  | 61.06513167 | -116.9028 | 740.0515
360 | 1328 |  | metal loss-corrosion | 255.82 |  | 0.19 | 17.82 | 8 | 17 | 22 |  | 5:07 | 154 | circumferential slotting | EXT | 6.35 | 359 | 9350 | 24726.43 | 1.19 |  | 61.06513171 | -116.9028 | 740.0515 |  | C
360 | 1329 | 1320 | metal loss-corrosion | 255.82 |  | 0.2 | 17.81 | 8 | 15 | 20 |  | 3:27 | 104 | circumferential slotting | EXT | 6.35 | 359 | 9350 | 24735.21 | 1.19 |  | 61.06513176 | -116.9028 | 740.0515
360 | 1330 |  | metal loss-corrosion | 261.14 |  | 5.52 | 12.5 | 8 | 15 | 12 |  | 5:47 | 174 | circumferential slotting | INT | 6.35 | 359 | 9350 | 24767.03 | 1.19 |  | 61.06516426 | -116.9029 | 740.0829 |  | C
360 | 1331 |  | metal loss-corrosion | 263.06 |  | 7.44 | 10.57 | 8 | 15 | 12 |  | 12:02 | 1 | circumferential slotting | EXT | 6.35 | 359 | 9350 | 24767.03 | 1.19 |  | 61.06517603 | -116.9029 | 740.1145 |  | C
360 | 1332 |  | metal loss-corrosion | 264.01 |  | 8.39 | 9.63 | 8 | 15 | 14 |  | 5:05 | 153 | circumferential slotting | INT | 6.35 | 359 | 9350 | 24759.53 | 1.19 |  | 61.06518184 | -116.9029 | 740.1318 |  | C
360 | 1334 | 1334 | CLUSTER | 264.74 |  | 9.12 | 8.9 | 36 | 31 | 12 |  | 5:43 | 172 | general | INT | 6.35 | 359 | 9350 | 24242.7 | 1.16 |  | 61.06518632 | -116.9029 | 740.1446 |  | C
360 | 1333 | 1334 | metal loss-corrosion | 264.74 |  | 9.12 | 8.9 | 8 | 15 | 12 |  | 6:00 | 180 | circumferential slotting | INT | 6.35 | 359 | 9350 | 24767.03 | 1.19 |  | 61.06518632 | -116.9029 | 740.1446
360 | 1335 | 1334 | metal loss-corrosion | 264.77 |  | 9.15 | 8.87 | 8 | 15 | 11 |  | 5:43 | 172 | circumferential slotting | INT | 6.35 | 359 | 9350 | 24770.68 | 1.19 |  | 61.06518649 | -116.9029 | 740.1451
360 | 1336 |  | metal loss-corrosion | 265.19 |  | 9.56 | 8.45 | 8 | 15 | 16 |  | 5:02 | 151 | circumferential slotting | INT | 6.35 | 359 | 9350 | 24751.74 | 1.19 |  | 61.06518903 | -116.9029 | 740.1523 |  | C
360 | 1337 |  | metal loss-corrosion | 265.27 |  | 9.64 | 8.37 | 8 | 15 | 18 |  | 5:56 | 178 | circumferential slotting | INT | 6.35 | 359 | 9350 | 24743.63 | 1.19 |  | 61.06518953 | -116.9029 | 740.1538 |  | C
360 | 1338 |  | metal loss-corrosion | 265.79 |  | 10.16 | 7.85 | 8 | 15 | 14 |  | 5:40 | 170 | circumferential slotting | INT | 6.35 | 359 | 9350 | 24759.53 | 1.19 |  | 61.06519271 | -116.9029 | 740.1626 |  | C
360 | 1339 |  | metal loss-corrosion | 266.15 |  | 10.53 | 7.49 | 8 | 15 | 14 |  | 5:05 | 152 | circumferential slotting | INT | 6.35 | 359 | 9350 | 24759.53 | 1.19 |  | 61.06519496 | -116.9029 | 740.1687 |  | C
360 | 1340 |  | metal loss-corrosion | 266.27 |  | 10.64 | 7.37 | 8 | 19 | 14 |  | 5:33 | 166 | circumferential slotting | INT | 6.35 | 359 | 9350 | 24759.53 | 1.19 |  | 61.06519568 | -116.9029 | 740.1708 |  | C
360 | 1341 |  | metal loss-corrosion | 266.77 |  | 11.15 | 6.87 | 8 | 15 | 14 |  | 5:11 | 156 | circumferential slotting | INT | 6.35 | 359 | 9350 | 24759.53 | 1.19 |  | 61.06519876 | -116.9029 | 740.1797 |  | C
360 | 1342 |  | metal loss-corrosion | 269.19 |  | 13.56 | 4.45 | 8 | 15 | 12 |  | 5:06 | 153 | circumferential slotting | INT | 6.35 | 359 | 9350 | 24767.03 | 1.19 |  | 61.06521358 | -116.903 | 740.2262 |  | C
360 | 1343 |  | metal loss-corrosion | 269.63 |  | 14 | 4.01 | 8 | 15 | 13 |  | 5:47 | 174 | circumferential slotting | INT | 6.35 | 359 | 9350 | 24763.31 | 1.19 |  | 61.06521627 | -116.903 | 740.2354 |  | C
360 | 1344 |  | metal loss-corrosion | 271.46 |  | 15.84 | 2.18 | 8 | 15 | 12 |  | 4:53 | 147 | circumferential slotting | INT | 6.35 | 359 | 9350 | 24767.03 | 1.19 |  | 61.06522757 | -116.903 | 740.2757 |  | C
360 | 1345 |  | metal loss-corrosion | 273.43 |  | 17.8 | 0.21 | 9 | 50 | 17 |  | 5:50 | 175 | circumferential slotting | EXT | 6.35 | 359 | 9350 | 24732.51 | 1.19 |  | 61.06523966 | -116.903 | 740.3189 |  | C
360 | 1346 | 1347 | metal loss-corrosion | 273.45 |  | 17.83 | 0.19 | 8 | 24 | 15 |  | 11:07 | 334 | circumferential slotting | EXT | 6.35 | 359 | 9350 | 24755.67 | 1.19 |  | 61.06523979 | -116.903 | 740.3193
360 | 1347 | 1347 | CLUSTER | 273.45 |  | 17.83 | 0.19 | 12 | 111 | 15 |  | 9:37 | 289 | circumferential grooving | EXT | 6.35 | 359 | 9350 | 24695.05 | 1.19 |  | 61.06523979 | -116.903 | 740.3193 |  | C
360 | 1348 | 1347 | metal loss-corrosion | 273.45 |  | 17.83 | 0.19 | 9 | 59 | 13 |  | 9:37 | 289 | circumferential slotting | EXT | 6.35 | 359 | 9350 | 24752.11 | 1.19 |  | 61.06523981 | -116.903 | 740.3194
360 | 1349 |  | metal loss-corrosion | 273.46 |  | 17.84 | 0.18 | 9 | 15 | 15 |  | 3:04 | 92 | circumferential slotting | EXT | 6.35 | 359 | 9350 | 24742.5 | 1.19 |  | 61.06523986 | -116.9030101 | 740.3196 |  | C
360 | 1350 |  | metal loss-corrosion | 273.5 |  | 17.88 | 0.13 | 8 | 30 | 12 |  | 10:42 | 321 | circumferential slotting | EXT | 6.35 | 359 | 9350 | 24767.03 | 1.19 |  | 61.06524011 | -116.903 | 740.3205 |  | C
370 |  |  | Girth Weld | 273.64 | 18.02 | 18.01 | 18.02 | [8 empty] | 6.35 | 359 | 9350 |  |  |  | 61.06524094 | -116.903 | 740.3236
370 | 1352 |  | metal loss-corrosion | 273.82 |  | 0.18 | 17.84 | 8 | 15 | 11 |  | 11:51 | 356 | circumferential slotting | EXT | 6.35 | 359 | 9350 | 24770.68 | 1.19 |  | 61.06524204 | -116.903 | 740.3279 |  | C
370 | 1354 | 1354 | CLUSTER | 274.92 |  | 1.28 | 16.74 | 50 | 16 | 19 |  | 5:07 | 153 | axial grooving | INT | 6.35 | 359 | 9350 | 23397.77 | 1.12 |  | 61.06524879 | -116.903 | 740.3531 |  | C
370 | 1353 | 1354 | metal loss-corrosion | 274.92 |  | 1.28 | 16.74 | 8 | 15 | 18 |  | 5:08 | 154 | circumferential slotting | INT | 6.35 | 359 | 9350 | 24743.63 | 1.19 |  | 61.06524879 | -116.903 | 740.3531
370 | 1355 | 1354 | metal loss-corrosion | 274.94 |  | 1.3 | 16.72 | 8 | 15 | 19 |  | 5:07 | 153 | circumferential slotting | INT | 6.35 | 359 | 9350 | 24739.46 | 1.19 |  | 61.06524891 | -116.903 | 740.3535
370 | 1356 | 1354 | metal loss-corrosion | 274.96 |  | 1.32 | 16.69 | 8 | 15 | 15 |  | 5:06 | 153 | circumferential slotting | INT | 6.35 | 359 | 9350 | 24755.67 | 1.19 |  | 61.06524905 | -116.903 | 740.354
370 | 1357 |  | metal loss-corrosion | 290.98 |  | 17.34 | 0.68 | 8 | 32 | 12 |  | 2:46 | 83 | circumferential slotting | EXT | 6.35 | 359 | 9350 | 24767.03 | 1.19 |  | 61.06534789 | -116.9032 | 740.5728 |  | C
370 | 1358 | 1359 | metal loss-corrosion | 291.07 |  | 17.44 | 0.58 | 10 | 15 | 11 |  | 4:48 | 144 | pitting | EXT | 6.35 | 359 | 9350 | 24751.09 | 1.19 |  | 61.0653485 | -116.9032 | 740.5735
370 | 1359 | 1359 | CLUSTER | 291.07 |  | 17.44 | 0.58 | 34 | 65 | 13 |  | 4:48 | 144 | general | EXT | 6.35 | 359 | 9350 | 24238.75 | 1.16 |  | 61.0653485 | -116.9032 | 740.5735 |  | C
370 | 1360 | 1359 | metal loss-corrosion | 291.1 |  | 17.46 | 0.56 | 9 | 15 | 13 |  | 5:40 | 170 | circumferential slotting | EXT | 6.35 | 359 | 9350 | 24752.11 | 1.19 |  | 61.06534865 | -116.9032 | 740.5737
370 | 1362 | 1362 | CLUSTER | 291.12 |  | 17.48 | 0.54 | 86 | 65 | 17 |  | 11:54 | 357 | general | EXT | 6.35 | 359 | 9350 | 22823.78 | 1.1 |  | 61.06534875 | -116.9032 | 740.5739 |  | C
370 | 1361 | 1362 | metal loss-corrosion | 291.12 |  | 17.48 | 0.54 | 8 | 15 | 13 |  | 12:32 | 16 | circumferential slotting | EXT | 6.35 | 359 | 9350 | 24763.31 | 1.19 |  | 61.06534875 | -116.9032 | 740.5739
370 | 1363 | 1362 | metal loss-corrosion | 291.13 |  | 17.49 | 0.52 | 8 | 15 | 15 |  | 12:46 | 23 | circumferential slotting | EXT | 6.35 | 359 | 9350 | 24755.67 | 1.19 |  | 61.06534886 | -116.9032115 | 740.5741
370 | 1364 | 1362 | metal loss-corrosion | 291.14 |  | 17.5 | 0.51 | 8 | 15 | 13 |  | 12:32 | 16 | circumferential slotting | EXT | 6.35 | 359 | 9350 | 24763.31 | 1.19 |  | 61.06534893 | -116.9032 | 740.5742
370 | 1365 | 1366 | metal loss-corrosion | 291.15 |  | 17.51 | 0.5 | 8 | 29 | 15 |  | 9:50 | 295 | circumferential slotting | EXT | 6.35 | 359 | 9350 | 24755.67 | 1.19 |  | 61.06534898 | -116.9032 | 740.5742
370 | 1366 | 1366 | CLUSTER | 291.15 |  | 17.51 | 0.5 | 42 | 58 | 15 |  | 9:19 | 280 | general | EXT | 6.35 | 359 | 9350 | 23923.67 | 1.15 |  | 61.06534898 | -116.9032 | 740.5742 |  | C
370 | 1367 | 1362 | metal loss-corrosion | 291.16 |  | 17.52 | 0.5 | 8 | 15 | 17 |  | 11:54 | 357 | circumferential slotting | EXT | 6.35 | 359 | 9350 | 24747.72 | 1.19 |  | 61.06534901 | -116.9032 | 740.5743
370 | 1368 | 1366 | metal loss-corrosion | 291.19 |  | 17.55 | 0.47 | 8 | 15 | 14 |  | 9:20 | 280 | circumferential slotting | EXT | 6.35 | 359 | 9350 | 24759.53 | 1.19 |  | 61.06534919 | -116.9032 | 740.5746
370 | 1369 | 1362 | metal loss-corrosion | 291.19 |  | 17.55 | 0.46 | 8 | 17 | 14 |  | 12:41 | 20 | circumferential slotting | EXT | 6.35 | 359 | 9350 | 24759.53 | 1.19 |  | 61.06534923 | -116.9032 | 740.5746
370 | 1370 | 1371 | metal loss-corrosion | 291.19 |  | 17.56 | 0.46 | 9 | 15 | 13 |  | 3:21 | 101 | circumferential slotting | EXT | 6.35 | 359 | 9350 | 24752.11 | 1.19 |  | 61.06534924 | -116.9032122 | 740.5746
370 | 1371 | 1371 | CLUSTER | 291.19 |  | 17.56 | 0.46 | 9 | 68 | 13 |  | 2:26 | 73 | circumferential slotting | EXT | 6.35 | 359 | 9350 | 24752.11 | 1.19 |  | 61.06534924 | -116.9032122 | 740.5746 |  | C
370 | 1372 | 1371 | metal loss-corrosion | 291.2 |  | 17.56 | 0.46 | 8 | 15 | 10 |  | 2:26 | 73 | circumferential slotting | EXT | 6.35 | 359 | 9350 | 24774.26 | 1.19 |  | 61.06534925 | -116.9032 | 740.5746
370 | 1373 |  | metal loss-corrosion | 291.2 |  | 17.56 | 0.46 | 8 | 15 | 13 |  | 4:52 | 146 | circumferential slotting | EXT | 6.35 | 359 | 9350 | 24763.31 | 1.19 |  | 61.06534927 | -116.9032 | 740.5747 |  | C
370 | 1374 | 1375 | metal loss-corrosion | 291.26 |  | 17.62 | 0.39 | 8 | 15 | 14 |  | 12:49 | 25 | circumferential slotting | EXT | 6.35 | 359 | 9350 | 24759.53 | 1.19 |  | 61.06534965 | -116.9032 | 740.5753
370 | 1375 | 1375 | CLUSTER | 291.26 |  | 17.62 | 0.39 | 44 | 70 | 14 |  | 11:52 | 356 | general | EXT | 6.35 | 359 | 9350 | 23939.92 | 1.15 |  | 61.06534965 | -116.9032 | 740.5753 |  | C
370 | 1376 | 1375 | metal loss-corrosion | 291.3 |  | 17.66 | 0.36 | 8 | 15 | 12 |  | 11:52 | 356 | circumferential slotting | EXT | 6.35 | 359 | 9350 | 24767.03 | 1.19 |  | 61.06534987 | -116.9032 | 740.5756
370 | 1378 | 1378 | CLUSTER | 291.31 |  | 17.67 | 0.35 | 156 | 342 | 32 |  | 12:12 | 6 | general | EXT | 6.35 | 359 | 9350 | 19677.24 | 0.95 |  | 61.06534992 | -116.9032 | 740.5757 |  | C
370 | 1377 | 1378 | metal loss-corrosion | 291.31 |  | 17.67 | 0.35 | 8 | 15 | 14 |  | 3:57 | 119 | circumferential slotting | EXT | 6.35 | 359 | 9350 | 24759.53 | 1.19 |  | 61.06534992 | -116.9032 | 740.5757
370 | 1379 | 1378 | metal loss-corrosion | 291.35 |  | 17.71 | 0.31 | 8 | 16 | 16 |  | 4:00 | 120 | circumferential slotting | EXT | 6.35 | 359 | 9350 | 24751.74 | 1.19 |  | 61.06535018 | -116.9032 | 740.5761
370 | 1380 | 1378 | metal loss-corrosion | 291.36 |  | 17.72 | 0.3 | 8 | 24 | 16 |  | 3:03 | 92 | circumferential slotting | EXT | 6.35 | 359 | 9350 | 24751.74 | 1.19 |  | 61.06535023 | -116.9032 | 740.5761
370 | 1382 |  | metal loss-corrosion | 291.36 |  | 17.72 | 0.29 | 8 | 36 | 16 |  | 11:58 | 359 | circumferential slotting | EXT | 6.35 | 359 | 9350 | 24751.74 | 1.19 |  | 61.06535027 | -116.9032 | 740.5762 |  | C
370 | 1381 | 1378 | metal loss-corrosion | 291.36 |  | 17.72 | 0.29 | 10 | 15 | 13 |  | 5:54 | 177 | pitting | EXT | 6.35 | 359 | 9350 | 24739.74 | 1.19 |  | 61.06535027 | -116.9032 | 740.5762
370 | 1383 | 1384 | metal loss-corrosion | 291.38 |  | 17.74 | 0.28 | 8 | 36 | 24 |  | 9:21 | 280 | circumferential slotting | EXT | 6.35 | 359 | 9350 | 24717.29 | 1.19 |  | 61.06535036 | -116.9032 | 740.5763
370 | 1384 | 1384 | CLUSTER | 291.38 |  | 17.74 | 0.28 | 16 | 104 | 28 |  | 8:09 | 245 | circumferential grooving | EXT | 6.35 | 359 | 9350 | 24401.91 | 1.17 |  | 61.06535036 | -116.9032 | 740.5763 |  | C
370 | 1385 | 1384 | metal loss-corrosion | 291.38 |  | 17.75 | 0.27 | 8 | 41 | 28 |  | 8:09 | 245 | circumferential slotting | EXT | 6.35 | 359 | 9350 | 24697.81 | 1.19 |  | 61.06535041 | -116.9032 | 740.5764
370 | 1386 | 1378 | metal loss-corrosion | 291.39 |  | 17.75 | 0.26 | 8 | 29 | 17 |  | 2:34 | 77 | circumferential slotting | EXT | 6.35 | 359 | 9350 | 24747.72 | 1.19 |  | 61.06535047 | -116.9032 | 740.5765
370 | 1387 | 1388 | metal loss-corrosion | 291.4 |  | 17.76 | 0.25 | 8 | 15 | 19 |  | 10:48 | 324 | circumferential slotting | EXT | 6.35 | 359 | 9350 | 24739.46 | 1.19 |  | 61.06535051 | -116.9032 | 740.5766
370 | 1388 | 1388 | CLUSTER | 291.4 |  | 17.76 | 0.25 | 45 | 84 | 30 |  | 9:59 | 300 | general | EXT | 6.35 | 359 | 9350 | 22667.69 | 1.09 |  | 61.06535051 | -116.9032 | 740.5766 |  | C
370 | 1389 | 1378 | metal loss-corrosion | 291.4 |  | 17.76 | 0.25 | 8 | 15 | 21 |  | 3:56 | 118 | circumferential slotting | EXT | 6.35 | 359 | 9350 | 24730.87 | 1.19 |  | 61.06535053 | -116.9032 | 740.5766
370 | 1390 | 1378 | metal loss-corrosion | 291.41 |  | 17.77 | 0.25 | 8 | 24 | 16 |  | 4:51 | 146 | circumferential slotting | EXT | 6.35 | 359 | 9350 | 24751.74 | 1.19 |  | 61.06535055 | -116.9032 | 740.5766
370 | 1391 | 1378 | metal loss-corrosion | 291.42 |  | 17.78 | 0.24 | 22 | 15 | 20 |  | 4:13 | 127 | pitting | EXT | 6.35 | 359 | 9350 | 24338.88 | 1.17 |  | 61.0653506 | -116.9032 | 740.5767
370 | 1392 | 1378 | metal loss-corrosion | 291.43 |  | 17.79 | 0.22 | 8 | 37 | 18 |  | 3:31 | 106 | circumferential slotting | EXT | 6.35 | 359 | 9350 | 24743.63 | 1.19 |  | 61.06535071 | -116.9032 | 740.5769
370 | 1393 | 1388 | metal loss-corrosion | 291.44 |  | 17.8 | 0.22 | 10 | 84 | 30 |  | 9:59 | 300 | circumferential grooving | EXT | 6.35 | 359 | 9350 | 24622.97 | 1.18 |  | 61.06535073 | -116.9032 | 740.5769
370 | 1395 | 1378 | metal loss-corrosion | 291.44 |  | 17.8 | 0.22 | 9 | 65 | 32 |  | 12:12 | 6 | circumferential slotting | EXT | 6.35 | 359 | 9350 | 24643.1 | 1.18 |  | 61.06535073 | -116.9032 | 740.5769
370 | 1394 | 1378 | metal loss-corrosion | 291.44 |  | 17.8 | 0.22 | 8 | 16 | 26 |  | 4:51 | 145 | circumferential slotting | EXT | 6.35 | 359 | 9350 | 24707.76 | 1.19 |  | 61.06535073 | -116.9032 | 740.5769
370 | 1396 | 1378 | metal loss-corrosion | 291.44 |  | 17.8 | 0.22 | 10 | 15 | 25 |  | 1:38 | 49 | pitting | EXT | 6.35 | 359 | 9350 | 24661.64 | 1.19 |  | 61.06535074 | -116.9032 | 740.5769
370 | 1397 | 1398 | metal loss-corrosion | 291.44 |  | 17.81 | 0.21 | 11 | 51 | 24 |  | 6:53 | 207 | circumferential grooving | EXT | 6.35 | 359 | 9350 | 24641.27 | 1.18 |  | 61.06535078 | -116.9032 | 740.577
370 | 1398 | 1398 | CLUSTER | 291.44 |  | 17.81 | 0.21 | 44 | 159 | 48 |  | 6:14 | 187 | general | EXT | 6.35 | 359 | 9350 | 20938.37 | 1.01 |  | 61.06535078 | -116.9032 | 740.577 |  | B
370 | 1399 | 1398 | metal loss-corrosion | 291.45 |  | 17.81 | 0.21 | 10 | 38 | 48 |  | 8:21 | 250 | circumferential grooving | EXT | 6.35 | 359 | 9350 | 24439.45 | 1.17 |  | 61.06535079 | -116.9032 | 740.577
370 | 1400 | 1398 | metal loss-corrosion | 291.45 |  | 17.81 | 0.21 | 11 | 32 | 21 |  | 6:14 | 187 | circumferential grooving | EXT | 6.35 | 359 | 9350 | 24666.31 | 1.19 |  | 61.0653508 | -116.9032 | 740.577
370 | 1401 | 1378 | metal loss-corrosion | 291.45 |  | 17.81 | 0.21 | 8 | 15 | 13 |  | 4:12 | 126 | circumferential slotting | EXT | 6.35 | 359 | 9350 | 24763.31 | 1.19 |  | 61.0653508 | -116.9032 | 740.577
370 | 1402 | 1378 | metal loss-corrosion | 291.45 |  | 17.81 | 0.2 | 8 | 52 | 24 |  | 2:27 | 73 | circumferential slotting | EXT | 6.35 | 359 | 9350 | 24717.29 | 1.19 |  | 61.06535083 | -116.9032 | 740.577
370 | 1403 | 1398 | metal loss-corrosion | 291.48 |  | 17.84 | 0.17 | 8 | 30 | 23 |  | 7:56 | 238 | circumferential slotting | EXT | 6.35 | 359 | 9350 | 24721.91 | 1.19 |  | 61.065351 | -116.9032 | 740.5773
370 | 1405 | 1405 | CLUSTER | 291.49 |  | 17.85 | 0.16 | 138 | 320 | 24 |  | 10:54 | 327 | general | EXT | 6.35 | 359 | 9350 | 21190.61 | 1.02 |  | 61.06535107 | -116.9032 | 740.5774 |  | C
370 | 1404 | 1405 | metal loss-corrosion | 291.49 |  | 17.85 | 0.16 | 8 | 15 | 19 |  | 11:03 | 331 | circumferential slotting | EXT | 6.35 | 359 | 9350 | 24739.46 | 1.19 |  | 61.06535107 | -116.9032 | 740.5774
370 | 1406 | 1405 | metal loss-corrosion | 291.5 |  | 17.86 | 0.15 | 8 | 21 | 24 |  | 4:07 | 123 | circumferential slotting | EXT | 6.35 | 359 | 9350 | 24717.29 | 1.19 |  | 61.06535113 | -116.9032 | 740.5775
370 | 1407 |  | metal loss-corrosion | 291.52 |  | 17.88 | 0.13 | 8 | 27 | 19 |  | 6:42 | 201 | circumferential slotting | EXT | 6.35 | 359 | 9350 | 24739.46 | 1.19 |  | 61.06535124 | -116.9032 | 740.5777 |  | C
370 | 1408 | 1405 | metal loss-corrosion | 291.52 |  | 17.88 | 0.13 | 8 | 17 | 24 |  | 1:34 | 47 | circumferential slotting | EXT | 6.35 | 359 | 9350 | 24717.29 | 1.19 |  | 61.06535126 | -116.9032 | 740.5777
370 | 1409 | 1405 | metal loss-corrosion | 291.52 |  | 17.89 | 0.13 | 8 | 17 | 23 |  | 4:03 | 122 | circumferential slotting | EXT | 6.35 | 359 | 9350 | 24721.91 | 1.19 |  | 61.06535128 | -116.9032 | 740.5777
370 | 1411 | 1411 | CLUSTER | 291.53 |  | 17.89 | 0.13 | 30 | 83 | 18 |  | 8:05 | 243 | general | EXT | 6.35 | 359 | 9350 | 24126.02 | 1.16 |  | 61.06535129 | -116.903216 | 740.5777 |  | C
370 | 1410 | 1411 | metal loss-corrosion | 291.53 |  | 17.89 | 0.13 | 8 | 31 | 17 |  | 8:05 | 242 | circumferential slotting | EXT | 6.35 | 359 | 9350 | 24747.72 | 1.19 |  | 61.06535129 | -116.903216 | 740.5777
370 | 1412 | 1405 | metal loss-corrosion | 291.53 |  | 17.89 | 0.12 | 9 | 31 | 23 |  | 10:54 | 327 | circumferential slotting | EXT | 6.35 | 359 | 9350 | 24700.07 | 1.19 |  | 61.06535131 | -116.9032 | 740.5778
370 | 1413 | 1405 | metal loss-corrosion | 291.54 |  | 17.9 | 0.12 | 8 | 15 | 20 |  | 12:47 | 23 | circumferential slotting | EXT | 6.35 | 359 | 9350 | 24735.21 | 1.19 |  | 61.06535134 | -116.9032 | 740.5778
370 | 1414 | 1405 | metal loss-corrosion | 291.55 |  | 17.91 | 0.11 | 8 | 15 | 16 |  | 4:11 | 126 | circumferential slotting | EXT | 6.35 | 359 | 9350 | 24751.74 | 1.19 |  | 61.06535141 | -116.9032 | 740.5779
370 | 1415 | 1411 | metal loss-corrosion | 291.55 |  | 17.91 | 0.1 | 8 | 52 | 18 |  | 8:37 | 259 | circumferential slotting | EXT | 6.35 | 359 | 9350 | 24743.63 | 1.19 |  | 61.06535143 | -116.9032 | 740.5779
370 | 1416 | 1405 | metal loss-corrosion | 291.55 |  | 17.91 | 0.1 | 8 | 21 | 15 |  | 2:01 | 61 | circumferential slotting | EXT | 6.35 | 359 | 9350 | 24755.67 | 1.19 |  | 61.06535144 | -116.9032 | 740.578
370 | 1417 | 1405 | metal loss-corrosion | 291.56 |  | 17.92 | 0.1 | 13 | 45 | 19 |  | 2:48 | 84 | circumferential grooving | EXT | 6.35 | 359 | 9350 | 24635.75 | 1.18 |  | 61.06535147 | -116.9032 | 740.578
370 | 1418 | 1405 | metal loss-corrosion | 291.57 |  | 17.93 | 0.09 | 8 | 15 | 19 |  | 4:05 | 122 | circumferential slotting | EXT | 6.35 | 359 | 9350 | 24739.46 | 1.19 |  | 61.06535155 | -116.9032 | 740.5781
370 | 1419 | 1405 | metal loss-corrosion | 291.58 |  | 17.94 | 0.08 | 8 | 15 | 17 |  | 11:57 | 358 | circumferential slotting | EXT | 6.35 | 359 | 9350 | 24747.72 | 1.19 |  | 61.0653516 | -116.9032 | 740.5782
370 | 1421 | 1421 | CLUSTER | 291.59 |  | 17.95 | 0.06 | 48 | 113 | 25 |  | 6:46 | 203 | general | EXT | 6.35 | 359 | 9350 | 22959.76 | 1.1 |  | 61.06535168 | -116.9032 | 740.5784 |  | C
370 | 1420 | 1421 | metal loss-corrosion | 291.59 |  | 17.95 | 0.06 | 8 | 15 | 25 |  | 6:46 | 203 | circumferential slotting | EXT | 6.35 | 359 | 9350 | 24712.58 | 1.19 |  | 61.06535168 | -116.9032 | 740.5784
370 | 1423 | 1423 | CLUSTER | 291.6 |  | 17.96 | 0.06 | 35 | 50 | 16 |  | 10:18 | 309 | general | EXT | 6.35 | 359 | 9350 | 24061.58 | 1.16 |  | 61.06535171 | -116.9032 | 740.5784 |  | C
370 | 1422 | 1423 | metal loss-corrosion | 291.6 |  | 17.96 | 0.06 | 8 | 21 | 16 |  | 10:50 | 325 | circumferential slotting | EXT | 6.35 | 359 | 9350 | 24751.74 | 1.19 |  | 61.06535171 | -116.9032 | 740.5784
370 | 1424 | 1421 | metal loss-corrosion | 291.61 |  | 17.97 | 0.05 | 8 | 15 | 19 |  | 8:23 | 251 | circumferential slotting | EXT | 6.35 | 359 | 9350 | 24739.46 | 1.19 |  | 61.06535179 | -116.9032 | 740.5786
370 | 1426 | 1423 | metal loss-corrosion | 291.62 |  | 17.98 | 0.03 | 8 | 33 | 16 |  | 10:18 | 309 | circumferential slotting | EXT | 6.35 | 359 | 9350 | 24751.74 | 1.19 |  | 61.06535187 | -116.9032 | 740.5788
370 | 1425 | 1405 | metal loss-corrosion | 291.62 |  | 17.98 | 0.03 | 8 | 69 | 24 |  | 12:24 | 12 | circumferential slotting | EXT | 6.35 | 359 | 9350 | 24717.29 | 1.19 |  | 61.06535187 | -116.9032 | 740.5788
370 | 1427 | 1421 | metal loss-corrosion | 291.63 |  | 17.99 | 0.03 | 9 | 59 | 16 |  | 7:41 | 231 | circumferential slotting | EXT | 6.35 | 359 | 9350 | 24737.55 | 1.19 |  | 61.06535192 | -116.9032 | 740.5789
380 |  |  | Girth Weld | 291.65 | 18 | 18.02 | 18 | [8 empty] | 6.35 | 359 | 9350 |  |  |  | 61.06535208 | -116.9032 | 740.5793
380 | 1428 | 1429 | metal loss-corrosion | 291.67 |  | 0.02 | 17.99 | 10 | 52 | 19 |  | 1:28 | 44 | circumferential grooving | EXT | 6.35 | 359 | 9350 | 24703 | 1.19 |  | 61.06535217 | -116.9032 | 740.5795
380 | 1429 | 1429 | CLUSTER | 291.67 |  | 0.02 | 17.99 | 181 | 447 | 29 |  | 10:31 | 316 | general | EXT | 6.35 | 359 | 9350 | 20015 | 0.96 |  | 61.06535217 | -116.9032 | 740.5795 |  | C
380 | 1430 | 1431 | metal loss-corrosion | 291.68 |  | 0.02 | 17.98 | 8 | 33 | 22 |  | 8:38 | 259 | circumferential slotting | EXT | 6.35 | 359 | 9350 | 24726.43 | 1.19 |  | 61.06535221 | -116.9032177 | 740.5796
380 | 1431 | 1431 | CLUSTER | 291.68 |  | 0.02 | 17.98 | 176 | 130 | 34 |  | 7:40 | 230 | general | EXT | 6.35 | 359 | 9350 | 19155.73 | 0.92 |  | 61.06535221 | -116.9032177 | 740.5796 |  | C
380 | 1432 | 1429 | metal loss-corrosion | 291.7 |  | 0.05 | 17.95 | 8 | 30 | 16 |  | 2:38 | 79 | circumferential slotting | EXT | 6.35 | 359 | 9350 | 24751.74 | 1.19 |  | 61.06535237 | -116.903218 | 740.5799
380 | 1433 | 1429 | metal loss-corrosion | 291.7 |  | 0.05 | 17.95 | 8 | 42 | 17 |  | 10:31 | 316 | circumferential slotting | EXT | 6.35 | 359 | 9350 | 24747.72 | 1.19 |  | 61.06535238 | -116.9032 | 740.58
380 | 1434 | 1429 | metal loss-corrosion | 291.71 |  | 0.05 | 17.95 | 8 | 15 | 19 |  | 11:48 | 354 | circumferential slotting | EXT | 6.35 | 359 | 9350 | 24739.46 | 1.19 |  | 61.06535239 | -116.9032 | 740.58
380 | 1435 | 1429 | metal loss-corrosion | 291.71 |  | 0.06 | 17.94 | 8 | 20 | 21 |  | 12:30 | 15 | circumferential slotting | EXT | 6.35 | 359 | 9350 | 24730.87 | 1.19 |  | 61.06535243 | -116.9032181 | 740.5801
380 | 1436 | 1431 | metal loss-corrosion | 291.72 |  | 0.07 | 17.93 | 8 | 29 | 15 |  | 7:40 | 230 | circumferential slotting | EXT | 6.35 | 359 | 9350 | 24755.67 | 1.19 |  | 61.0653525 | -116.9032 | 740.5802
380 | 1437 | 1431 | metal loss-corrosion | 291.74 |  | 0.09 | 17.92 | 8 | 62 | 18 |  | 8:20 | 250 | circumferential slotting | EXT | 6.35 | 359 | 9350 | 24743.63 | 1.19 |  | 61.0653526 | -116.9032 | 740.5805
380 | 1438 | 1431 | metal loss-corrosion | 291.76 |  | 0.1 | 17.9 | 22 | 15 | 17 |  | 9:00 | 270 | pitting | EXT | 6.35 | 359 | 9350 | 24419.64 | 1.17 |  | 61.0653527 | -116.9032186 | 740.5807
380 | 1439 | 1429 | metal loss-corrosion | 291.76 |  | 0.1 | 17.9 | 11 | 48 | 18 |  | 11:59 | 360 | circumferential grooving | EXT | 6.35 | 359 | 9350 | 24689.88 | 1.19 |  | 61.0653527 | -116.9032 | 740.5807
380 | 1440 | 1429 | metal loss-corrosion | 291.76 |  | 0.11 | 17.89 | 9 | 29 | 19 |  | 1:10 | 35 | circumferential slotting | EXT | 6.35 | 359 | 9350 | 24722.13 | 1.19 |  | 61.06535275 | -116.9032 | 740.5808
380 | 1441 | 1429 | metal loss-corrosion | 291.77 |  | 0.11 | 17.89 | 8 | 17 | 15 |  | 6:02 | 181 | circumferential slotting | EXT | 6.35 | 359 | 9350 | 24755.67 | 1.19 |  | 61.06535276 | -116.9032 | 740.5808
380 | 1442 | 1431 | metal loss-corrosion | 291.77 |  | 0.11 | 17.89 | 8 | 28 | 16 |  | 9:27 | 283 | circumferential slotting | EXT | 6.35 | 359 | 9350 | 24751.74 | 1.19 |  | 61.06535278 | -116.9032 | 740.5809
380 | 1443 | 1429 | metal loss-corrosion | 291.77 |  | 0.12 | 17.88 | 9 | 16 | 23 |  | 10:53 | 326 | circumferential slotting | EXT | 6.35 | 359 | 9350 | 24700.07 | 1.19 |  | 61.06535282 | -116.9032 | 740.581
380 | 1444 | 1429 | metal loss-corrosion | 291.78 |  | 0.12 | 17.88 | 8 | 16 | 15 |  | 3:14 | 97 | circumferential slotting | EXT | 6.35 | 359 | 9350 | 24755.67 | 1.19 |  | 61.06535282 | -116.9032 | 740.581
380 | 1445 | 1429 | metal loss-corrosion | 291.78 |  | 0.12 | 17.88 | 8 | 30 | 19 |  | 2:21 | 71 | circumferential slotting | EXT | 6.35 | 359 | 9350 | 24739.46 | 1.19 |  | 61.06535283 | -116.9032 | 740.581
380 | 1446 | 1429 | metal loss-corrosion | 291.78 |  | 0.12 | 17.88 | 9 | 55 | 22 |  | 4:40 | 140 | circumferential slotting | EXT | 6.35 | 359 | 9350 | 24705.75 | 1.19 |  | 61.06535283 | -116.9032 | 740.581
380 | 1447 | 1431 | metal loss-corrosion | 291.81 |  | 0.16 | 17.84 | 8 | 15 | 32 |  | 9:21 | 281 | circumferential slotting | EXT | 6.35 | 359 | 9350 | 24676.54 | 1.19 |  | 61.06535306 | -116.9032 | 740.5815
380 | 1449 | 1429 | metal loss-corrosion | 291.82 |  | 0.16 | 17.84 | 8 | 59 | 21 |  | 3:21 | 101 | circumferential slotting | EXT | 6.35 | 359 | 9350 | 24730.87 | 1.19 |  | 61.06535307 | -116.9032 | 740.5815
380 | 1448 | 1429 | metal loss-corrosion | 291.82 |  | 0.16 | 17.84 | 11 | 54 | 26 |  | 11:15 | 338 | circumferential grooving | EXT | 6.35 | 359 | 9350 | 24623.69 | 1.18 |  | 61.06535307 | -116.9032 | 740.5815
380 | 1450 | 1429 | metal loss-corrosion | 291.82 |  | 0.17 | 17.83 | 12 | 96 | 29 |  | 12:47 | 24 | circumferential grooving | EXT | 6.35 | 359 | 9350 | 24558.06 | 1.18 |  | 61.06535311 | -116.9032 | 740.5816
380 | 1451 | 1429 | metal loss-corrosion | 291.83 |  | 0.17 | 17.83 | 24 | 59 | 24 |  | 5:04 | 152 | circumferential grooving | EXT | 6.35 | 359 | 9350 | 24133.53 | 1.16 |  | 61.06535314 | -116.9032 | 740.5817
380 | 1452 |  | metal loss-corrosion | 291.83 |  | 0.18 | 17.82 | 13 | 45 | 24 |  | 7:35 | 228 | circumferential grooving | EXT | 6.35 | 359 | 9350 | 24579.74 | 1.18 |  | 61.06535318 | -116.9032 | 740.5818 |  | C
380 | 1453 | 1431 | metal loss-corrosion | 291.85 |  | 0.19 | 17.81 | 8 | 24 | 34 |  | 9:06 | 273 | circumferential slotting | EXT | 6.35 | 359 | 9350 | 24665.16 | 1.19 |  | 61.06535325 | -116.9032 | 740.5819
380 | 1454 | 1455 | metal loss-corrosion | 291.9 |  | 0.24 | 17.76 | 9 | 41 | 20 |  | 11:54 | 357 | circumferential slotting | EXT | 6.35 | 359 | 9350 | 24716.78 | 1.19 |  | 61.06535356 | -116.9032202 | 740.5827
380 | 1455 | 1455 | CLUSTER | 291.9 |  | 0.24 | 17.76 | 12 | 160 | 20 |  | 9:50 | 295 | circumferential grooving | EXT | 6.35 | 359 | 9350 | 24650.47 | 1.18 |  | 61.06535356 | -116.9032202 | 740.5827 |  | C
380 | 1456 | 1455 | metal loss-corrosion | 291.9 |  | 0.24 | 17.76 | 9 | 84 | 20 |  | 9:50 | 295 | circumferential slotting | EXT | 6.35 | 359 | 9350 | 24716.78 | 1.19 |  | 61.06535358 | -116.9032 | 740.5827
380 | 1458 | 1458 | CLUSTER | 291.9 |  | 0.25 | 17.76 | 24 | 187 | 20 |  | 5:42 | 171 | circumferential grooving | EXT | 6.35 | 359 | 9350 | 24265.77 | 1.17 |  | 61.06535359 | -116.9032 | 740.5827 |  | C
380 | 1457 | 1458 | metal loss-corrosion | 291.9 |  | 0.25 | 17.76 | 8 | 15 | 11 |  | 5:42 | 171 | circumferential slotting | EXT | 6.35 | 359 | 9350 | 24770.68 | 1.19 |  | 61.06535359 | -116.9032 | 740.5827
380 | 1459 | 1458 | metal loss-corrosion | 291.9 |  | 0.25 | 17.75 | 9 | 58 | 11 |  | 6:02 | 181 | circumferential slotting | EXT | 6.35 | 359 | 9350 | 24761.37 | 1.19 |  | 61.0653536 | -116.9032 | 740.5827
380 | 1460 | 1458 | metal loss-corrosion | 291.91 |  | 0.25 | 17.75 | 11 | 15 | 20 |  | 7:30 | 225 | pitting | EXT | 6.35 | 359 | 9350 | 24674.32 | 1.19 |  | 61.06535363 | -116.9032 | 740.5828
380 | 1461 | 1458 | metal loss-corrosion | 291.91 |  | 0.26 | 17.75 | 13 | 40 | 18 |  | 8:16 | 248 | circumferential grooving | EXT | 6.35 | 359 | 9350 | 24646.31 | 1.18 |  | 61.06535365 | -116.9032 | 740.5829
380 | 1462 |  | metal loss-corrosion | 291.91 |  | 0.26 | 17.74 | 10 | 15 | 15 |  | 4:06 | 123 | pitting | EXT | 6.35 | 359 | 9350 | 24727.96 | 1.19 |  | 61.06535367 | -116.9032204 | 740.5829 |  | C
380 | 1463 | 1464 | metal loss-corrosion | 291.96 |  | 0.31 | 17.7 | 9 | 34 | 18 |  | 11:04 | 332 | circumferential slotting | EXT | 6.35 | 359 | 9350 | 24727.37 | 1.19 |  | 61.06535396 | -116.9032 | 740.5836
380 | 1464 | 1464 | CLUSTER | 291.96 |  | 0.31 | 17.7 | 39 | 234 | 18 |  | 10:18 | 309 | general | EXT | 6.35 | 359 | 9350 | 23821.64 | 1.14 |  | 61.06535396 | -116.9032 | 740.5836 |  | C
380 | 1465 | 1464 | metal loss-corrosion | 291.96 |  | 0.31 | 17.69 | 8 | 15 | 14 |  | 11:54 | 357 | circumferential slotting | EXT | 6.35 | 359 | 9350 | 24759.53 | 1.19 |  | 61.06535398 | -116.9032 | 740.5836
380 | 1466 | 1464 | metal loss-corrosion | 291.97 |  | 0.32 | 17.69 | 8 | 30 | 15 |  | 1:52 | 56 | circumferential slotting | EXT | 6.35 | 359 | 9350 | 24755.67 | 1.19 |  | 61.06535402 | -116.9032 | 740.5837
380 | 1467 | 1464 | metal loss-corrosion | 291.98 |  | 0.32 | 17.68 | 8 | 15 | 15 |  | 10:18 | 309 | circumferential slotting | EXT | 6.35 | 359 | 9350 | 24755.67 | 1.19 |  | 61.06535407 | -116.9032 | 740.5838
380 | 1468 | 1464 | metal loss-corrosion | 291.98 |  | 0.32 | 17.68 | 8 | 18 | 16 |  | 1:25 | 42 | circumferential slotting | EXT | 6.35 | 359 | 9350 | 24751.74 | 1.19 |  | 61.06535407 | -116.9032 | 740.5838
380 | 1469 | 1464 | metal loss-corrosion | 291.98 |  | 0.32 | 17.68 | 8 | 15 | 15 |  | 12:32 | 16 | circumferential slotting | EXT | 6.35 | 359 | 9350 | 24755.67 | 1.19 |  | 61.06535407 | -116.9032 | 740.5838
380 | 1470 | 1464 | metal loss-corrosion | 291.99 |  | 0.34 | 17.66 | 8 | 31 | 13 |  | 11:21 | 341 | circumferential slotting | EXT | 6.35 | 359 | 9350 | 24763.31 | 1.19 |  | 61.06535415 | -116.9032213 | 740.584
380 | 1471 |  | metal loss-corrosion | 292.01 |  | 0.35 | 17.65 | 8 | 18 | 16 |  | 8:20 | 250 | circumferential slotting | EXT | 6.35 | 359 | 9350 | 24751.74 | 1.19 |  | 61.06535423 | -116.9032 | 740.5842 |  | C
380 | 1472 |  | metal loss-corrosion | 292.09 |  | 0.44 | 17.56 | 8 | 15 | 14 |  | 8:21 | 251 | circumferential slotting | EXT | 6.35 | 359 | 9350 | 24759.53 | 1.19 |  | 61.06535478 | -116.9032 | 740.5854 |  | C
380 | 1473 |  | metal loss-corrosion | 292.18 |  | 0.52 | 17.48 | 8 | 36 | 13 |  | 4:32 | 136 | circumferential slotting | EXT | 6.35 | 359 | 9350 | 24763.31 | 1.19 |  | 61.06535529 | -116.9032 | 740.5867 |  | C
380 | 1474 |  | metal loss-corrosion | 294.08 |  | 2.42 | 15.58 | 8 | 15 | 13 |  | 5:33 | 167 | circumferential slotting | INT | 6.35 | 359 | 9350 | 24763.31 | 1.19 |  | 61.06536701 | -116.9032 | 740.6186 |  | C
380 | 1475 |  | metal loss-corrosion | 295.32 |  | 3.67 | 14.33 | 8 | 15 | 18 |  | 5:57 | 179 | circumferential slotting | INT | 6.35 | 359 | 9350 | 24743.63 | 1.19 |  | 61.06537468 | -116.9033 | 740.6417 |  | C
380 | 1476 |  | metal loss-corrosion | 295.56 |  | 3.91 | 14.09 | 8 | 15 | 13 |  | 5:35 | 168 | circumferential slotting | INT | 6.35 | 359 | 9350 | 24763.31 | 1.19 |  | 61.06537616 | -116.9033 | 740.6463 |  | C
380 | 1477 |  | metal loss-corrosion | 297.38 |  | 5.72 | 12.28 | 8 | 15 | 17 |  | 5:39 | 169 | circumferential slotting | INT | 6.35 | 359 | 9350 | 24747.72 | 1.19 |  | 61.06538735 | -116.9032827 | 740.6837 |  | C
380 | 1478 |  | metal loss-corrosion | 297.84 |  | 6.18 | 11.82 | 8 | 15 | 26 |  | 5:53 | 177 | circumferential slotting | INT | 6.35 | 359 | 9350 | 24707.76 | 1.19 |  | 61.06539019 | -116.9033 | 740.6944 |  | C
380 | 1479 |  | metal loss-corrosion | 303.37 |  | 11.72 | 6.29 | 8 | 15 | 13 |  | 6:41 | 201 | circumferential slotting | INT | 6.35 | 359 | 9350 | 24763.31 | 1.19 |  | 61.06542428 | -116.9034 | 740.8579 |  | C
380 | 1480 |  | metal loss-corrosion | 308.05 |  | 16.4 | 1.6 | 11 | 26 | 19 |  | 7:28 | 224 | circumferential grooving | EXT | 6.35 | 359 | 9350 | 24682.18 | 1.19 |  | 61.06545292 | -116.9034048 | 740.9673 |  | C
380 | 1481 |  | metal loss-corrosion | 309.44 |  | 17.79 | 0.21 | 11 | 20 | 25 |  | 12:26 | 13 | pitting | EXT | 6.35 | 359 | 9350 | 24632.57 | 1.18 |  | 61.06546142 | -116.9034 | 740.9964 |  | C
380 | 1482 |  | metal loss-corrosion | 309.45 |  | 17.79 | 0.21 | 8 | 90 | 26 |  | 1:58 | 59 | circumferential slotting | EXT | 6.35 | 359 | 9350 | 24707.76 | 1.19 |  | 61.06546144 | -116.9034 | 740.9965 |  | C
380 | 1483 |  | metal loss-corrosion | 309.46 |  | 17.8 | 0.2 | 9 | 78 | 30 |  | 9:09 | 275 | circumferential slotting | EXT | 6.35 | 359 | 9350 | 24656.75 | 1.18 |  | 61.0654615 | -116.9034 | 740.9967 |  | C
380 | 1484 |  | metal loss-corrosion | 309.46 |  | 17.81 | 0.19 | 8 | 63 | 16 |  | 4:17 | 129 | circumferential slotting | EXT | 6.35 | 359 | 9350 | 24751.74 | 1.19 |  | 61.06546153 | -116.9034 | 740.9968 |  | C
380 | 1485 |  | metal loss-corrosion | 309.49 |  | 17.83 | 0.17 | 8 | 26 | 22 |  | 7:05 | 213 | circumferential slotting | EXT | 6.35 | 359 | 9350 | 24726.43 | 1.19 |  | 61.06546168 | -116.9034 | 740.9973 |  | C
380 | 1487 | 1487 | CLUSTER | 309.59 |  | 17.94 | 0.07 | 46 | 79 | 19 |  | 1:43 | 51 | general | EXT | 6.35 | 359 | 9350 | 23523.42 | 1.13 |  | 61.06546231 | -116.9034 | 740.9995 |  | C
380 | 1486 | 1487 | metal loss-corrosion | 309.59 |  | 17.94 | 0.07 | 8 | 15 | 19 |  | 2:50 | 85 | circumferential slotting | EXT | 6.35 | 359 | 9350 | 24739.46 | 1.19 |  | 61.06546231 | -116.9034 | 740.9995
380 | 1488 | 1487 | metal loss-corrosion | 309.63 |  | 17.97 | 0.03 | 8 | 59 | 19 |  | 1:43 | 51 | circumferential slotting | EXT | 6.35 | 359 | 9350 | 24739.46 | 1.19 |  | 61.06546254 | -116.9034 | 741.0003
390 |  |  | Girth Weld | 309.66 | 17.91 | 18 | 17.91 | [8 empty] | 6.35 | 359 | 9350 |  |  |  | 61.06546272 | -116.9034 | 741.001
390 | 1490 | 1490 | CLUSTER | 309.68 |  | 0.02 | 17.89 | 40 | 96 | 19 |  | 8:59 | 269 | general | EXT | 6.35 | 359 | 9350 | 23724.36 | 1.14 |  | 61.06546286 | -116.9034 | 741.0015 |  | C
390 | 1489 | 1490 | metal loss-corrosion | 309.68 |  | 0.02 | 17.89 | 8 | 58 | 19 |  | 9:39 | 290 | circumferential slotting | EXT | 6.35 | 359 | 9350 | 24739.46 | 1.19 |  | 61.06546286 | -116.9034 | 741.0015
390 | 1491 | 1490 | metal loss-corrosion | 309.71 |  | 0.06 | 17.85 | 8 | 15 | 19 |  | 8:59 | 269 | circumferential slotting | EXT | 6.35 | 359 | 9350 | 24739.46 | 1.19 |  | 61.06546305 | -116.9034 | 741.0022
390 | 1492 |  | metal loss-corrosion | 309.75 |  | 0.09 | 17.81 | 8 | 40 | 13 |  | 1:53 | 56 | circumferential slotting | EXT | 6.35 | 359 | 9350 | 24763.31 | 1.19 |  | 61.06546329 | -116.9034 | 741.0031 |  | C
390 | 1494 | 1495 | metal loss-corrosion | 309.77 |  | 0.12 | 17.79 | 8 | 16 | 17 |  | 4:45 | 143 | circumferential slotting | EXT | 6.35 | 359 | 9350 | 24747.72 | 1.19 |  | 61.06546342 | -116.9034 | 741.0035
390 | 1495 | 1495 | CLUSTER | 309.77 |  | 0.12 | 17.79 | 88 | 282 | 23 |  | 3:26 | 103 | general | EXT | 6.35 | 359 | 9350 | 22011.28 | 1.06 |  | 61.06546342 | -116.9034 | 741.0035 |  | C
390 | 1496 | 1495 | metal loss-corrosion | 309.8 |  | 0.15 | 17.76 | 10 | 15 | 23 |  | 6:31 | 196 | pitting | EXT | 6.35 | 359 | 9350 | 24676 | 1.19 |  | 61.0654636 | -116.9034 | 741.0042
390 | 1497 | 1495 | metal loss-corrosion | 309.81 |  | 0.16 | 17.75 | 8 | 15 | 19 |  | 7:09 | 215 | circumferential slotting | EXT | 6.35 | 359 | 9350 | 24739.46 | 1.19 |  | 61.06546368 | -116.9034 | 741.0045
390 | 1498 | 1495 | metal loss-corrosion | 309.82 |  | 0.16 | 17.75 | 10 | 15 | 16 |  | 4:11 | 125 | pitting | EXT | 6.35 | 359 | 9350 | 24721.9 | 1.19 |  | 61.06546368 | -116.9034 | 741.0045
390 | 1499 | 1495 | metal loss-corrosion | 309.82 |  | 0.16 | 17.75 | 8 | 46 | 16 |  | 7:33 | 227 | circumferential slotting | EXT | 6.35 | 359 | 9350 | 24751.74 | 1.19 |  | 61.06546369 | -116.9034 | 741.0045
390 | 1500 | 1495 | metal loss-corrosion | 309.82 |  | 0.16 | 17.74 | 8 | 15 | 20 |  | 5:00 | 150 | circumferential slotting | EXT | 6.35 | 359 | 9350 | 24735.21 | 1.19 |  | 61.06546372 | -116.9034 | 741.0046
390 | 1501 |  | metal loss-corrosion | 309.83 |  | 0.17 | 17.74 | 22 | 85 | 27 |  | 9:58 | 299 | circumferential grooving | EXT | 6.35 | 359 | 9350 | 24132.12 | 1.16 |  | 61.06546376 | -116.9034252 | 741.0048 |  | C
390 | 1502 | 1504 | metal loss-corrosion | 309.83 |  | 0.17 | 17.74 | 8 | 38 | 24 |  | 1:52 | 56 | circumferential slotting | EXT | 6.35 | 359 | 9350 | 24717.29 | 1.19 |  | 61.06546376 | -116.9034 | 741.0048
390 | 1504 | 1504 | CLUSTER | 309.83 |  | 0.17 | 17.74 | 11 | 73 | 24 |  | 1:16 | 38 | circumferential grooving | EXT | 6.35 | 359 | 9350 | 24641.27 | 1.18 |  | 61.06546376 | -116.9034 | 741.0048 |  | C
390 | 1503 | 1504 | metal loss-corrosion | 309.83 |  | 0.17 | 17.74 | 11 | 15 | 19 |  | 1:16 | 38 | pitting | EXT | 6.35 | 359 | 9350 | 24682.18 | 1.19 |  | 61.06546376 | -116.9034 | 741.0048
390 | 1505 | 1495 | metal loss-corrosion | 309.84 |  | 0.18 | 17.73 | 23 | 49 | 19 |  | 3:26 | 103 | circumferential grooving | EXT | 6.35 | 359 | 9350 | 24332.09 | 1.17 |  | 61.06546382 | -116.9034 | 741.005
390 | 1506 | 1495 | metal loss-corrosion | 309.85 |  | 0.19 | 17.72 | 9 | 60 | 18 |  | 4:52 | 146 | circumferential slotting | EXT | 6.35 | 359 | 9350 | 24727.37 | 1.19 |  | 61.06546387 | -116.9034 | 741.0052
390 | 1507 | 1495 | metal loss-corrosion | 309.85 |  | 0.19 | 17.72 | 8 | 39 | 17 |  | 6:27 | 194 | circumferential slotting | EXT | 6.35 | 359 | 9350 | 24747.72 | 1.19 |  | 61.06546388 | -116.9034 | 741.0052
390 | 1508 |  | metal loss-corrosion | 309.88 |  | 0.23 | 17.68 | 8 | 15 | 14 |  | 8:12 | 246 | circumferential slotting | EXT | 6.35 | 359 | 9350 | 24759.53 | 1.19 |  | 61.06546411 | -116.9034 | 741.0061 |  | C
390 | 1509 |  | metal loss-corrosion | 311.71 |  | 2.06 | 15.85 | 8 | 15 | 15 |  | 5:01 | 151 | circumferential slotting | INT | 6.35 | 359 | 9350 | 24755.67 | 1.19 |  | 61.06547529 | -116.9034469 | 741.0433 |  | C
390 | 1510 |  | metal loss-corrosion | 327.38 |  | 17.73 | 0.18 | 12 | 43 | 22 |  | 11:36 | 348 | circumferential grooving | EXT | 6.35 | 359 | 9350 | 24631.38 | 1.18 |  | 61.0655713 | -116.9036 | 741.3028 |  | C
390 | 1511 |  | metal loss-corrosion | 327.39 |  | 17.73 | 0.18 | 16 | 69 | 23 |  | 1:06 | 33 | circumferential grooving | EXT | 6.35 | 359 | 9350 | 24490.62 | 1.18 |  | 61.06557134 | -116.9036 | 741.3028 |  | C
390 | 1513 | 1513 | CLUSTER | 327.39 |  | 17.73 | 0.18 | 11 | 174 | 28 |  | 7:45 | 232 | circumferential grooving | EXT | 6.35 | 359 | 9350 | 24605.36 | 1.18 |  | 61.06557135 | -116.9036 | 741.3028 |  | C
390 | 1512 | 1513 | metal loss-corrosion | 327.39 |  | 17.73 | 0.18 | 8 | 70 | 28 |  | 9:33 | 287 | circumferential slotting | EXT | 6.35 | 359 | 9350 | 24697.81 | 1.19 |  | 61.06557135 | -116.9036 | 741.3028
390 | 1514 |  | metal loss-corrosion | 327.39 |  | 17.73 | 0.17 | 15 | 42 | 16 |  | 3:43 | 112 | circumferential grooving | EXT | 6.35 | 359 | 9350 | 24624.05 | 1.18 |  | 61.06557136 | -116.9036 | 741.3028 |  | C
390 | 1515 | 1513 | metal loss-corrosion | 327.39 |  | 17.74 | 0.17 | 9 | 75 | 23 |  | 7:45 | 232 | circumferential slotting | EXT | 6.35 | 359 | 9350 | 24700.07 | 1.19 |  | 61.06557136 | -116.9036266 | 741.3029
390 | 1516 |  | metal loss-corrosion | 327.54 |  | 17.88 | 0.03 | 9 | 84 | 11 |  | 2:30 | 75 | circumferential slotting | EXT | 6.35 | 359 | 9350 | 24761.37 | 1.19 |  | 61.06557226 | -116.9036 | 741.3041 |  | C
400 |  |  | Girth Weld | 327.57 | 15.71 | 17.91 | 15.71 | [8 empty] | 6.35 | 359 | 9350 |  |  |  | 61.06557242 | -116.9036 | 741.3043
400 | 1518 |  | metal loss-corrosion | 343.2 |  | 15.64 | 0.07 | 8 | 15 | 14 |  | 8:10 | 245 | circumferential slotting | EXT | 6.35 | 359 | 9350 | 24759.53 | 1.19 |  | 61.06566803 | -116.9038 | 741.5228 |  | C
410 |  |  | Girth Weld | 343.28 | 17.98 | 15.71 | 17.98 | [8 empty] | 6.35 | 359 | 9350 |  |  |  | 61.06566849 | -116.9038 | 741.5233
410 | 1519 |  | metal loss-corrosion | 343.43 |  | 0.15 | 17.83 | 8 | 57 | 22 |  | 11:19 | 340 | circumferential slotting | EXT | 6.35 | 359 | 9350 | 24726.43 | 1.19 |  | 61.06566943 | -116.9038 | 741.5245 |  | C
410 | 1520 |  | metal loss-corrosion | 354.23 |  | 10.96 | 7.03 | 8 | 15 | 12 |  | 5:13 | 157 | circumferential slotting | INT | 6.35 | 359 | 9350 | 24767.03 | 1.19 |  | 61.06573632 | -116.9039 | 741.7414 |  | C
420 |  |  | Girth Weld | 361.26 | 14.69 | 17.98 | 14.69 | [8 empty] | 6.35 | 359 | 9350 |  |  |  | 61.0657798 | -116.904 | 741.8951
420 | 1522 | 1522 | CLUSTER | 375.71 |  | 14.45 | 0.24 | 46 | 150 | 26 |  | 5:32 | 166 | general | EXT | 6.35 | 359 | 9350 | 22961.62 | 1.1 |  | 61.06586942 | -116.9041773 | 742.1044 |  | C
420 | 1521 | 1522 | metal loss-corrosion | 375.71 |  | 14.45 | 0.24 | 36 | 17 | 21 |  | 7:50 | 235 | axial grooving | EXT | 6.35 | 359 | 9350 | 23749.67 | 1.14 |  | 61.06586942 | -116.9041773 | 742.1044
420 | 1523 | 1522 | metal loss-corrosion | 375.71 |  | 14.45 | 0.23 | 32 | 15 | 20 |  | 7:09 | 214 | axial grooving | EXT | 6.35 | 359 | 9350 | 23960.7 | 1.15 |  | 61.06586943 | -116.9042 | 742.1045
420 | 1525 | 1525 | CLUSTER | 375.72 |  | 14.46 | 0.23 | 39 | 426 | 37 |  | 9:02 | 271 | general | EXT | 6.35 | 359 | 9350 | 22448.89 | 1.08 |  | 61.06586947 | -116.9042 | 742.1045 |  | C
420 | 1524 | 1525 | metal loss-corrosion | 375.72 |  | 14.46 | 0.23 | 9 | 20 | 28 |  | 11:25 | 342 | circumferential slotting | EXT | 6.35 | 359 | 9350 | 24669.8 | 1.19 |  | 61.06586947 | -116.9042 | 742.1045
420 | 1526 | 1522 | metal loss-corrosion | 375.72 |  | 14.46 | 0.22 | 32 | 27 | 26 |  | 6:10 | 185 | pitting | EXT | 6.35 | 359 | 9350 | 23650.06 | 1.14 |  | 61.0658695 | -116.9042 | 742.1046
420 | 1527 | 1525 | metal loss-corrosion | 375.73 |  | 14.46 | 0.22 | 18 | 43 | 35 |  | 3:42 | 111 | circumferential grooving | EXT | 6.35 | 359 | 9350 | 24133.77 | 1.16 |  | 61.0658695 | -116.9042 | 742.1046
420 | 1528 | 1525 | metal loss-corrosion | 375.73 |  | 14.47 | 0.21 | 11 | 60 | 23 |  | 9:02 | 271 | circumferential grooving | EXT | 6.35 | 359 | 9350 | 24649.78 | 1.18 |  | 61.06586955 | -116.9042 | 742.1047
420 | 1530 | 1525 | metal loss-corrosion | 375.73 |  | 14.47 | 0.21 | 14 | 74 | 19 |  | 12:32 | 16 | circumferential grooving | EXT | 6.35 | 359 | 9350 | 24610.33 | 1.18 |  | 61.06586956 | -116.9042 | 742.1047
420 | 1529 | 1525 | metal loss-corrosion | 375.73 |  | 14.47 | 0.21 | 10 | 63 | 27 |  | 2:01 | 61 | circumferential grooving | EXT | 6.35 | 359 | 9350 | 24646.67 | 1.18 |  | 61.06586956 | -116.9042 | 742.1047
420 | 1531 | 1522 | metal loss-corrosion | 375.74 |  | 14.48 | 0.21 | 8 | 15 | 24 |  | 5:32 | 166 | circumferential slotting | EXT | 6.35 | 359 | 9350 | 24717.29 | 1.19 |  | 61.06586958 | -116.9042 | 742.1048
420 | 1532 | 1525 | metal loss-corrosion | 375.75 |  | 14.48 | 0.2 | 8 | 15 | 37 |  | 10:41 | 320 | circumferential slotting | EXT | 6.35 | 359 | 9350 | 24647.05 | 1.18 |  | 61.06586963 | -116.9042 | 742.1049
420 | 1533 | 1522 | metal loss-corrosion | 375.75 |  | 14.49 | 0.2 | 8 | 15 | 24 |  | 7:01 | 210 | circumferential slotting | EXT | 6.35 | 359 | 9350 | 24717.29 | 1.19 |  | 61.06586965 | -116.9042 | 742.105
420 | 1534 | 1525 | metal loss-corrosion | 375.75 |  | 14.49 | 0.2 | 8 | 15 | 33 |  | 12:04 | 2 | circumferential slotting | EXT | 6.35 | 359 | 9350 | 24670.92 | 1.19 |  | 61.06586966 | -116.9042 | 742.105
420 | 1536 | 1536 | CLUSTER | 375.79 |  | 14.53 | 0.16 | 68 | 221 | 23 |  | 2:47 | 84 | general | EXT | 6.35 | 359 | 9350 | 22473.52 | 1.08 |  | 61.06586989 | -116.9042 | 742.1055 |  | C
420 | 1535 | 1536 | metal loss-corrosion | 375.79 |  | 14.53 | 0.16 | 9 | 47 | 14 |  | 3:41 | 111 | circumferential slotting | EXT | 6.35 | 359 | 9350 | 24747.35 | 1.19 |  | 61.06586989 | -116.9042 | 742.1055
420 | 1537 | 1536 | metal loss-corrosion | 375.79 |  | 14.53 | 0.15 | 8 | 15 | 21 |  | 4:34 | 137 | circumferential slotting | EXT | 6.35 | 359 | 9350 | 24730.87 | 1.19 |  | 61.06586992 | -116.9042 | 742.1055
420 | 1539 | 1539 | CLUSTER | 375.8 |  | 14.54 | 0.15 | 39 | 148 | 22 |  | 7:37 | 229 | general | EXT | 6.35 | 359 | 9350 | 23565.84 | 1.13 |  | 61.06586995 | -116.9042 | 742.1056 |  | C
420 | 1538 | 1539 | metal loss-corrosion | 375.8 |  | 14.54 | 0.15 | 8 | 15 | 19 |  | 9:43 | 291 | circumferential slotting | EXT | 6.35 | 359 | 9350 | 24739.46 | 1.19 |  | 61.06586995 | -116.9042 | 742.1056
420 | 1540 | 1536 | metal loss-corrosion | 375.8 |  | 14.54 | 0.14 | 8 | 17 | 20 |  | 2:48 | 84 | circumferential slotting | EXT | 6.35 | 359 | 9350 | 24735.21 | 1.19 |  | 61.06586999 | -116.9042 | 742.1057
420 | 1541 | 1536 | metal loss-corrosion | 375.8 |  | 14.54 | 0.14 | 9 | 35 | 23 |  | 6:02 | 181 | circumferential slotting | EXT | 6.35 | 359 | 9350 | 24700.07 | 1.19 |  | 61.06586999 | -116.9042 | 742.1057
420 | 1543 | 1536 | metal loss-corrosion | 375.81 |  | 14.54 | 0.14 | 11 | 31 | 18 |  | 5:00 | 150 | circumferential grooving | EXT | 6.35 | 359 | 9350 | 24689.88 | 1.19 |  | 61.06587 | -116.9042 | 742.1057
420 | 1542 | 1539 | metal loss-corrosion | 375.81 |  | 14.54 | 0.14 | 8 | 67 | 21 |  | 7:37 | 229 | circumferential slotting | EXT | 6.35 | 359 | 9350 | 24730.87 | 1.19 |  | 61.06587 | -116.9042 | 742.1057
420 | 1544 | 1539 | metal loss-corrosion | 375.82 |  | 14.56 | 0.13 | 11 | 15 | 18 |  | 9:56 | 298 | pitting | EXT | 6.35 | 359 | 9350 | 24689.88 | 1.19 |  | 61.06587009 | -116.9042 | 742.1059
420 | 1545 | 1539 | metal loss-corrosion | 375.83 |  | 14.57 | 0.12 | 8 | 32 | 22 |  | 9:05 | 273 | circumferential slotting | EXT | 6.35 | 359 | 9350 | 24726.43 | 1.19 |  | 61.06587014 | -116.9042 | 742.106
420 | 1546 | 1536 | metal loss-corrosion | 375.85 |  | 14.59 | 0.1 | 8 | 15 | 18 |  | 5:19 | 160 | circumferential slotting | EXT | 6.35 | 359 | 9350 | 24743.63 | 1.19 |  | 61.06587026 | -116.9042 | 742.1063
420 | 1547 |  | metal loss-corrosion | 375.86 |  | 14.6 | 0.09 | 8 | 15 | 16 |  | 1:18 | 39 | circumferential slotting | EXT | 6.35 | 359 | 9350 | 24751.74 | 1.19 |  | 61.06587032 | -116.9042 | 742.1065 |  | C
420 | 1548 |  | metal loss-corrosion | 375.88 |  | 14.62 | 0.07 | 8 | 17 | 16 |  | 4:17 | 128 | circumferential slotting | EXT | 6.35 | 359 | 9350 | 24751.74 | 1.19 |  | 61.06587046 | -116.9042 | 742.1068 |  | C
420 | 1549 |  | metal loss-corrosion | 375.89 |  | 14.63 | 0.06 | 8 | 16 | 15 |  | 8:57 | 268 | circumferential slotting | EXT | 6.35 | 359 | 9350 | 24755.67 | 1.19 |  | 61.06587049 | -116.9042 | 742.1068 |  | C
420 | 1551 | 1551 | CLUSTER | 375.89 |  | 14.63 | 0.06 | 32 | 81 | 17 |  | 1:44 | 52 | general | EXT | 6.35 | 359 | 9350 | 24104.84 | 1.16 |  | 61.06587052 | -116.9042 | 742.1069 |  | C
420 | 1550 | 1551 | metal loss-corrosion | 375.89 |  | 14.63 | 0.06 | 8 | 20 | 16 |  | 2:49 | 84 | circumferential slotting | EXT | 6.35 | 359 | 9350 | 24751.74 | 1.19 |  | 61.06587052 | -116.9042 | 742.1069
420 | 1552 | 1551 | metal loss-corrosion | 375.91 |  | 14.65 | 0.03 | 8 | 77 | 17 |  | 1:44 | 52 | circumferential slotting | EXT | 6.35 | 359 | 9350 | 24747.72 | 1.19 |  | 61.06587067 | -116.9042 | 742.1072
430 |  |  | Girth Weld | 375.95 | 18.01 | 14.69 | 18.01 | [8 empty] | 6.35 | 359 | 9350 |  |  |  | 61.06587086 | -116.9042 | 742.1077
430 | 1553 |  | metal loss-corrosion | 375.97 |  | 0.02 | 18 | 10 | 70 | 36 |  | 10:57 | 328 | circumferential grooving | EXT | 6.35 | 359 | 9350 | 24570.51 | 1.18 |  | 61.06587099 | -116.9041802 | 742.108 |  | C
430 | 1554 |  | metal loss-corrosion | 376.05 |  | 0.1 | 17.92 | 8 | 35 | 12 |  | 6:03 | 181 | circumferential slotting | EXT | 6.35 | 359 | 9350 | 24767.03 | 1.19 |  | 61.06587148 | -116.9042 | 742.1091 |  | C
430 | 1556 | 1556 | CLUSTER | 376.06 |  | 0.11 | 17.9 | 21 | 68 | 13 |  | 3:39 | 109 | circumferential grooving | EXT | 6.35 | 359 | 9350 | 24542.79 | 1.18 |  | 61.06587155 | -116.9042 | 742.1092 |  | C
430 | 1555 | 1556 | metal loss-corrosion | 376.06 |  | 0.11 | 17.9 | 8 | 24 | 13 |  | 3:39 | 109 | circumferential slotting | EXT | 6.35 | 359 | 9350 | 24763.31 | 1.19 |  | 61.06587155 | -116.9042 | 742.1092
430 | 1557 | 1556 | metal loss-corrosion | 376.07 |  | 0.12 | 17.89 | 8 | 31 | 13 |  | 4:18 | 129 | circumferential slotting | EXT | 6.35 | 359 | 9350 | 24763.31 | 1.19 |  | 61.06587163 | -116.9042 | 742.1094
430 | 1559 | 1559 | CLUSTER | 376.09 |  | 0.14 | 17.88 | 36 | 62 | 21 |  | 8:12 | 246 | general | EXT | 6.35 | 359 | 9350 | 23749.67 | 1.14 |  | 61.06587173 | -116.9042 | 742.1096 |  | C
430 | 1558 | 1559 | metal loss-corrosion | 376.09 |  | 0.14 | 17.88 | 9 | 15 | 13 |  | 9:01 | 270 | circumferential slotting | EXT | 6.35 | 359 | 9350 | 24752.11 | 1.19 |  | 61.06587173 | -116.9042 | 742.1096
430 | 1560 |  | metal loss-corrosion | 376.1 |  | 0.16 | 17.86 | 12 | 47 | 21 |  | 10:58 | 329 | circumferential grooving | EXT | 6.35 | 359 | 9350 | 24641.02 | 1.18 |  | 61.06587183 | -116.9042 | 742.1099 |  | C
430 | 1561 | 1559 | metal loss-corrosion | 376.11 |  | 0.17 | 17.85 | 8 | 50 | 21 |  | 8:12 | 246 | circumferential slotting | EXT | 6.35 | 359 | 9350 | 24730.87 | 1.19 |  | 61.0658719 | -116.9042 | 742.11
430 | 1563 |  | metal loss-corrosion | 376.12 |  | 0.17 | 17.84 | 8 | 15 | 13 |  | 6:07 | 184 | circumferential slotting | EXT | 6.35 | 359 | 9350 | 24763.31 | 1.19 |  | 61.06587192 | -116.9042 | 742.1101 |  | C
430 | 1562 |  | metal loss-corrosion | 376.12 |  | 0.17 | 17.84 | 8 | 21 | 11 |  | 3:50 | 115 | circumferential slotting | EXT | 6.35 | 359 | 9350 | 24770.68 | 1.19 |  | 61.06587192 | -116.9042 | 742.1101 |  | C
430 | 1564 | 1565 | metal loss-corrosion | 376.17 |  | 0.22 | 17.79 | 8 | 37 | 16 |  | 11:37 | 349 | circumferential slotting | EXT | 6.35 | 359 | 9350 | 24751.74 | 1.19 |  | 61.06587222 | -116.9041825 | 742.1108
430 | 1565 | 1565 | CLUSTER | 376.17 |  | 0.22 | 17.79 | 12 | 158 | 17 |  | 11:37 | 349 | circumferential grooving | EXT | 6.35 | 359 | 9350 | 24677.73 | 1.19 |  | 61.06587222 | -116.9041825 | 742.1108 |  | C
430 | 1566 | 1565 | metal loss-corrosion | 376.17 |  | 0.22 | 17.79 | 9 | 87 | 17 |  | 12:51 | 26 | circumferential slotting | EXT | 6.35 | 359 | 9350 | 24732.51 | 1.19 |  | 61.06587224 | -116.9042 | 742.1108
430 | 1567 | 1568 | metal loss-corrosion | 376.17 |  | 0.23 | 17.79 | 8 | 15 | 15 |  | 6:17 | 188 | circumferential slotting | EXT | 6.35 | 359 | 9350 | 24755.67 | 1.19 |  | 61.06587227 | -116.9042 | 742.1109
430 | 1568 | 1568 | CLUSTER | 376.17 |  | 0.23 | 17.79 | 62 | 176 | 24 |  | 5:53 | 177 | general | EXT | 6.35 | 359 | 9350 | 22540.48 | 1.08 |  | 61.06587227 | -116.9042 | 742.1109 |  | C
430 | 1569 | 1568 | metal loss-corrosion | 376.18 |  | 0.23 | 17.78 | 8 | 15 | 16 |  | 7:00 | 210 | circumferential slotting | EXT | 6.35 | 359 | 9350 | 24751.74 | 1.19 |  | 61.0658723 | -116.9042 | 742.1109
430 | 1570 |  | metal loss-corrosion | 376.19 |  | 0.24 | 17.77 | 8 | 16 | 14 |  | 9:42 | 291 | circumferential slotting | EXT | 6.35 | 359 | 9350 | 24759.53 | 1.19 |  | 61.06587235 | -116.9042 | 742.1111 |  | C
430 | 1571 | 1568 | metal loss-corrosion | 376.2 |  | 0.25 | 17.76 | 8 | 15 | 14 |  | 7:17 | 219 | circumferential slotting | EXT | 6.35 | 359 | 9350 | 24759.53 | 1.19 |  | 61.06587243 | -116.9042 | 742.1113
430 | 1572 | 1568 | metal loss-corrosion | 376.2 |  | 0.26 | 17.76 | 8 | 30 | 24 |  | 8:09 | 245 | circumferential slotting | EXT | 6.35 | 359 | 9350 | 24717.29 | 1.19 |  | 61.06587244 | -116.9041829 | 742.1113
430 | 1573 | 1568 | metal loss-corrosion | 376.22 |  | 0.27 | 17.74 | 8 | 15 | 12 |  | 8:41 | 260 | circumferential slotting | EXT | 6.35 | 359 | 9350 | 24767.03 | 1.19 |  | 61.06587255 | -116.9042 | 742.1115
430 | 1574 | 1568 | metal loss-corrosion | 376.23 |  | 0.28 | 17.74 | 11 | 70 | 17 |  | 5:53 | 177 | circumferential grooving | EXT | 6.35 | 359 | 9350 | 24697.44 | 1.19 |  | 61.06587258 | -116.9042 | 742.1116
430 | 1575 |  | metal loss-corrosion | 376.26 |  | 0.32 | 17.7 | 9 | 15 | 12 |  | 12:25 | 12 | circumferential slotting | EXT | 6.35 | 359 | 9350 | 24756.78 | 1.19 |  | 61.06587281 | -116.9042 | 742.1121 |  | C
430 | 1577 | 1577 | CLUSTER | 393.71 |  | 17.76 | 0.25 | 50 | 195 | 18 |  | 6:46 | 203 | general | EXT | 6.35 | 359 | 9350 | 23480.64 | 1.13 |  | 61.06597978 | -116.9044 | 742.2946 |  | C
430 | 1576 | 1577 | metal loss-corrosion | 393.71 |  | 17.76 | 0.25 | 8 | 15 | 14 |  | 6:46 | 203 | circumferential slotting | EXT | 6.35 | 359 | 9350 | 24759.53 | 1.19 |  | 61.06597978 | -116.9044 | 742.2946
430 | 1578 | 1577 | metal loss-corrosion | 393.72 |  | 17.77 | 0.24 | 8 | 47 | 18 |  | 7:18 | 219 | circumferential slotting | EXT | 6.35 | 359 | 9350 | 24743.63 | 1.19 |  | 61.06597984 | -116.9044 | 742.2947
430 | 1579 | 1577 | metal loss-corrosion | 393.73 |  | 17.79 | 0.23 | 21 | 75 | 16 |  | 8:51 | 266 | circumferential grooving | EXT | 6.35 | 359 | 9350 | 24473.23 | 1.18 |  | 61.06597992 | -116.9044 | 742.2948
430 | 1581 | 1577 | metal loss-corrosion | 393.75 |  | 17.81 | 0.21 | 8 | 15 | 11 |  | 7:58 | 239 | circumferential slotting | EXT | 6.35 | 359 | 9350 | 24770.68 | 1.19 |  | 61.06598003 | -116.9044 | 742.2948
430 | 1582 |  | metal loss-corrosion | 393.76 |  | 17.81 | 0.21 | 12 | 55 | 21 |  | 11:23 | 341 | circumferential grooving | EXT | 6.35 | 359 | 9350 | 24641.02 | 1.18 |  | 61.06598005 | -116.9044 | 742.2949 |  | C
430 | 1583 |  | metal loss-corrosion | 393.82 |  | 17.88 | 0.14 | 8 | 23 | 12 |  | 9:11 | 276 | circumferential slotting | EXT | 6.35 | 359 | 9350 | 24767.03 | 1.19 |  | 61.06598047 | -116.9044 | 742.2952 |  | C
430 | 1584 |  | metal loss-corrosion | 393.83 |  | 17.88 | 0.13 | 8 | 24 | 20 |  | 12:22 | 11 | circumferential slotting | EXT | 6.35 | 359 | 9350 | 24735.21 | 1.19 |  | 61.06598048 | -116.9044 | 742.2952 |  | C
430 | 1586 | 1586 | CLUSTER | 393.84 |  | 17.9 | 0.12 | 13 | 65 | 14 |  | 1:51 | 55 | circumferential grooving | EXT | 6.35 | 359 | 9350 | 24686.59 | 1.19 |  | 61.06598059 | -116.9044 | 742.2953 |  | C
430 | 1585 | 1586 | metal loss-corrosion | 393.84 |  | 17.9 | 0.12 | 8 | 15 | 14 |  | 2:43 | 81 | circumferential slotting | EXT | 6.35 | 359 | 9350 | 24759.53 | 1.19 |  | 61.06598059 | -116.9044 | 742.2953
430 | 1587 | 1586 | metal loss-corrosion | 393.85 |  | 17.9 | 0.11 | 8 | 15 | 14 |  | 1:50 | 55 | circumferential slotting | EXT | 6.35 | 359 | 9350 | 24759.53 | 1.19 |  | 61.06598063 | -116.9044 | 742.2953
440 |  |  | Girth Weld | 393.96 | 18 | 18.01 | 18 | [8 empty] | 6.35 | 359 | 9350 |  |  |  | 61.06598131 | -116.9044 | 742.2959
440 | 1590 | 1590 | CLUSTER | 394.06 |  | 0.1 | 17.9 | 65 | 69 | 16 |  | 8:50 | 265 | general | EXT | 6.35 | 359 | 9350 | 23302.26 | 1.12 |  | 61.0659819 | -116.9044 | 742.2963 |  | C
440 | 1589 |  | metal loss-corrosion | 394.06 |  | 0.1 | 17.9 | 10 | 15 | 19 |  | 12:22 | 11 | pitting | EXT | 6.35 | 359 | 9350 | 24703 | 1.19 |  | 61.0659819 | -116.9044 | 742.2963 |  | C
440 | 1588 | 1590 | metal loss-corrosion | 394.06 |  | 0.1 | 17.9 | 8 | 24 | 16 |  | 9:17 | 279 | circumferential slotting | EXT | 6.35 | 359 | 9350 | 24751.74 | 1.19 |  | 61.0659819 | -116.9044 | 742.2963
440 | 1591 | 1590 | metal loss-corrosion | 394.1 |  | 0.14 | 17.86 | 8 | 15 | 14 |  | 9:47 | 293 | circumferential slotting | EXT | 6.35 | 359 | 9350 | 24759.53 | 1.19 |  | 61.06598218 | -116.9044 | 742.2964
440 | 1592 | 1590 | metal loss-corrosion | 394.12 |  | 0.15 | 17.84 | 8 | 33 | 16 |  | 8:50 | 265 | circumferential slotting | EXT | 6.35 | 359 | 9350 | 24751.74 | 1.19 |  | 61.06598225 | -116.9043882 | 742.2965
440 | 1593 |  | metal loss-corrosion | 394.13 |  | 0.17 | 17.83 | 8 | 63 | 28 |  | 11:01 | 330 | circumferential slotting | EXT | 6.35 | 359 | 9350 | 24697.81 | 1.19 |  | 61.06598233 | -116.9044 | 742.2965 |  | C
440 | 1595 | 1595 | CLUSTER | 394.13 |  | 0.17 | 17.83 | 9 | 154 | 19 |  | 1:24 | 42 | circumferential slotting | EXT | 6.35 | 359 | 9350 | 24722.13 | 1.19 |  | 61.06598235 | -116.9044 | 742.2965 |  | C
440 | 1594 | 1595 | metal loss-corrosion | 394.13 |  | 0.17 | 17.83 | 9 | 60 | 15 |  | 3:02 | 91 | circumferential slotting | EXT | 6.35 | 359 | 9350 | 24742.5 | 1.19 |  | 61.06598235 | -116.9044 | 742.2965
440 | 1596 | 1595 | metal loss-corrosion | 394.13 |  | 0.17 | 17.83 | 8 | 75 | 19 |  | 1:24 | 42 | circumferential slotting | EXT | 6.35 | 359 | 9350 | 24739.46 | 1.19 |  | 61.06598235 | -116.9044 | 742.2965
440 | 1597 |  | metal loss-corrosion | 394.13 |  | 0.17 | 17.83 | 8 | 17 | 13 |  | 5:14 | 157 | circumferential slotting | EXT | 6.35 | 359 | 9350 | 24763.31 | 1.19 |  | 61.06598237 | -116.9044 | 742.2965 |  | C
440 | 1598 |  | metal loss-corrosion | 411.76 |  | 17.8 | 0.2 | 12 | 73 | 16 |  | 6:47 | 204 | circumferential grooving | EXT | 6.35 | 359 | 9350 | 24686.47 | 1.19 |  | 61.06608927 | -116.9046 | 742.4759 |  | C
450 |  |  | Girth Weld | 411.96 | 18 | 18 | 18 | [8 empty] | 6.35 | 359 | 9350 |  |  |  | 61.06609048 | -116.9046 | 742.4816
450 | 1599 |  | metal loss-corrosion | 411.99 |  | 0.03 | 17.97 | 23 | 36 | 16 |  | 4:54 | 147 | pitting | EXT | 6.35 | 359 | 9350 | 24417.47 | 1.17 |  | 61.06609068 | -116.9046 | 742.4826 |  | C
450 | 1600 |  | metal loss-corrosion | 412.14 |  | 0.19 | 17.82 | 8 | 46 | 16 |  | 9:56 | 298 | circumferential slotting | EXT | 6.35 | 359 | 9350 | 24751.74 | 1.19 |  | 61.06609159 | -116.9046 | 742.4867 |  | C
450 | 1601 |  | metal loss-corrosion | 412.17 |  | 0.21 | 17.79 | 8 | 104 | 16 |  | 5:02 | 151 | circumferential slotting | EXT | 6.35 | 359 | 9350 | 24751.74 | 1.19 |  | 61.06609172 | -116.9046 | 742.4873 |  | C
450 | 1602 |  | metal loss-corrosion | 414.66 |  | 2.7 | 15.3 | 8 | 15 | 21 |  | 6:18 | 189 | circumferential slotting | EXT | 6.35 | 359 | 9350 | 24730.87 | 1.19 |  | 61.06610666 | -116.904626 | 742.5597 |  | C
450 | 1603 |  | metal loss-corrosion | 429.63 |  | 17.67 | 0.34 | 8 | 15 | 14 |  | 9:32 | 286 | circumferential slotting | EXT | 6.35 | 359 | 9350 | 24759.53 | 1.19 |  | 61.06619622 | -116.9048 | 742.881 |  | C
450 | 1604 |  | metal loss-corrosion | 429.76 |  | 17.8 | 0.2 | 15 | 72 | 19 |  | 12:32 | 16 | circumferential grooving | EXT | 6.35 | 359 | 9350 | 24583.56 | 1.18 |  | 61.06619703 | -116.9048 | 742.8836 |  | C
450 | 1605 | 1606 | metal loss-corrosion | 429.77 |  | 17.81 | 0.19 | 21 | 18 | 11 |  | 5:16 | 158 | pitting | EXT | 6.35 | 359 | 9350 | 24587.19 | 1.18 |  | 61.06619706 | -116.9048 | 742.8837
450 | 1606 | 1606 | CLUSTER | 429.77 |  | 17.81 | 0.19 | 31 | 111 | 14 |  | 5:16 | 158 | general | EXT | 6.35 | 359 | 9350 | 24268.22 | 1.17 |  | 61.06619706 | -116.9048 | 742.8837 |  | C
450 | 1608 | 1608 | CLUSTER | 429.78 |  | 17.82 | 0.19 | 19 | 187 | 19 |  | 8:04 | 242 | circumferential grooving | EXT | 6.35 | 359 | 9350 | 24464.86 | 1.18 |  | 61.06619711 | -116.9048 | 742.8839 |  | C
450 | 1607 | 1608 | metal loss-corrosion | 429.78 |  | 17.82 | 0.19 | 11 | 69 | 16 |  | 9:30 | 285 | circumferential grooving | EXT | 6.35 | 359 | 9350 | 24704.85 | 1.19 |  | 61.06619711 | -116.9048 | 742.8839
450 | 1609 | 1608 | metal loss-corrosion | 429.78 |  | 17.82 | 0.18 | 12 | 15 | 15 |  | 11:04 | 332 | pitting | EXT | 6.35 | 359 | 9350 | 24695.05 | 1.19 |  | 61.06619715 | -116.9048 | 742.884
450 | 1610 | 1608 | metal loss-corrosion | 429.79 |  | 17.83 | 0.17 | 8 | 44 | 19 |  | 8:04 | 242 | circumferential slotting | EXT | 6.35 | 359 | 9350 | 24739.46 | 1.19 |  | 61.06619717 | -116.9048 | 742.8841
450 | 1611 | 1606 | metal loss-corrosion | 429.79 |  | 17.83 | 0.17 | 8 | 70 | 14 |  | 5:58 | 179 | circumferential slotting | EXT | 6.35 | 359 | 9350 | 24759.53 | 1.19 |  | 61.06619719 | -116.9048 | 742.8841
450 | 1612 |  | metal loss-corrosion | 429.85 |  | 17.89 | 0.11 | 9 | 42 | 22 |  | 9:03 | 272 | circumferential slotting | EXT | 6.35 | 359 | 9350 | 24705.75 | 1.19 |  | 61.06619753 | -116.9048 | 742.8852 |  | C
450 | 1613 |  | metal loss-corrosion | 429.85 |  | 17.89 | 0.11 | 9 | 15 | 15 |  | 12:47 | 24 | circumferential slotting | EXT | 6.35 | 359 | 9350 | 24742.5 | 1.19 |  | 61.06619753 | -116.9048 | 742.8852 |  | C
450 | 1616 |  | metal loss-corrosion | 429.91 |  | 17.95 | 0.05 | 8 | 23 | 17 |  | 5:58 | 179 | circumferential slotting | EXT | 6.35 | 359 | 9350 | 24747.72 | 1.19 |  | 61.06619789 | -116.9048 | 742.8864 |  | C
450 | 1617 |  | metal loss-corrosion | 429.93 |  | 17.97 | 0.03 | 10 | 91 | 19 |  | 9:32 | 286 | circumferential grooving | EXT | 6.35 | 359 | 9350 | 24703 | 1.19 |  | 61.06619801 | -116.9048 | 742.8868 |  | C
460 |  |  | Girth Weld | 429.96 | 17.98 | 18 | 17.98 | [8 empty] | 6.35 | 359 | 9350 |  |  |  | 61.06619821 | -116.9048 | 742.8874
460 | 1618 |  | metal loss-corrosion | 429.98 |  | 0.02 | 17.96 | 9 | 47 | 22 |  | 10:14 | 307 | circumferential slotting | EXT | 6.35 | 359 | 9350 | 24705.75 | 1.19 |  | 61.06619831 | -116.9048 | 742.8878 |  | C
460 | 1619 | 1621 | metal loss-corrosion | 430.12 |  | 0.16 | 17.81 | 8 | 51 | 13 |  | 5:48 | 174 | circumferential slotting | EXT | 6.35 | 359 | 9350 | 24763.31 | 1.19 |  | 61.06619917 | -116.9048 | 742.8905
460 | 1621 | 1621 | CLUSTER | 430.12 |  | 0.16 | 17.81 | 8 | 125 | 13 |  | 4:30 | 135 | circumferential slotting | EXT | 6.35 | 359 | 9350 | 24763.31 | 1.19 |  | 61.06619917 | -116.9048 | 742.8905 |  | C
460 | 1620 | 1621 | metal loss-corrosion | 430.12 |  | 0.16 | 17.81 | 8 | 49 | 10 |  | 4:30 | 135 | circumferential slotting | EXT | 6.35 | 359 | 9350 | 24774.26 | 1.19 |  | 61.06619917 | -116.9048 | 742.8905
460 | 1624 | 1624 | CLUSTER | 430.13 |  | 0.16 | 17.81 | 53 | 180 | 34 |  | 8:08 | 244 | general | EXT | 6.35 | 359 | 9350 | 21843.09 | 1.05 |  | 61.06619918 | -116.9048 | 742.8905 |  | C
460 | 1622 | 1624 | metal loss-corrosion | 430.13 |  | 0.16 | 17.81 | 8 | 64 | 34 |  | 10:08 | 304 | circumferential slotting | EXT | 6.35 | 359 | 9350 | 24665.16 | 1.19 |  | 61.06619918 | -116.9048 | 742.8905
460 | 1623 |  | metal loss-corrosion | 430.13 |  | 0.16 | 17.81 | 8 | 27 | 26 |  | 12:08 | 4 | circumferential slotting | EXT | 6.35 | 359 | 9350 | 24707.76 | 1.19 |  | 61.06619918 | -116.9048 | 742.8905 |  | C
460 | 1625 | 1626 | metal loss-corrosion | 430.13 |  | 0.16 | 17.81 | 8 | 20 | 14 |  | 1:41 | 50 | circumferential slotting | EXT | 6.35 | 359 | 9350 | 24759.53 | 1.19 |  | 61.06619919 | -116.9048 | 742.8905
460 | 1626 | 1626 | CLUSTER | 430.13 |  | 0.16 | 17.81 | 10 | 113 | 17 |  | 1:41 | 50 | circumferential grooving | EXT | 6.35 | 359 | 9350 | 24715.72 | 1.19 |  | 61.06619919 | -116.9048 | 742.8905 |  | C
460 | 1627 | 1626 | metal loss-corrosion | 430.13 |  | 0.17 | 17.81 | 8 | 74 | 17 |  | 2:22 | 71 | circumferential slotting | EXT | 6.35 | 359 | 9350 | 24747.72 | 1.19 |  | 61.0661992 | -116.9048069 | 742.8906
460 | 1628 | 1624 | metal loss-corrosion | 430.15 |  | 0.19 | 17.79 | 8 | 15 | 19 |  | 8:30 | 255 | circumferential slotting | EXT | 6.35 | 359 | 9350 | 24739.46 | 1.19 |  | 61.06619931 | -116.9048 | 742.8909
460 | 1629 | 1624 | metal loss-corrosion | 430.15 |  | 0.19 | 17.78 | 9 | 26 | 26 |  | 10:21 | 311 | circumferential slotting | EXT | 6.35 | 359 | 9350 | 24682.3 | 1.19 |  | 61.06619935 | -116.9048072 | 742.891
460 | 1630 | 1624 | metal loss-corrosion | 430.17 |  | 0.21 | 17.77 | 8 | 66 | 19 |  | 8:07 | 244 | circumferential slotting | EXT | 6.35 | 359 | 9350 | 24739.46 | 1.19 |  | 61.06619943 | -116.9048 | 742.8913
460 | 1631 | 1624 | metal loss-corrosion | 430.17 |  | 0.21 | 17.77 | 9 | 15 | 17 |  | 9:36 | 288 | circumferential slotting | EXT | 6.35 | 359 | 9350 | 24732.51 | 1.19 |  | 61.06619944 | -116.9048 | 742.8913
460 | 1632 |  | metal loss-corrosion | 432.66 |  | 2.7 | 15.27 | 8 | 15 | 11 |  | 6:17 | 188 | circumferential slotting | INT | 6.35 | 359 | 9350 | 24770.68 | 1.19 |  | 61.0662142 | -116.9048368 | 742.9312 |  | C
460 | 1633 |  | metal loss-corrosion | 433.59 |  | 3.63 | 14.34 | 8 | 61 | 14 |  | 4:08 | 124 | circumferential slotting | EXT | 6.35 | 359 | 9350 | 24759.53 | 1.19 |  | 61.06621971 | -116.9048 | 742.9439 |  | C
460 | 1635 | 1635 | CLUSTER | 433.64 |  | 3.68 | 14.29 | 19 | 107 | 17 |  | 3:36 | 108 | circumferential grooving | EXT | 6.35 | 359 | 9350 | 24506.42 | 1.18 |  | 61.06622001 | -116.9048 | 742.9445 |  | C
460 | 1634 | 1635 | metal loss-corrosion | 433.64 |  | 3.68 | 14.29 | 9 | 15 | 17 |  | 4:13 | 126 | circumferential slotting | EXT | 6.35 | 359 | 9350 | 24732.51 | 1.19 |  | 61.06622001 | -116.9048 | 742.9445
460 | 1636 | 1635 | metal loss-corrosion | 433.65 |  | 3.69 | 14.29 | 9 | 15 | 17 |  | 3:36 | 108 | circumferential slotting | EXT | 6.35 | 359 | 9350 | 24732.51 | 1.19 |  | 61.06622006 | -116.9048 | 742.9446
460 | 1637 | 1635 | metal loss-corrosion | 433.65 |  | 3.69 | 14.28 | 10 | 19 | 12 |  | 5:08 | 154 | pitting | EXT | 6.35 | 359 | 9350 | 24745.47 | 1.19 |  | 61.06622006 | -116.9048 | 742.9446
460 | 1638 |  | metal loss-corrosion | 433.76 |  | 3.8 | 14.18 | 8 | 15 | 12 |  | 5:16 | 158 | circumferential slotting | EXT | 6.35 | 359 | 9350 | 24767.03 | 1.19 |  | 61.0662207 | -116.9048 | 742.946 |  | C
460 | 1639 | 1640 | metal loss-corrosion | 433.82 |  | 3.85 | 14.12 | 8 | 15 | 18 |  | 5:20 | 160 | circumferential slotting | EXT | 6.35 | 359 | 9350 | 24743.63 | 1.19 |  | 61.06622102 | -116.9049 | 742.9466
460 | 1640 | 1640 | CLUSTER | 433.82 |  | 3.85 | 14.12 | 76 | 85 | 18 |  | 4:50 | 145 | general | EXT | 6.35 | 359 | 9350 | 22869.2 | 1.1 |  | 61.06622102 | -116.9049 | 742.9466 |  | C
460 | 1641 | 1640 | metal loss-corrosion | 433.83 |  | 3.87 | 14.11 | 8 | 15 | 15 |  | 5:57 | 179 | circumferential slotting | EXT | 6.35 | 359 | 9350 | 24755.67 | 1.19 |  | 61.06622111 | -116.9049 | 742.9468
460 | 1642 | 1640 | metal loss-corrosion | 433.87 |  | 3.91 | 14.06 | 8 | 16 | 13 |  | 6:03 | 181 | circumferential slotting | EXT | 6.35 | 359 | 9350 | 24763.31 | 1.19 |  | 61.06622137 | -116.9049 | 742.9473
460 | 1643 | 1640 | metal loss-corrosion | 433.88 |  | 3.91 | 14.06 | 8 | 15 | 16 |  | 5:25 | 162 | circumferential slotting | EXT | 6.35 | 359 | 9350 | 24751.74 | 1.19 |  | 61.06622138 | -116.9049 | 742.9474
460 | 1644 | 1640 | metal loss-corrosion | 433.88 |  | 3.92 | 14.06 | 11 | 24 | 15 |  | 4:50 | 145 | circumferential grooving | EXT | 6.35 | 359 | 9350 | 24712.13 | 1.19 |  | 61.06622141 | -116.9049 | 742.9474
460 | 1646 | 1646 | CLUSTER | 433.94 |  | 3.98 | 14 | 191 | 122 | 17 |  | 5:44 | 172 | general | EXT | 6.35 | 359 | 9350 | 22040.9 | 1.06 |  | 61.06622176 | -116.9049 | 742.9481 |  | C
460 | 1645 | 1646 | metal loss-corrosion | 433.94 |  | 3.98 | 14 | 8 | 37 | 12 |  | 7:13 | 216 | circumferential slotting | EXT | 6.35 | 359 | 9350 | 24767.03 | 1.19 |  | 61.06622176 | -116.9049 | 742.9481
460 | 1647 | 1646 | metal loss-corrosion | 433.94 |  | 3.98 | 14 | 8 | 15 | 13 |  | 6:47 | 204 | circumferential slotting | EXT | 6.35 | 359 | 9350 | 24763.31 | 1.19 |  | 61.06622178 | -116.9049 | 742.9482
460 | 1648 | 1646 | metal loss-corrosion | 433.96 |  | 4 | 13.98 | 8 | 22 | 16 |  | 7:26 | 223 | circumferential slotting | EXT | 6.35 | 359 | 9350 | 24751.74 | 1.19 |  | 61.06622189 | -116.9049 | 742.9484
460 | 1649 | 1646 | metal loss-corrosion | 433.98 |  | 4.01 | 13.96 | 8 | 27 | 13 |  | 6:22 | 191 | circumferential slotting | EXT | 6.35 | 359 | 9350 | 24763.31 | 1.19 |  | 61.06622197 | -116.9049 | 742.9486
460 | 1650 | 1646 | metal loss-corrosion | 433.99 |  | 4.03 | 13.95 | 8 | 15 | 13 |  | 7:08 | 214 | circumferential slotting | EXT | 6.35 | 359 | 9350 | 24763.31 | 1.19 |  | 61.06622207 | -116.9049 | 742.9488
460 | 1651 | 1646 | metal loss-corrosion | 434 |  | 4.04 | 13.94 | 8 | 19 | 14 |  | 6:38 | 199 | circumferential slotting | EXT | 6.35 | 359 | 9350 | 24759.53 | 1.19 |  | 61.06622212 | -116.9049 | 742.9489
460 | 1652 | 1646 | metal loss-corrosion | 434.03 |  | 4.07 | 13.91 | 8 | 19 | 17 |  | 5:44 | 172 | circumferential slotting | EXT | 6.35 | 359 | 9350 | 24747.72 | 1.19 |  | 61.06622228 | -116.9049 | 742.9492
460 | 1653 | 1646 | metal loss-corrosion | 434.06 |  | 4.1 | 13.88 | 8 | 17 | 15 |  | 5:59 | 180 | circumferential slotting | EXT | 6.35 | 359 | 9350 | 24755.67 | 1.19 |  | 61.06622247 | -116.9049 | 742.9496
460 | 1654 | 1646 | metal loss-corrosion | 434.08 |  | 4.12 | 13.85 | 11 | 15 | 13 |  | 6:06 | 183 | pitting | EXT | 6.35 | 359 | 9350 | 24726.27 | 1.19 |  | 61.06622262 | -116.9049 | 742.9499
460 | 1655 | 1646 | metal loss-corrosion | 434.12 |  | 4.16 | 13.82 | 8 | 15 | 14 |  | 6:10 | 185 | circumferential slotting | EXT | 6.35 | 359 | 9350 | 24759.53 | 1.19 |  | 61.06622284 | -116.9049 | 742.9504
470 |  |  | Girth Weld | 447.94 | 18.01 | 17.98 | 18.01 | [8 empty] | 6.35 | 359 | 9350 |  |  |  | 61.06630497 | -116.905 | 743.1427
470 | 1656 |  | metal loss-corrosion | 456.14 |  | 8.2 | 9.81 | 10 | 26 | 11 |  | 4:10 | 125 | circumferential grooving | EXT | 6.35 | 359 | 9350 | 24751.09 | 1.19 |  | 61.06635395 | -116.9051 | 743.2027 |  | C
470 | 1657 |  | metal loss-corrosion | 456.36 |  | 8.43 | 9.59 | 8 | 29 | 14 |  | 3:07 | 94 | circumferential slotting | EXT | 6.35 | 359 | 9350 | 24759.53 | 1.19 |  | 61.06635527 | -116.9051 | 743.2063 |  | C
470 | 1658 |  | metal loss-corrosion | 456.37 |  | 8.43 | 9.58 | 8 | 15 | 15 |  | 4:25 | 132 | circumferential slotting | EXT | 6.35 | 359 | 9350 | 24755.67 | 1.19 |  | 61.0663553 | -116.9051 | 743.2064 |  | C
470 | 1659 | 1660 | metal loss-corrosion | 456.54 |  | 8.61 | 9.41 | 9 | 44 | 17 |  | 2:50 | 85 | circumferential slotting | EXT | 6.35 | 359 | 9350 | 24732.51 | 1.19 |  | 61.06635634 | -116.9051 | 743.2093
470 | 1660 | 1660 | CLUSTER | 456.54 |  | 8.61 | 9.41 | 18 | 90 | 17 |  | 2:50 | 85 | circumferential grooving | EXT | 6.35 | 359 | 9350 | 24533.89 | 1.18 |  | 61.06635634 | -116.9051 | 743.2093 |  | C
470 | 1661 | 1660 | metal loss-corrosion | 456.55 |  | 8.62 | 9.4 | 8 | 15 | 12 |  | 4:09 | 125 | circumferential slotting | EXT | 6.35 | 359 | 9350 | 24767.03 | 1.19 |  | 61.0663564 | -116.9051 | 743.2095
470 | 1662 |  | metal loss-corrosion | 456.62 |  | 8.69 | 9.33 | 9 | 32 | 22 |  | 3:03 | 92 | circumferential slotting | EXT | 6.35 | 359 | 9350 | 24705.75 | 1.19 |  | 61.06635682 | -116.9051 | 743.2107 |  | C
470 | 1663 |  | metal loss-corrosion | 456.68 |  | 8.74 | 9.27 | 8 | 38 | 18 |  | 3:16 | 98 | circumferential slotting | EXT | 6.35 | 359 | 9350 | 24743.63 | 1.19 |  | 61.06635716 | -116.9051 | 743.2117 |  | C
470 | 1664 |  | metal loss-corrosion | 456.74 |  | 8.8 | 9.21 | 8 | 34 | 16 |  | 3:25 | 103 | circumferential slotting | EXT | 6.35 | 359 | 9350 | 24751.74 | 1.19 |  | 61.06635753 | -116.9051 | 743.2127 |  | C
470 | 1665 |  | metal loss-corrosion | 456.86 |  | 8.92 | 9.09 | 9 | 31 | 18 |  | 3:05 | 92 | circumferential slotting | EXT | 6.35 | 359 | 9350 | 24727.37 | 1.19 |  | 61.06635823 | -116.9051 | 743.2147 |  | C
470 | 1667 | 1667 | CLUSTER | 457 |  | 9.06 | 8.95 | 40 | 48 | 23 |  | 2:48 | 84 | general | EXT | 6.35 | 359 | 9350 | 23456.52 | 1.13 |  | 61.06635908 | -116.9051 | 743.2171 |  | C
470 | 1666 | 1667 | metal loss-corrosion | 457 |  | 9.06 | 8.95 | 10 | 18 | 14 |  | 3:20 | 100 | pitting | EXT | 6.35 | 359 | 9350 | 24733.91 | 1.19 |  | 61.06635908 | -116.9051 | 743.2171
470 | 1668 | 1667 | metal loss-corrosion | 457.04 |  | 9.1 | 8.91 | 8 | 22 | 23 |  | 2:48 | 84 | circumferential slotting | EXT | 6.35 | 359 | 9350 | 24721.91 | 1.19 |  | 61.06635927 | -116.9051 | 743.2177
470 | 1669 |  | metal loss-corrosion | 457.08 |  | 9.14 | 8.87 | 8 | 15 | 15 |  | 2:50 | 85 | circumferential slotting | EXT | 6.35 | 359 | 9350 | 24755.67 | 1.19 |  | 61.06635955 | -116.9051 | 743.2185 |  | C
470 | 1670 | 1671 | metal loss-corrosion | 457.14 |  | 9.2 | 8.81 | 8 | 20 | 17 |  | 2:44 | 82 | circumferential slotting | EXT | 6.35 | 359 | 9350 | 24747.72 | 1.19 |  | 61.0663599 | -116.9051 | 743.2195
470 | 1671 | 1671 | CLUSTER | 457.14 |  | 9.2 | 8.81 | 82 | 38 | 17 |  | 2:24 | 72 | general | EXT | 6.35 | 359 | 9350 | 22885.27 | 1.1 |  | 61.0663599 | -116.9051 | 743.2195 |  | C
470 | 1672 | 1671 | metal loss-corrosion | 457.19 |  | 9.25 | 8.76 | 9 | 26 | 17 |  | 2:30 | 75 | circumferential slotting | EXT | 6.35 | 359 | 9350 | 24732.51 | 1.19 |  | 61.06636018 | -116.9051 | 743.2203
470 | 1673 | 1671 | metal loss-corrosion | 457.21 |  | 9.28 | 8.73 | 8 | 15 | 16 |  | 2:25 | 72 | circumferential slotting | EXT | 6.35 | 359 | 9350 | 24751.74 | 1.19 |  | 61.06636034 | -116.905125 | 743.2208
470 | 1674 |  | metal loss-corrosion | 457.26 |  | 9.33 | 8.68 | 8 | 15 | 15 |  | 2:47 | 83 | circumferential slotting | EXT | 6.35 | 359 | 9350 | 24755.67 | 1.19 |  | 61.06636064 | -116.9051 | 743.2217 |  | C
470 | 1675 |  | metal loss-corrosion | 457.38 |  | 9.44 | 8.57 | 9 | 15 | 12 |  | 2:35 | 77 | circumferential slotting | EXT | 6.35 | 359 | 9350 | 24756.78 | 1.19 |  | 61.06636135 | -116.9051 | 743.2237 |  | C
470 | 1676 |  | metal loss-corrosion | 457.45 |  | 9.51 | 8.5 | 8 | 25 | 14 |  | 2:28 | 74 | circumferential slotting | EXT | 6.35 | 359 | 9350 | 24759.53 | 1.19 |  | 61.06636174 | -116.9051 | 743.2249 |  | C
470 | 1677 |  | metal loss-corrosion | 457.56 |  | 9.62 | 8.39 | 8 | 15 | 16 |  | 2:36 | 78 | circumferential slotting | EXT | 6.35 | 359 | 9350 | 24751.74 | 1.19 |  | 61.06636238 | -116.9051 | 743.2268 |  | C
470 | 1679 | 1679 | CLUSTER | 457.63 |  | 9.7 | 8.31 | 23 | 24 | 14 |  | 2:34 | 77 | pitting | EXT | 6.35 | 359 | 9350 | 24471.96 | 1.18 |  | 61.06636284 | -116.9051 | 743.2281 |  | C
470 | 1678 | 1679 | metal loss-corrosion | 457.63 |  | 9.7 | 8.31 | 8 | 18 | 14 |  | 2:33 | 77 | circumferential slotting | EXT | 6.35 | 359 | 9350 | 24759.53 | 1.19 |  | 61.06636284 | -116.9051 | 743.2281
470 | 1680 | 1679 | metal loss-corrosion | 457.65 |  | 9.71 | 8.3 | 8 | 15 | 13 |  | 2:43 | 82 | circumferential slotting | EXT | 6.35 | 359 | 9350 | 24763.31 | 1.19 |  | 61.06636293 | -116.9051 | 743.2283
470 | 1681 |  | metal loss-corrosion | 457.75 |  | 9.81 | 8.2 | 9 | 25 | 20 |  | 2:45 | 83 | circumferential slotting | EXT | 6.35 | 359 | 9350 | 24716.78 | 1.19 |  | 61.06636352 | -116.9051 | 743.23 |  | C
470 | 1682 |  | metal loss-corrosion | 457.97 |  | 10.03 | 7.98 | 8 | 15 | 14 |  | 3:14 | 97 | circumferential slotting | EXT | 6.35 | 359 | 9350 | 24759.53 | 1.19 |  | 61.06636483 | -116.9051 | 743.2337 |  | C
470 | 1683 |  | metal loss-corrosion | 458.05 |  | 10.12 | 7.9 | 8 | 15 | 14 |  | 3:26 | 103 | circumferential slotting | EXT | 6.35 | 359 | 9350 | 24759.53 | 1.19 |  | 61.06636534 | -116.9051 | 743.2351 |  | C
470 | 1684 | 1685 | metal loss-corrosion | 458.12 |  | 10.18 | 7.83 | 8 | 15 | 14 |  | 3:17 | 99 | circumferential slotting | EXT | 6.35 | 359 | 9350 | 24759.53 | 1.19 |  | 61.06636572 | -116.9051 | 743.2362
470 | 1685 | 1685 | CLUSTER | 458.12 |  | 10.18 | 7.83 | 78 | 65 | 20 |  | 2:40 | 80 | general | EXT | 6.35 | 359 | 9350 | 22591.81 | 1.09 |  | 61.06636572 | -116.9051 | 743.2362 |  | C
470 | 1686 | 1685 | metal loss-corrosion | 458.13 |  | 10.2 | 7.81 | 8 | 16 | 16 |  | 3:21 | 100 | circumferential slotting | EXT | 6.35 | 359 | 9350 | 24751.74 | 1.19 |  | 61.06636582 | -116.9051 | 743.2365
470 | 1687 | 1685 | metal loss-corrosion | 458.18 |  | 10.24 | 7.77 | 8 | 15 | 20 |  | 3:33 | 106 | circumferential slotting | EXT | 6.35 | 359 | 9350 | 24735.21 | 1.19 |  | 61.06636607 | -116.9051 | 743.2371
470 | 1689 | 1685 | metal loss-corrosion | 458.19 |  | 10.25 | 7.76 | 9 | 33 | 14 |  | 2:40 | 80 | circumferential slotting | EXT | 6.35 | 359 | 9350 | 24747.35 | 1.19 |  | 61.06636613 | -116.9051 | 743.2373
470 | 1688 | 1685 | metal loss-corrosion | 458.19 |  | 10.25 | 7.76 | 8 | 15 | 12 |  | 3:31 | 105 | circumferential slotting | EXT | 6.35 | 359 | 9350 | 24767.03 | 1.19 |  | 61.06636613 | -116.9051 | 743.2373
470 | 1690 |  | metal loss-corrosion | 458.27 |  | 10.33 | 7.68 | 8 | 15 | 16 |  | 3:31 | 105 | circumferential slotting | EXT | 6.35 | 359 | 9350 | 24751.74 | 1.19 |  | 61.06636661 | -116.9051 | 743.2386 |  | C
470 | 1691 |  | metal loss-corrosion | 465.6 |  | 17.66 | 0.35 | 8 | 20 | 12 |  | 10:58 | 329 | circumferential slotting | EXT | 6.35 | 359 | 9350 | 24767.03 | 1.19 |  | 61.0664102 | -116.9052 | 743.283 |  | C
470 | 1692 |  | metal loss-corrosion | 465.7 |  | 17.76 | 0.25 | 10 | 20 | 13 |  | 10:14 | 307 | circumferential grooving | EXT | 6.35 | 359 | 9350 | 24739.74 | 1.19 |  | 61.06641082 | -116.9052 | 743.2836 |  | C
470 | 1693 | 1694 | metal loss-corrosion | 465.75 |  | 17.81 | 0.2 | 8 | 49 | 21 |  | 11:41 | 350 | circumferential slotting | EXT | 6.35 | 359 | 9350 | 24730.87 | 1.19 |  | 61.06641112 | -116.9052 | 743.2839
470 | 1694 | 1694 | CLUSTER | 465.75 |  | 17.81 | 0.2 | 40 | 188 | 21 |  | 9:15 | 278 | general | EXT | 6.35 | 359 | 9350 | 23592.45 | 1.13 |  | 61.06641112 | -116.9052 | 743.2839 |  | C
470 | 1695 |  | metal loss-corrosion | 465.76 |  | 17.82 | 0.19 | 8 | 44 | 13 |  | 4:21 | 130 | circumferential slotting | EXT | 6.35 | 359 | 9350 | 24763.31 | 1.19 |  | 61.06641116 | -116.9052 | 743.2839 |  | C
470 | 1696 | 1694 | metal loss-corrosion | 465.76 |  | 17.82 | 0.19 | 10 | 15 | 18 |  | 11:06 | 333 | pitting | EXT | 6.35 | 359 | 9350 | 24709.43 | 1.19 |  | 61.06641116 | -116.9052 | 743.2839
470 | 1697 |  | metal loss-corrosion | 465.76 |  | 17.82 | 0.19 | 9 | 57 | 16 |  | 6:36 | 198 | circumferential slotting | EXT | 6.35 | 359 | 9350 | 24737.55 | 1.19 |  | 61.06641116 | -116.9052 | 743.2839 |  | C
470 | 1698 | 1694 | metal loss-corrosion | 465.77 |  | 17.83 | 0.18 | 9 | 24 | 17 |  | 9:15 | 278 | circumferential slotting | EXT | 6.35 | 359 | 9350 | 24732.51 | 1.19 |  | 61.06641123 | -116.9052255 | 743.284
470 | 1699 | 1694 | metal loss-corrosion | 465.77 |  | 17.84 | 0.17 | 8 | 48 | 18 |  | 10:11 | 306 | circumferential slotting | EXT | 6.35 | 359 | 9350 | 24743.63 | 1.19 |  | 61.06641126 | -116.9052 | 743.284
470 | 1700 | 1694 | metal loss-corrosion | 465.78 |  | 17.85 | 0.17 | 8 | 15 | 19 |  | 11:54 | 357 | circumferential slotting | EXT | 6.35 | 359 | 9350 | 24739.46 | 1.19 |  | 61.06641131 | -116.9052 | 743.2841
470 | 1701 |  | metal loss-corrosion | 465.79 |  | 17.86 | 0.16 | 8 | 36 | 20 |  | 2:39 | 80 | circumferential slotting | EXT | 6.35 | 359 | 9350 | 24735.21 | 1.19 |  | 61.06641136 | -116.9052 | 743.2841 |  | C
470 | 1702 |  | metal loss-corrosion | 465.85 |  | 17.92 | 0.1 | 8 | 31 | 13 |  | 2:37 | 79 | circumferential slotting | EXT | 6.35 | 359 | 9350 | 24763.31 | 1.19 |  | 61.06641172 | -116.9052 | 743.2845 |  | C
470 | 1703 |  | metal loss-corrosion | 465.92 |  | 17.98 | 0.03 | 8 | 65 | 19 |  | 10:15 | 308 | circumferential slotting | EXT | 6.35 | 359 | 9350 | 24739.46 | 1.19 |  | 61.06641212 | -116.9052 | 743.2849 |  | C
470 | 1704 |  | metal loss-corrosion | 465.92 |  | 17.98 | 0.03 | 8 | 15 | 18 |  | 9:16 | 278 | circumferential slotting | EXT | 6.35 | 359 | 9350 | 24743.63 | 1.19 |  | 61.06641213 | -116.9052 | 743.2849 |  | C
470 | 1705 |  | metal loss-corrosion | 465.92 |  | 17.99 | 0.03 | 9 | 75 | 23 |  | 7:05 | 212 | circumferential slotting | EXT | 6.35 | 359 | 9350 | 24700.07 | 1.19 |  | 61.06641214 | -116.9052273 | 743.2849 |  | C
480 |  |  | Girth Weld | 465.95 | 18 | 18.01 | 18 | [8 empty] | 6.35 | 359 | 9350 |  |  |  | 61.06641229 | -116.9052 | 743.2851
480 | 1706 |  | metal loss-corrosion | 466.02 |  | 0.07 | 17.93 | 8 | 15 | 15 |  | 10:09 | 304 | circumferential slotting | EXT | 6.35 | 359 | 9350 | 24755.67 | 1.19 |  | 61.06641273 | -116.9052 | 743.2855 |  | C
480 | 1708 | 1708 | CLUSTER | 466.09 |  | 0.14 | 17.86 | 15 | 102 | 22 |  | 4:09 | 124 | circumferential grooving | EXT | 6.35 | 359 | 9350 | 24540.68 | 1.18 |  | 61.06641314 | -116.9052 | 743.286 |  | C
480 | 1707 | 1708 | metal loss-corrosion | 466.09 |  | 0.14 | 17.86 | 14 | 32 | 22 |  | 5:22 | 161 | circumferential grooving | EXT | 6.35 | 359 | 9350 | 24572.54 | 1.18 |  | 61.06641314 | -116.9052 | 743.286
480 | 1709 |  | metal loss-corrosion | 466.09 |  | 0.14 | 17.86 | 8 | 34 | 13 |  | 8:57 | 269 | circumferential slotting | EXT | 6.35 | 359 | 9350 | 24763.31 | 1.19 |  | 61.06641315 | -116.9052293 | 743.286 |  | C
480 | 1710 | 1708 | metal loss-corrosion | 466.1 |  | 0.15 | 17.86 | 9 | 61 | 20 |  | 4:09 | 124 | circumferential slotting | EXT | 6.35 | 359 | 9350 | 24716.78 | 1.19 |  | 61.06641317 | -116.9052 | 743.286
480 | 1712 | 1712 | CLUSTER | 466.13 |  | 0.18 | 17.83 | 12 | 121 | 14 |  | 1:04 | 32 | circumferential grooving | EXT | 6.35 | 359 | 9350 | 24703.47 | 1.19 |  | 61.06641333 | -116.9052 | 743.2862 |  | C
480 | 1711 | 1712 | metal loss-corrosion | 466.13 |  | 0.18 | 17.83 | 8 | 62 | 14 |  | 1:04 | 32 | circumferential slotting | EXT | 6.35 | 359 | 9350 | 24759.53 | 1.19 |  | 61.06641333 | -116.9052 | 743.2862
480 | 1713 | 1712 | metal loss-corrosion | 466.13 |  | 0.18 | 17.83 | 9 | 33 | 11 |  | 2:36 | 78 | circumferential slotting | EXT | 6.35 | 359 | 9350 | 24761.37 | 1.19 |  | 61.06641335 | -116.9052297 | 743.2863
480 | 1714 |  | metal loss-corrosion | 483.74 |  | 17.79 | 0.22 | 8 | 15 | 13 |  | 8:31 | 255 | circumferential slotting | EXT | 6.35 | 359 | 9350 | 24763.31 | 1.19 |  | 61.06651774 | -116.9054 | 743.3887 |  | C
480 | 1715 | 1716 | metal loss-corrosion | 483.75 |  | 17.8 | 0.21 | 19 | 19 | 15 |  | 11:00 | 330 | pitting | EXT | 6.35 | 359 | 9350 | 24546.49 | 1.18 |  | 61.06651777 | -116.9054 | 743.3888
480 | 1716 | 1716 | CLUSTER | 483.75 |  | 17.8 | 0.21 | 81 | 118 | 15 |  | 11:00 | 330 | general | EXT | 6.35 | 359 | 9350 | 23140.99 | 1.11 |  | 61.06651777 | -116.9054 | 743.3888 |  | C
480 | 1717 | 1716 | metal loss-corrosion | 483.77 |  | 17.82 | 0.18 | 8 | 15 | 15 |  | 11:51 | 356 | circumferential slotting | EXT | 6.35 | 359 | 9350 | 24755.67 | 1.19 |  | 61.06651795 | -116.9054 | 743.3897
480 | 1718 |  | metal loss-corrosion | 483.77 |  | 17.83 | 0.18 | 13 | 44 | 25 |  | 5:13 | 156 | circumferential grooving | EXT | 6.35 | 359 | 9350 | 24567.84 | 1.18 |  | 61.06651795 | -116.9054 | 743.3897 |  | C
480 | 1719 | 1716 | metal loss-corrosion | 483.78 |  | 17.83 | 0.18 | 8 | 21 | 11 |  | 12:41 | 21 | circumferential slotting | EXT | 6.35 | 359 | 9350 | 24770.68 | 1.19 |  | 61.06651797 | -116.9054 | 743.3898
480 | 1720 | 1716 | metal loss-corrosion | 483.82 |  | 17.87 | 0.14 | 8 | 21 | 15 |  | 11:18 | 339 | circumferential slotting | EXT | 6.35 | 359 | 9350 | 24755.67 | 1.19 |  | 61.06651821 | -116.9054 | 743.391
490 |  |  | Girth Weld | 483.95 | 18 | 18 | 18 | [8 empty] | 6.35 | 359 | 9350 |  |  |  | 61.06651901 | -116.9054 | 743.3949
490 | 1721 |  | metal loss-corrosion | 484.02 |  | 0.06 | 17.94 | 8 | 15 | 15 |  | 5:49 | 175 | circumferential slotting | EXT | 6.35 | 359 | 9350 | 24755.67 | 1.19 |  | 61.06651939 | -116.9054 | 743.3968 |  | C
490 | 1722 |  | metal loss-corrosion | 484.04 |  | 0.09 | 17.91 | 8 | 42 | 14 |  | 12:56 | 28 | circumferential slotting | EXT | 6.35 | 359 | 9350 | 24759.53 | 1.19 |  | 61.06651954 | -116.9054 | 743.3975 |  | C
490 | 1723 |  | metal loss-corrosion | 484.06 |  | 0.1 | 17.9 | 8 | 15 | 10 |  | 8:35 | 258 | circumferential slotting | EXT | 6.35 | 359 | 9350 | 24774.26 | 1.19 |  | 61.06651962 | -116.9054 | 743.3979 |  | C
490 | 1724 |  | metal loss-corrosion | 484.12 |  | 0.17 | 17.83 | 8 | 32 | 12 |  | 2:36 | 78 | circumferential slotting | EXT | 6.35 | 359 | 9350 | 24767.03 | 1.19 |  | 61.06651999 | -116.9054 | 743.3999 |  | C
490 | 1726 | 1726 | CLUSTER | 484.14 |  | 0.19 | 17.81 | 39 | 84 | 19 |  | 7:39 | 230 | general | EXT | 6.35 | 359 | 9350 | 23759.12 | 1.14 |  | 61.06652014 | -116.9054 | 743.4007 |  | C
490 | 1725 | 1726 | metal loss-corrosion | 484.14 |  | 0.19 | 17.81 | 8 | 29 | 19 |  | 8:36 | 258 | circumferential slotting | EXT | 6.35 | 359 | 9350 | 24739.46 | 1.19 |  | 61.06652014 | -116.9054 | 743.4007
490 | 1727 |  | metal loss-corrosion | 484.15 |  | 0.19 | 17.8 | 8 | 38 | 15 |  | 11:58 | 359 | circumferential slotting | EXT | 6.35 | 359 | 9350 | 24755.67 | 1.19 |  | 61.06652017 | -116.9054 | 743.4009 |  | C
490 | 1728 |  | metal loss-corrosion | 484.15 |  | 0.2 | 17.8 | 8 | 15 | 11 |  | 10:29 | 315 | circumferential slotting | EXT | 6.35 | 359 | 9350 | 24770.68 | 1.19 |  | 61.06652018 | -116.9054 | 743.4009 |  | C
490 | 1729 | 1726 | metal loss-corrosion | 484.17 |  | 0.22 | 17.78 | 8 | 15 | 14 |  | 7:39 | 230 | circumferential slotting | EXT | 6.35 | 359 | 9350 | 24759.53 | 1.19 |  | 61.06652032 | -116.9054 | 743.4016
500 |  |  | Girth Weld | 501.95 | 17.99 | 18 | 17.99 | [8 empty] | 6.35 | 359 | 9350 |  |  |  | 61.06662654 | -116.9056503 | 743.7246
500 | 1730 |  | metal loss-corrosion | 513.03 |  | 11.08 | 6.91 | 8 | 15 | 13 |  | 5:20 | 160 | circumferential slotting | INT | 6.35 | 359 | 9350 | 24763.31 | 1.19 |  | 61.0666934 | -116.9058 | 743.8892 |  | C
510 |  |  | Girth Weld | 519.94 | 17.97 | 17.99 | 17.97 | [8 empty] | 6.35 | 359 | 9350 |  |  |  | 61.06673551 | -116.9059 | 743.932
510 | 1731 |  | metal loss-corrosion | 528.59 |  | 8.65 | 9.32 | 8 | 15 | 15 |  | 5:49 | 174 | circumferential slotting | INT | 6.35 | 359 | 9350 | 24755.67 | 1.19 |  | 61.06678848 | -116.906 | 743.9778 |  | C
510 | 1732 |  | metal loss-corrosion | 530.21 |  | 10.26 | 7.71 | 8 | 15 | 16 |  | 6:41 | 201 | circumferential slotting | INT | 6.35 | 359 | 9350 | 24751.74 | 1.19 |  | 61.06679839 | -116.906 | 744.0232 |  | C
510 | 1733 |  | metal loss-corrosion | 532.9 |  | 12.96 | 5.01 | 8 | 15 | 13 |  | 5:18 | 159 | circumferential slotting | INT | 6.35 | 359 | 9350 | 24763.31 | 1.19 |  | 61.06681494 | -116.906 | 744.1166 |  | C
510 | 1734 |  | metal loss-corrosion | 535.31 |  | 15.37 | 2.6 | 8 | 15 | 24 |  | 5:40 | 170 | circumferential slotting | INT | 6.35 | 359 | 9350 | 24717.29 | 1.19 |  | 61.06682972 | -116.906 | 744.1932 |  | C
510 | 1735 |  | metal loss-corrosion | 537.63 |  | 17.69 | 0.28 | 8 | 15 | 16 |  | 10:06 | 303 | circumferential slotting | EXT | 6.35 | 359 | 9350 | 24751.74 | 1.19 |  | 61.066844 | -116.9061 | 744.2361 |  | C
510 | 1736 |  | metal loss-corrosion | 537.71 |  | 17.77 | 0.2 | 15 | 17 | 18 |  | 12:25 | 12 | pitting | EXT | 6.35 | 359 | 9350 | 24597.31 | 1.18 |  | 61.0668445 | -116.9061 | 744.2371 |  | C
510 | 1737 |  | metal loss-corrosion | 537.72 |  | 17.77 | 0.2 | 11 | 57 | 24 |  | 1:36 | 48 | circumferential grooving | EXT | 6.35 | 359 | 9350 | 24641.27 | 1.18 |  | 61.06684452 | -116.9061 | 744.2371 |  | C
510 | 1738 |  | metal loss-corrosion | 537.72 |  | 17.78 | 0.19 | 10 | 60 | 26 |  | 10:29 | 315 | circumferential grooving | EXT | 6.35 | 359 | 9350 | 24654.23 | 1.18 |  | 61.06684454 | -116.9061 | 744.2372 |  | C
510 | 1740 | 1740 | CLUSTER | 537.73 |  | 17.79 | 0.19 | 41 | 251 | 20 |  | 5:03 | 152 | general | EXT | 6.35 | 359 | 9350 | 23622.48 | 1.14 |  | 61.06684458 | -116.9061 | 744.2373 |  | C
510 | 1739 | 1740 | metal loss-corrosion | 537.73 |  | 17.79 | 0.19 | 8 | 20 | 13 |  | 5:04 | 152 | circumferential slotting | EXT | 6.35 | 359 | 9350 | 24763.31 | 1.19 |  | 61.06684458 | -116.9061 | 744.2373
510 | 1742 | 1740 | metal loss-corrosion | 537.73 |  | 17.79 | 0.18 | 9 | 15 | 18 |  | 7:39 | 229 | circumferential slotting | EXT | 6.35 | 359 | 9350 | 24727.37 | 1.19 |  | 61.0668446 | -116.9061 | 744.2373
510 | 1741 | 1740 | metal loss-corrosion | 537.73 |  | 17.79 | 0.18 | 8 | 19 | 20 |  | 5:54 | 177 | circumferential slotting | EXT | 6.35 | 359 | 9350 | 24735.21 | 1.19 |  | 61.0668446 | -116.9061 | 744.2373
510 | 1743 | 1740 | metal loss-corrosion | 537.73 |  | 17.79 | 0.18 | 9 | 71 | 15 |  | 8:12 | 246 | circumferential slotting | EXT | 6.35 | 359 | 9350 | 24742.5 | 1.19 |  | 61.0668446 | -116.9061 | 744.2373
510 | 1744 | 1740 | metal loss-corrosion | 537.74 |  | 17.8 | 0.18 | 13 | 50 | 16 |  | 6:40 | 200 | circumferential grooving | EXT | 6.35 | 359 | 9350 | 24666.83 | 1.19 |  | 61.06684465 | -116.9061 | 744.2374
510 | 1745 | 1740 | metal loss-corrosion | 537.76 |  | 17.82 | 0.15 | 8 | 19 | 14 |  | 5:03 | 152 | circumferential slotting | EXT | 6.35 | 359 | 9350 | 24759.53 | 1.19 |  | 61.06684479 | -116.9061 | 744.2377
510 | 1746 |  | metal loss-corrosion | 537.78 |  | 17.84 | 0.13 | 9 | 71 | 19 |  | 1:55 | 58 | circumferential slotting | EXT | 6.35 | 359 | 9350 | 24722.13 | 1.19 |  | 61.06684494 | -116.9060629 | 744.238 |  | C
510 | 1747 |  | metal loss-corrosion | 537.79 |  | 17.85 | 0.13 | 15 | 15 | 14 |  | 12:54 | 27 | pitting | EXT | 6.35 | 359 | 9350 | 24649.81 | 1.18 |  | 61.06684495 | -116.9061 | 744.2381 |  | C
510 | 1748 | 1749 | metal loss-corrosion | 537.81 |  | 17.87 | 0.11 | 8 | 15 | 11 |  | 9:14 | 277 | circumferential slotting | EXT | 6.35 | 359 | 9350 | 24770.68 | 1.19 |  | 61.06684508 | -116.9061 | 744.2383
510 | 1749 | 1749 | CLUSTER | 537.81 |  | 17.87 | 0.11 | 20 | 55 | 15 |  | 9:14 | 277 | circumferential grooving | EXT | 6.35 | 359 | 9350 | 24521.97 | 1.18 |  | 61.06684508 | -116.9061 | 744.2383 |  | C
510 | 1750 | 1749 | metal loss-corrosion | 537.82 |  | 17.88 | 0.09 | 9 | 35 | 15 |  | 9:35 | 287 | circumferential slotting | EXT | 6.35 | 359 | 9350 | 24742.5 | 1.19 |  | 61.06684515 | -116.9060633 | 744.2385
510 | 1751 |  | metal loss-corrosion | 537.85 |  | 17.91 | 0.06 | 8 | 15 | 16 |  | 2:35 | 77 | circumferential slotting | EXT | 6.35 | 359 | 9350 | 24751.74 | 1.19 |  | 61.06684534 | -116.9061 | 744.2389 |  | C
510 | 1753 |  | metal loss-corrosion | 537.89 |  | 17.94 | 0.03 | 8 | 77 | 18 |  | 8:48 | 264 | circumferential slotting | EXT | 6.35 | 359 | 9350 | 24743.63 | 1.19 |  | 61.06684556 | -116.9061 | 744.2393 |  | C
510 | 1752 |  | metal loss-corrosion | 537.89 |  | 17.94 | 0.03 | 8 | 64 | 21 |  | 11:45 | 353 | circumferential slotting | EXT | 6.35 | 359 | 9350 | 24730.87 | 1.19 |  | 61.06684556 | -116.9061 | 744.2393 |  | C
520 |  |  | Girth Weld | 537.91 | 15.3 | 17.97 | 15.3 | [8 empty] | 6.35 | 359 | 9350 |  |  |  | 61.06684573 | -116.9061 | 744.2397
520 | 1754 |  | metal loss-corrosion | 537.95 |  | 0.04 | 15.26 | 8 | 28 | 15 |  | 2:40 | 80 | circumferential slotting | EXT | 6.35 | 359 | 9350 | 24755.67 | 1.19 |  | 61.06684597 | -116.9061 | 744.2402 |  | C
520 | 1755 | 1756 | metal loss-corrosion | 538 |  | 0.09 | 15.21 | 9 | 27 | 15 |  | 10:06 | 303 | circumferential slotting | EXT | 6.35 | 359 | 9350 | 24742.5 | 1.19 |  | 61.06684627 | -116.9061 | 744.2408
520 | 1756 | 1756 | CLUSTER | 538 |  | 0.09 | 15.21 | 143 | 238 | 24 |  | 8:52 | 266 | general | EXT | 6.35 | 359 | 9350 | 21146.23 | 1.02 |  | 61.06684627 | -116.9061 | 744.2408 |  | C
520 | 1757 | 1756 | metal loss-corrosion | 538.01 |  | 0.09 | 15.21 | 8 | 42 | 12 |  | 8:53 | 267 | circumferential slotting | EXT | 6.35 | 359 | 9350 | 24767.03 | 1.19 |  | 61.06684629 | -116.9061 | 744.2408
520 | 1758 | 1756 | metal loss-corrosion | 538.01 |  | 0.09 | 15.21 | 8 | 15 | 13 |  | 11:55 | 357 | circumferential slotting | EXT | 6.35 | 359 | 9350 | 24763.31 | 1.19 |  | 61.06684629 | -116.9061 | 744.2408
520 | 1759 | 1756 | metal loss-corrosion | 538.04 |  | 0.13 | 15.17 | 9 | 31 | 24 |  | 10:58 | 329 | circumferential slotting | EXT | 6.35 | 359 | 9350 | 24694.27 | 1.19 |  | 61.06684652 | -116.9061 | 744.2413
520 | 1760 | 1756 | metal loss-corrosion | 538.04 |  | 0.13 | 15.17 | 8 | 45 | 20 |  | 12:14 | 7 | circumferential slotting | EXT | 6.35 | 359 | 9350 | 24735.21 | 1.19 |  | 61.06684653 | -116.9061 | 744.2413
520 | 1761 | 1756 | metal loss-corrosion | 538.06 |  | 0.15 | 15.15 | 10 | 15 | 23 |  | 10:13 | 306 | pitting | EXT | 6.35 | 359 | 9350 | 24676 | 1.19 |  | 61.06684664 | -116.9061 | 744.2415
520 | 1762 | 1756 | metal loss-corrosion | 538.07 |  | 0.16 | 15.14 | 8 | 73 | 16 |  | 10:36 | 318 | circumferential slotting | EXT | 6.35 | 359 | 9350 | 24751.74 | 1.19 |  | 61.06684671 | -116.9061 | 744.2416
520 | 1763 | 1756 | metal loss-corrosion | 538.08 |  | 0.16 | 15.13 | 8 | 15 | 22 |  | 9:24 | 282 | circumferential slotting | EXT | 6.35 | 359 | 9350 | 24726.43 | 1.19 |  | 61.06684673 | -116.9061 | 744.2416
520 | 1764 | 1756 | metal loss-corrosion | 538.08 |  | 0.16 | 15.13 | 25 | 23 | 16 |  | 8:52 | 266 | pitting | EXT | 6.35 | 359 | 9350 | 24359.93 | 1.17 |  | 61.06684674 | -116.9061 | 744.2416
520 | 1765 | 1756 | metal loss-corrosion | 538.09 |  | 0.17 | 15.12 | 8 | 15 | 24 |  | 10:17 | 309 | circumferential slotting | EXT | 6.35 | 359 | 9350 | 24717.29 | 1.19 |  | 61.0668468 | -116.9061 | 744.2417
520 | 1766 | 1756 | metal loss-corrosion | 538.09 |  | 0.18 | 15.12 | 11 | 15 | 20 |  | 10:58 | 329 | pitting | EXT | 6.35 | 359 | 9350 | 24674.32 | 1.19 |  | 61.06684684 | -116.9061 | 744.2418
520 | 1768 |  | metal loss-corrosion | 538.1 |  | 0.18 | 15.11 | 15 | 90 | 21 |  | 1:11 | 36 | circumferential grooving | EXT | 6.35 | 359 | 9350 | 24555.25 | 1.18 |  | 61.06684685 | -116.9061 | 744.2418 |  | C
520 | 1767 |  | metal loss-corrosion | 538.1 |  | 0.18 | 15.11 | 8 | 21 | 19 |  | 5:00 | 150 | circumferential slotting | EXT | 6.35 | 359 | 9350 | 24739.46 | 1.19 |  | 61.06684685 | -116.9061 | 744.2418 |  | C
520 | 1769 | 1756 | metal loss-corrosion | 538.14 |  | 0.22 | 15.07 | 8 | 27 | 18 |  | 9:32 | 286 | circumferential slotting | EXT | 6.35 | 359 | 9350 | 24743.63 | 1.19 |  | 61.06684711 | -116.9061 | 744.2421
520 | 1770 |  | metal loss-corrosion | 548.95 |  | 11.04 | 4.26 | 17 | 37 | 12 |  | 10:14 | 307 | circumferential grooving | EXT | 6.35 | 359 | 9350 | 24640.62 | 1.18 |  | 61.0669143 | -116.9062 | 744.4172 |  | C
520 | 1771 |  | metal loss-corrosion | 553.03 |  | 15.12 | 0.18 | 10 | 77 | 11 |  | 10:06 | 303 | circumferential grooving | EXT | 6.35 | 359 | 9350 | 24751.09 | 1.19 |  | 61.06693981 | -116.9062 | 744.4937 |  | C
520 | 1772 |  | metal loss-corrosion | 553.03 |  | 15.12 | 0.18 | 10 | 125 | 15 |  | 1:08 | 34 | circumferential grooving | EXT | 6.35 | 359 | 9350 | 24727.96 | 1.19 |  | 61.06693982 | -116.9062 | 744.4937 |  | C
520 | 1773 |  | metal loss-corrosion | 553.03 |  | 15.12 | 0.18 | 8 | 56 | 14 |  | 7:52 | 236 | circumferential slotting | EXT | 6.35 | 359 | 9350 | 24759.53 | 1.19 |  | 61.06693983 | -116.9062 | 744.4938 |  | C
520 | 1774 |  | metal loss-corrosion | 553.03 |  | 15.12 | 0.18 | 16 | 29 | 14 |  | 4:20 | 130 | pitting | EXT | 6.35 | 359 | 9350 | 24630.04 | 1.18 |  | 61.06693984 | -116.9062 | 744.4938 |  | C
520 | 1775 |  | metal loss-corrosion | 553.04 |  | 15.12 | 0.17 | 12 | 20 | 16 |  | 5:57 | 179 | pitting | EXT | 6.35 | 359 | 9350 | 24686.47 | 1.19 |  | 61.06693985 | -116.9062 | 744.4938 |  | C
520 | 1776 |  | metal loss-corrosion | 553.1 |  | 15.19 | 0.11 | 8 | 17 | 12 |  | 1:35 | 48 | circumferential slotting | EXT | 6.35 | 359 | 9350 | 24767.03 | 1.19 |  | 61.06694024 | -116.9062 | 744.4945 |  | C
530 |  |  | Girth Weld | 553.21 | 17.95 | 15.3 | 17.95 | [8 empty] | 6.35 | 359 | 9350 |  |  |  | 61.06694094 | -116.9062 | 744.4959
530 | 1777 | 1778 | metal loss-corrosion | 553.36 |  | 0.15 | 17.8 | 8 | 15 | 16 |  | 5:18 | 159 | circumferential slotting | EXT | 6.35 | 359 | 9350 | 24751.74 | 1.19 |  | 61.06694189 | -116.9062 | 744.4977
530 | 1778 | 1778 | CLUSTER | 553.36 |  | 0.15 | 17.8 | 32 | 98 | 16 |  | 5:18 | 159 | general | EXT | 6.35 | 359 | 9350 | 24151.37 | 1.16 |  | 61.06694189 | -116.9062 | 744.4977 |  | C
530 | 1779 | 1780 | metal loss-corrosion | 553.36 |  | 0.15 | 17.8 | 9 | 36 | 33 |  | 3:28 | 104 | circumferential slotting | EXT | 6.35 | 359 | 9350 | 24636.04 | 1.18 |  | 61.0669419 | -116.9062 | 744.4978
530 | 1780 | 1780 | CLUSTER | 553.36 |  | 0.15 | 17.8 | 56 | 123 | 33 |  | 1:57 | 58 | general | EXT | 6.35 | 359 | 9350 | 21797.4 | 1.05 |  | 61.0669419 | -116.9062 | 744.4978 |  | C
530 | 1781 | 1778 | metal loss-corrosion | 553.38 |  | 0.16 | 17.79 | 8 | 19 | 16 |  | 5:54 | 177 | circumferential slotting | EXT | 6.35 | 359 | 9350 | 24751.74 | 1.19 |  | 61.06694197 | -116.9062 | 744.4979
530 | 1782 | 1778 | metal loss-corrosion | 553.39 |  | 0.18 | 17.78 | 8 | 18 | 14 |  | 6:41 | 201 | circumferential slotting | EXT | 6.35 | 359 | 9350 | 24759.53 | 1.19 |  | 61.06694204 | -116.9062 | 744.498
530 | 1783 | 1780 | metal loss-corrosion | 553.41 |  | 0.2 | 17.75 | 9 | 77 | 20 |  | 1:57 | 58 | circumferential slotting | EXT | 6.35 | 359 | 9350 | 24716.78 | 1.19 |  | 61.0669422 | -116.9062 | 744.4983
530 | 1784 |  | metal loss-corrosion | 553.43 |  | 0.22 | 17.73 | 9 | 47 | 17 |  | 7:38 | 229 | circumferential slotting | EXT | 6.35 | 359 | 9350 | 24732.51 | 1.19 |  | 61.06694235 | -116.9062 | 744.4986 |  | C
530 | 1785 |  | metal loss-corrosion | 568.81 |  | 15.6 | 2.35 | 8 | 15 | 13 |  | 5:53 | 177 | circumferential slotting | INT | 6.35 | 359 | 9350 | 24763.31 | 1.19 |  | 61.06703899 | -116.9064 | 744.4251 |  | C
530 | 1786 |  | metal loss-corrosion | 569.45 |  | 16.24 | 1.71 | 8 | 15 | 19 |  | 5:56 | 178 | circumferential slotting | INT | 6.35 | 359 | 9350 | 24739.46 | 1.19 |  | 61.06704302 | -116.9064 | 744.4181 |  | C
530 | 1787 |  | metal loss-corrosion | 569.52 |  | 16.31 | 1.64 | 8 | 15 | 16 |  | 5:56 | 178 | circumferential slotting | INT | 6.35 | 359 | 9350 | 24751.74 | 1.19 |  | 61.06704344 | -116.9064201 | 744.4174 |  | C
530 | 1788 |  | metal loss-corrosion | 569.58 |  | 16.37 | 1.59 | 8 | 15 | 12 |  | 5:56 | 178 | circumferential slotting | INT | 6.35 | 359 | 9350 | 24767.03 | 1.19 |  | 61.06704379 | -116.9064 | 744.417 |  | C
530 | 1789 |  | metal loss-corrosion | 569.67 |  | 16.46 | 1.5 | 8 | 15 | 13 |  | 5:52 | 176 | circumferential slotting | INT | 6.35 | 359 | 9350 | 24763.31 | 1.19 |  | 61.06704434 | -116.9064 | 744.4165 |  | C
530 | 1790 |  | metal loss-corrosion | 570.53 |  | 17.32 | 0.64 | 8 | 15 | 18 |  | 5:54 | 177 | circumferential slotting | INT | 6.35 | 359 | 9350 | 24743.63 | 1.19 |  | 61.06704973 | -116.9064 | 744.4133 |  | C
530 | 1791 | 1792 | metal loss-corrosion | 570.59 |  | 17.38 | 0.58 | 8 | 15 | 13 |  | 5:56 | 178 | circumferential slotting | INT | 6.35 | 359 | 9350 | 24763.31 | 1.19 |  | 61.06705011 | -116.9064321 | 744.4133
530 | 1792 | 1792 | CLUSTER | 570.59 |  | 17.38 | 0.58 | 17 | 19 | 13 |  | 5:52 | 176 | pitting | INT | 6.35 | 359 | 9350 | 24625.17 | 1.18 |  | 61.06705011 | -116.9064321 | 744.4133 |  | C
530 | 1793 | 1792 | metal loss-corrosion | 570.6 |  | 17.39 | 0.57 | 8 | 15 | 13 |  | 5:52 | 176 | circumferential slotting | INT | 6.35 | 359 | 9350 | 24763.31 | 1.19 |  | 61.06705017 | -116.9064322 | 744.4134
540 |  |  | Girth Weld | 571.16 | 17.7 | 17.95 | 17.7 | [8 empty] | 6.35 | 359 | 9350 |  |  |  | 61.0670537 | -116.9064 | 744.415
540 | 1795 |  | metal loss-corrosion | 571.34 |  | 0.18 | 17.53 | 8 | 15 | 14 |  | 12:54 | 27 | circumferential slotting | EXT | 6.35 | 359 | 9350 | 24759.53 | 1.19 |  | 61.0670548 | -116.9064 | 744.4161 |  | C
540 | 1796 |  | metal loss-corrosion | 576.59 |  | 5.43 | 12.27 | 8 | 15 | 13 |  | 5:45 | 173 | circumferential slotting | INT | 6.35 | 359 | 9350 | 24763.31 | 1.19 |  | 61.06708746 | -116.9065 | 744.5322 |  | C
540 | 1797 |  | metal loss-corrosion | 583.62 |  | 12.46 | 5.25 | 8 | 15 | 19 |  | 7:38 | 229 | circumferential slotting | INT | 6.35 | 359 | 9350 | 24739.46 | 1.19 |  | 61.06713057 | -116.9066 | 744.7824 |  | C
540 | 1799 | 1799 | CLUSTER | 585.58 |  | 14.42 | 3.29 | 106 | 64 | 19 |  | 2:47 | 83 | general | EXT | 6.35 | 359 | 9350 | 22289.07 | 1.07 |  | 61.06714249 | -116.9066 | 744.8457 |  | C
540 | 1798 | 1799 | metal loss-corrosion | 585.58 |  | 14.42 | 3.29 | 15 | 52 | 19 |  | 2:56 | 88 | circumferential grooving | EXT | 6.35 | 359 | 9350 | 24583.56 | 1.18 |  | 61.06714249 | -116.9066 | 744.8457
540 | 1800 | 1799 | metal loss-corrosion | 585.63 |  | 14.47 | 3.24 | 8 | 40 | 18 |  | 3:12 | 96 | circumferential slotting | EXT | 6.35 | 359 | 9350 | 24743.63 | 1.19 |  | 61.0671428 | -116.9066 | 744.8472
540 | 1801 | 1799 | metal loss-corrosion | 585.68 |  | 14.51 | 3.19 | 9 | 55 | 18 |  | 2:47 | 83 | circumferential slotting | EXT | 6.35 | 359 | 9350 | 24727.37 | 1.19 |  | 61.06714308 | -116.9066042 | 744.8485
540 | 1802 |  | metal loss-corrosion | 588.65 |  | 17.49 | 0.21 | 8 | 69 | 20 |  | 2:31 | 76 | circumferential slotting | EXT | 6.35 | 359 | 9350 | 24735.21 | 1.19 |  | 61.0671611 | -116.9066 | 744.9385 |  | C
540 | 1804 |  | metal loss-corrosion | 588.82 |  | 17.66 | 0.05 | 8 | 20 | 15 |  | 4:58 | 149 | circumferential slotting | EXT | 6.35 | 359 | 9350 | 24755.67 | 1.19 |  | 61.0671621 | -116.9066 | 744.9438 |  | C
540 | 1803 |  | metal loss-corrosion | 588.82 |  | 17.66 | 0.05 | 8 | 15 | 17 |  | 7:00 | 210 | circumferential slotting | EXT | 6.35 | 359 | 9350 | 24747.72 | 1.19 |  | 61.0671621 | -116.9066 | 744.9438 |  | C
550 |  |  | Girth Weld | 588.87 | 18.03 | 17.7 | 18.03 | [8 empty] | 6.35 | 359 | 9350 |  |  |  | 61.06716238 | -116.9066 | 744.9452
550 | 1805 | 1806 | metal loss-corrosion | 588.88 |  | 0.01 | 18.02 | 8 | 15 | 22 |  | 5:07 | 154 | circumferential slotting | EXT | 6.35 | 359 | 9350 | 24726.43 | 1.19 |  | 61.06716243 | -116.9066 | 744.9455
550 | 1806 | 1806 | CLUSTER | 588.88 |  | 0.01 | 18.02 | 54 | 29 | 22 |  | 4:53 | 146 | pitting | EXT | 6.35 | 359 | 9350 | 23004.19 | 1.11 |  | 61.06716243 | -116.9066 | 744.9455 |  | C
550 | 1807 | 1806 | metal loss-corrosion | 588.91 |  | 0.04 | 17.99 | 8 | 15 | 19 |  | 4:53 | 146 | circumferential slotting | EXT | 6.35 | 359 | 9350 | 24739.46 | 1.19 |  | 61.06716264 | -116.9066 | 744.9466
550 | 1808 |  | metal loss-corrosion | 588.91 |  | 0.05 | 17.98 | 8 | 15 | 16 |  | 6:52 | 206 | circumferential slotting | EXT | 6.35 | 359 | 9350 | 24751.74 | 1.19 |  | 61.06716266 | -116.9066 | 744.9467 |  | C
550 | 1809 | 1806 | metal loss-corrosion | 588.92 |  | 0.06 | 17.97 | 8 | 15 | 17 |  | 4:59 | 149 | circumferential slotting | EXT | 6.35 | 359 | 9350 | 24747.72 | 1.19 |  | 61.06716271 | -116.9066 | 744.947
550 | 1810 |  | metal loss-corrosion | 589 |  | 0.13 | 17.9 | 9 | 68 | 21 |  | 9:44 | 292 | circumferential slotting | EXT | 6.35 | 359 | 9350 | 24711.32 | 1.19 |  | 61.06716318 | -116.9066 | 744.9495 |  | C
550 | 1811 | 1812 | metal loss-corrosion | 589 |  | 0.14 | 17.89 | 9 | 15 | 11 |  | 5:04 | 152 | circumferential slotting | EXT | 6.35 | 359 | 9350 | 24761.37 | 1.19 |  | 61.0671632 | -116.9066427 | 744.9496
550 | 1812 | 1812 | CLUSTER | 589 |  | 0.14 | 17.89 | 39 | 18 | 14 |  | 5:01 | 151 | axial grooving | EXT | 6.35 | 359 | 9350 | 24062.67 | 1.16 |  | 61.0671632 | -116.9066427 | 744.9496 |  | C
550 | 1813 | 1812 | metal loss-corrosion | 589.03 |  | 0.17 | 17.86 | 8 | 15 | 14 |  | 5:01 | 151 | circumferential slotting | EXT | 6.35 | 359 | 9350 | 24759.53 | 1.19 |  | 61.06716339 | -116.9066 | 744.9505
550 | 1814 |  | metal loss-corrosion | 590.24 |  | 1.37 | 16.66 | 8 | 15 | 11 |  | 4:57 | 148 | circumferential slotting | INT | 6.35 | 359 | 9350 | 24770.68 | 1.19 |  | 61.06717066 | -116.9067 | 744.9911 |  | C
550 | 1815 |  | metal loss-corrosion | 590.39 |  | 1.52 | 16.51 | 8 | 15 | 13 |  | 4:56 | 148 | circumferential slotting | INT | 6.35 | 359 | 9350 | 24763.31 | 1.19 |  | 61.06717155 | -116.9067 | 744.9966 |  | C
550 | 1816 |  | metal loss-corrosion | 591.55 |  | 2.68 | 15.35 | 8 | 16 | 13 |  | 5:51 | 175 | circumferential slotting | INT | 6.35 | 359 | 9350 | 24763.31 | 1.19 |  | 61.06717855 | -116.9067 | 745.0427 |  | C
550 | 1817 |  | metal loss-corrosion | 591.56 |  | 2.69 | 15.34 | 8 | 15 | 16 |  | 4:52 | 146 | circumferential slotting | INT | 6.35 | 359 | 9350 | 24751.74 | 1.19 |  | 61.06717862 | -116.9067 | 745.0432 |  | C
550 | 1818 |  | metal loss-corrosion | 592.01 |  | 3.15 | 14.88 | 8 | 15 | 12 |  | 6:39 | 200 | circumferential slotting | INT | 6.35 | 359 | 9350 | 24767.03 | 1.19 |  | 61.06718136 | -116.9067 | 745.0628 |  | C
550 | 1819 |  | metal loss-corrosion | 595.8 |  | 6.94 | 11.09 | 8 | 15 | 13 |  | 5:48 | 174 | circumferential slotting | INT | 6.35 | 359 | 9350 | 24763.31 | 1.19 |  | 61.06720417 | -116.9067 | 745.2249 |  | C
550 | 1820 |  | metal loss-corrosion | 597.51 |  | 8.64 | 9.39 | 8 | 15 | 25 |  | 5:09 | 155 | circumferential slotting | INT | 6.35 | 359 | 9350 | 24712.58 | 1.19 |  | 61.06721441 | -116.9067 | 745.2735 |  | C
550 | 1821 |  | metal loss-corrosion | 597.63 |  | 8.76 | 9.27 | 8 | 15 | 24 |  | 4:57 | 149 | circumferential slotting | INT | 6.35 | 359 | 9350 | 24717.29 | 1.19 |  | 61.06721514 | -116.9067 | 745.2761 |  | C
550 | 1822 |  | metal loss-corrosion | 597.71 |  | 8.84 | 9.19 | 8 | 15 | 40 |  | 5:01 | 150 | circumferential slotting | INT | 6.35 | 359 | 9350 | 24627.57 | 1.18 |  | 61.06721559 | -116.9067 | 745.2777 |  | B
550 | 1823 |  | metal loss-corrosion | 599.39 |  | 10.52 | 7.51 | 8 | 15 | 23 |  | 5:08 | 154 | circumferential slotting | INT | 6.35 | 359 | 9350 | 24721.91 | 1.19 |  | 61.06722571 | -116.9068 | 745.3083 |  | C
550 | 1824 |  | metal loss-corrosion | 600.14 |  | 11.27 | 6.76 | 8 | 15 | 18 |  | 5:04 | 152 | circumferential slotting | INT | 6.35 | 359 | 9350 | 24743.63 | 1.19 |  | 61.06723022 | -116.9068 | 745.3205 |  | C
550 | 1825 |  | metal loss-corrosion | 603.21 |  | 14.34 | 3.69 | 8 | 15 | 11 |  | 5:13 | 156 | circumferential slotting | INT | 6.35 | 359 | 9350 | 24770.68 | 1.19 |  | 61.06724862 | -116.9068 | 745.3788 |  | C
560 |  |  | Girth Weld | 606.9 | 17.99 | 18.03 | 17.99 | [8 empty] | 6.35 | 359 | 9350 |  |  |  | 61.06727075 | -116.9069 | 745.4793
560 | 1826 |  | metal loss-corrosion | 606.94 |  | 0.05 | 17.94 | 8 | 15 | 13 |  | 5:03 | 152 | circumferential slotting | INT | 6.35 | 359 | 9350 | 24763.31 | 1.19 |  | 61.06727102 | -116.9069 | 745.4804 |  | C
560 | 1827 | 1828 | metal loss-corrosion | 609.32 |  | 2.43 | 15.56 | 8 | 15 | 12 |  | 6:31 | 196 | circumferential slotting | INT | 6.35 | 359 | 9350 | 24767.03 | 1.19 |  | 61.06728532 | -116.9069 | 745.5287
560 | 1828 | 1828 | CLUSTER | 609.32 |  | 2.43 | 15.56 | 10 | 25 | 13 |  | 6:31 | 196 | circumferential grooving | INT | 6.35 | 359 | 9350 | 24739.74 | 1.19 |  | 61.06728532 | -116.9069 | 745.5287 |  | C
560 | 1829 | 1828 | metal loss-corrosion | 609.33 |  | 2.43 | 15.56 | 8 | 15 | 13 |  | 6:41 | 201 | circumferential slotting | INT | 6.35 | 359 | 9350 | 24763.31 | 1.19 |  | 61.06728533 | -116.9069 | 745.5287
560 | 1830 | 1831 | metal loss-corrosion | 609.72 |  | 2.82 | 15.17 | 8 | 15 | 13 |  | 5:03 | 152 | circumferential slotting | INT | 6.35 | 359 | 9350 | 24763.31 | 1.19 |  | 61.06728769 | -116.9069 | 745.5354
560 | 1831 | 1831 | CLUSTER | 609.72 |  | 2.82 | 15.17 | 24 | 20 | 13 |  | 5:03 | 152 | pitting | INT | 6.35 | 359 | 9350 | 24475.8 | 1.18 |  | 61.06728769 | -116.9069 | 745.5354 |  | C
560 | 1832 | 1831 | metal loss-corrosion | 609.74 |  | 2.84 | 15.15 | 8 | 15 | 13 |  | 5:09 | 154 | circumferential slotting | INT | 6.35 | 359 | 9350 | 24763.31 | 1.19 |  | 61.06728779 | -116.9069 | 745.5357
560 | 1833 |  | metal loss-corrosion | 612.46 |  | 5.56 | 12.43 | 8 | 15 | 12 |  | 5:03 | 152 | circumferential slotting | INT | 6.35 | 359 | 9350 | 24767.03 | 1.19 |  | 61.06730415 | -116.9069 | 745.5837 |  | C
560 | 1834 |  | metal loss-corrosion | 612.95 |  | 6.05 | 11.94 | 8 | 15 | 13 |  | 5:02 | 151 | circumferential slotting | INT | 6.35 | 359 | 9350 | 24763.31 | 1.19 |  | 61.06730711 | -116.9069 | 745.5934 |  | C
560 | 1835 |  | metal loss-corrosion | 621.11 |  | 14.21 | 3.78 | 8 | 15 | 12 |  | 5:12 | 156 | circumferential slotting | INT | 6.35 | 359 | 9350 | 24767.03 | 1.19 |  | 61.06735611 | -116.907 | 745.7598 |  | C
560 | 1836 |  | metal loss-corrosion | 624.7 |  | 17.8 | 0.19 | 8 | 64 | 21 |  | 8:49 | 264 | circumferential slotting | EXT | 6.35 | 359 | 9350 | 24730.87 | 1.19 |  | 61.0673775 | -116.9071 | 745.8212 |  | C
560 | 1837 |  | metal loss-corrosion | 624.7 |  | 17.8 | 0.19 | 8 | 57 | 15 |  | 1:35 | 48 | circumferential slotting | EXT | 6.35 | 359 | 9350 | 24755.67 | 1.19 |  | 61.06737751 | -116.9071 | 745.8212 |  | C
560 | 1838 |  | metal loss-corrosion | 624.8 |  | 17.9 | 0.09 | 11 | 24 | 18 |  | 8:07 | 244 | circumferential grooving | EXT | 6.35 | 359 | 9350 | 24689.88 | 1.19 |  | 61.0673781 | -116.9071 | 745.8226 |  | C
560 | 1839 |  | metal loss-corrosion | 624.86 |  | 17.96 | 0.03 | 11 | 79 | 20 |  | 8:08 | 244 | circumferential grooving | EXT | 6.35 | 359 | 9350 | 24674.32 | 1.19 |  | 61.06737847 | -116.9071 | 745.8234 |  | C
570 |  |  | Girth Weld | 624.89 | 14.92 | 17.99 | 14.92 | [8 empty] | 6.35 | 359 | 9350 |  |  |  | 61.06737863 | -116.9071 | 745.8238
570 | 1840 |  | metal loss-corrosion | 624.9 |  | 0.01 | 14.91 | 8 | 54 | 15 |  | 6:43 | 201 | circumferential slotting | EXT | 6.35 | 359 | 9350 | 24755.67 | 1.19 |  | 61.0673787 | -116.9071 | 745.824 |  | C
570 | 1841 |  | metal loss-corrosion | 625.06 |  | 0.17 | 14.75 | 9 | 25 | 13 |  | 6:33 | 197 | circumferential slotting | EXT | 6.35 | 359 | 9350 | 24752.11 | 1.19 |  | 61.06737963 | -116.907063 | 745.8261 |  | C
570 | 1842 |  | metal loss-corrosion | 625.06 |  | 0.18 | 14.75 | 8 | 45 | 20 |  | 8:17 | 248 | circumferential slotting | EXT | 6.35 | 359 | 9350 | 24735.21 | 1.19 |  | 61.06737967 | -116.9071 | 745.8262 |  | C
570 | 1843 | 1844 | metal loss-corrosion | 625.06 |  | 0.18 | 14.75 | 8 | 43 | 17 |  | 10:07 | 304 | circumferential slotting | EXT | 6.35 | 359 | 9350 | 24747.72 | 1.19 |  | 61.06737967 | -116.9071 | 745.8262
570 | 1844 | 1844 | CLUSTER | 625.06 |  | 0.18 | 14.75 | 10 | 86 | 17 |  | 10:07 | 304 | circumferential grooving | EXT | 6.35 | 359 | 9350 | 24715.72 | 1.19 |  | 61.06737967 | -116.9071 | 745.8262 |  | C
570 | 1845 | 1844 | metal loss-corrosion | 625.06 |  | 0.18 | 14.75 | 9 | 28 | 16 |  | 11:09 | 334 | circumferential slotting | EXT | 6.35 | 359 | 9350 | 24737.55 | 1.19 |  | 61.06737968 | -116.9071 | 745.8262
570 | 1846 |  | metal loss-corrosion | 627.25 |  | 2.37 | 12.55 | 8 | 17 | 13 |  | 5:52 | 176 | circumferential slotting | INT | 6.35 | 359 | 9350 | 24763.31 | 1.19 |  | 61.06739258 | -116.907089 | 745.8608 |  | C
570 | 1847 |  | metal loss-corrosion | 627.35 |  | 2.46 | 12.46 | 8 | 15 | 14 |  | 5:11 | 156 | circumferential slotting | INT | 6.35 | 359 | 9350 | 24759.53 | 1.19 |  | 61.06739312 | -116.9071 | 745.8627 |  | C
570 | 1848 |  | metal loss-corrosion | 629.76 |  | 4.87 | 10.05 | 8 | 15 | 16 |  | 5:11 | 156 | circumferential slotting | INT | 6.35 | 359 | 9350 | 24751.74 | 1.19 |  | 61.06740729 | -116.9071 | 745.928 |  | C
570 | 1849 | 1850 | metal loss-corrosion | 630.48 |  | 5.6 | 9.33 | 8 | 15 | 11 |  | 5:11 | 156 | circumferential slotting | INT | 6.35 | 359 | 9350 | 24770.68 | 1.19 |  | 61.06741153 | -116.9071 | 745.9515
570 | 1850 | 1850 | CLUSTER | 630.48 |  | 5.6 | 9.33 | 45 | 15 | 11 |  | 5:11 | 156 | axial grooving | INT | 6.35 | 359 | 9350 | 24120.85 | 1.16 |  | 61.06741153 | -116.9071 | 745.9515 |  | C
570 | 1851 | 1850 | metal loss-corrosion | 630.52 |  | 5.63 | 9.29 | 8 | 15 | 11 |  | 5:11 | 156 | circumferential slotting | INT | 6.35 | 359 | 9350 | 24770.68 | 1.19 |  | 61.06741175 | -116.9071 | 745.9527
570 | 1852 |  | metal loss-corrosion | 634.5 |  | 9.62 | 5.31 | 8 | 15 | 17 |  | 5:11 | 155 | circumferential slotting | INT | 6.35 | 359 | 9350 | 24747.72 | 1.19 |  | 61.06743506 | -116.9072 | 746.0905 |  | C
570 | 1853 |  | metal loss-corrosion | 635 |  | 10.12 | 4.81 | 8 | 15 | 10 |  | 5:10 | 155 | circumferential slotting | INT | 6.35 | 359 | 9350 | 24774.26 | 1.19 |  | 61.06743797 | -116.9072 | 746.1071 |  | C
570 | 1854 |  | metal loss-corrosion | 636.5 |  | 11.61 | 3.31 | 8 | 15 | 13 |  | 5:10 | 155 | circumferential slotting | INT | 6.35 | 359 | 9350 | 24763.31 | 1.19 |  | 61.06744669 | -116.9072 | 746.1514 |  | C
570 | 1855 | 1856 | metal loss-corrosion | 639.6 |  | 14.72 | 0.21 | 12 | 15 | 11 |  | 4:05 | 123 | pitting | EXT | 6.35 | 359 | 9350 | 24727.81 | 1.19 |  | 61.06746476 | -116.9072 | 746.2118
570 | 1856 | 1856 | CLUSTER | 639.6 |  | 14.72 | 0.21 | 48 | 136 | 16 |  | 2:47 | 83 | general | EXT | 6.35 | 359 | 9350 | 23694.85 | 1.14 |  | 61.06746476 | -116.9072 | 746.2118 |  | C
570 | 1857 |  | metal loss-corrosion | 639.6 |  | 14.72 | 0.21 | 9 | 72 | 15 |  | 11:43 | 352 | circumferential slotting | EXT | 6.35 | 359 | 9350 | 24742.5 | 1.19 |  | 61.06746477 | -116.9072 | 746.2118 |  | C
570 | 1858 |  | metal loss-corrosion | 639.6 |  | 14.72 | 0.21 | 12 | 37 | 14 |  | 10:20 | 310 | circumferential grooving | EXT | 6.35 | 359 | 9350 | 24703.47 | 1.19 |  | 61.06746477 | -116.9072 | 746.2118 |  | C
570 | 1859 | 1856 | metal loss-corrosion | 639.61 |  | 14.72 | 0.2 | 8 | 46 | 14 |  | 2:47 | 83 | circumferential slotting | EXT | 6.35 | 359 | 9350 | 24759.53 | 1.19 |  | 61.06746479 | -116.9072 | 746.2118
570 | 1860 | 1856 | metal loss-corrosion | 639.64 |  | 14.75 | 0.17 | 8 | 15 | 16 |  | 4:53 | 147 | circumferential slotting | EXT | 6.35 | 359 | 9350 | 24751.74 | 1.19 |  | 61.06746499 | -116.9072 | 746.2122
570 | 1861 |  | metal loss-corrosion | 639.78 |  | 14.89 | 0.03 | 9 | 50 | 11 |  | 11:39 | 349 | circumferential slotting | EXT | 6.35 | 359 | 9350 | 24761.37 | 1.19 |  | 61.06746578 | -116.9072 | 746.2134 |  | C
580 |  |  | Girth Weld | 639.81 | 14.87 | 14.92 | 14.87 | [8 empty] | 6.35 | 359 | 9350 |  |  |  | 61.06746596 | -116.9072 | 746.2137
580 | 1862 |  | metal loss-corrosion | 639.85 |  | 0.05 | 14.82 | 8 | 15 | 16 |  | 5:44 | 172 | circumferential slotting | EXT | 6.35 | 359 | 9350 | 24751.74 | 1.19 |  | 61.06746622 | -116.9072389 | 746.2142 |  | C
580 | 1864 | 1864 | CLUSTER | 639.89 |  | 0.08 | 14.78 | 49 | 35 | 18 |  | 2:53 | 86 | general | EXT | 6.35 | 359 | 9350 | 23509.68 | 1.13 |  | 61.06746643 | -116.9072 | 746.2145 |  | C
580 | 1863 | 1864 | metal loss-corrosion | 639.89 |  | 0.08 | 14.78 | 10 | 31 | 15 |  | 2:53 | 86 | circumferential grooving | EXT | 6.35 | 359 | 9350 | 24727.96 | 1.19 |  | 61.06746643 | -116.9072 | 746.2145
580 | 1865 | 1864 | metal loss-corrosion | 639.93 |  | 0.12 | 14.74 | 8 | 16 | 18 |  | 3:14 | 97 | circumferential slotting | EXT | 6.35 | 359 | 9350 | 24743.63 | 1.19 |  | 61.06746667 | -116.9072 | 746.2149
580 | 1867 | 1867 | CLUSTER | 639.94 |  | 0.13 | 14.73 | 53 | 185 | 46 |  | 8:49 | 265 | general | EXT | 6.35 | 359 | 9350 | 20428.65 | 0.98 |  | 61.06746672 | -116.9072 | 746.215 |  | B
580 | 1866 | 1867 | metal loss-corrosion | 639.94 |  | 0.13 | 14.73 | 9 | 19 | 23 |  | 8:49 | 265 | circumferential slotting | EXT | 6.35 | 359 | 9350 | 24700.07 | 1.19 |  | 61.06746672 | -116.9072 | 746.215
580 | 1868 | 1867 | metal loss-corrosion | 639.95 |  | 0.14 | 14.72 | 8 | 24 | 46 |  | 10:12 | 306 | circumferential slotting | EXT | 6.35 | 359 | 9350 | 24583.83 | 1.18 |  | 61.06746679 | -116.9072 | 746.2151
580 | 1869 | 1867 | metal loss-corrosion | 639.96 |  | 0.15 | 14.72 | 8 | 15 | 32 |  | 11:04 | 332 | circumferential slotting | EXT | 6.35 | 359 | 9350 | 24676.54 | 1.19 |  | 61.06746682 | -116.9072 | 746.2151
580 | 1870 |  | metal loss-corrosion | 639.98 |  | 0.17 | 14.7 | 9 | 72 | 25 |  | 12:48 | 24 | circumferential slotting | EXT | 6.35 | 359 | 9350 | 24688.35 | 1.19 |  | 61.06746694 | -116.9072 | 746.2153 |  | C
580 | 1871 | 1867 | metal loss-corrosion | 639.98 |  | 0.17 | 14.69 | 10 | 20 | 24 |  | 11:42 | 351 | circumferential grooving | EXT | 6.35 | 359 | 9350 | 24668.89 | 1.19 |  | 61.06746695 | -116.9072 | 746.2153
580 | 1872 | 1867 | metal loss-corrosion | 639.99 |  | 0.18 | 14.69 | 8 | 66 | 24 |  | 8:53 | 266 | circumferential slotting | EXT | 6.35 | 359 | 9350 | 24717.29 | 1.19 |  | 61.06746698 | -116.9072 | 746.2154
580 | 1873 |  | metal loss-corrosion | 639.99 |  | 0.18 | 14.69 | 8 | 55 | 15 |  | 3:11 | 96 | circumferential slotting | EXT | 6.35 | 359 | 9350 | 24755.67 | 1.19 |  | 61.06746698 | -116.9072 | 746.2154 |  | C
580 | 1874 |  | metal loss-corrosion | 640.04 |  | 0.23 | 14.63 | 11 | 16 | 15 |  | 1:25 | 42 | pitting | EXT | 6.35 | 359 | 9350 | 24712.13 | 1.19 |  | 61.0674673 | -116.9072 | 746.2159 |  | C
580 | 1875 |  | metal loss-corrosion | 641.13 |  | 1.32 | 13.54 | 8 | 15 | 11 |  | 6:33 | 196 | circumferential slotting | INT | 6.35 | 359 | 9350 | 24770.68 | 1.19 |  | 61.06747359 | -116.9073 | 746.2266 |  | C
580 | 1876 |  | metal loss-corrosion | 645.4 |  | 5.59 | 9.28 | 8 | 15 | 12 |  | 6:33 | 197 | circumferential slotting | INT | 6.35 | 359 | 9350 | 24767.03 | 1.19 |  | 61.06749812 | -116.9073 | 746.3248 |  | C
580 | 1877 |  | metal loss-corrosion | 649.97 |  | 10.16 | 4.7 | 8 | 15 | 15 |  | 6:36 | 198 | circumferential slotting | INT | 6.35 | 359 | 9350 | 24755.67 | 1.19 |  | 61.06752418 | -116.9074 | 746.4483 |  | C
580 | 1878 |  | metal loss-corrosion | 650.13 |  | 10.32 | 4.54 | 8 | 15 | 14 |  | 5:07 | 154 | circumferential slotting | INT | 6.35 | 359 | 9350 | 24759.53 | 1.19 |  | 61.06752508 | -116.9073629 | 746.4508 |  | C
580 | 1879 | 1880 | metal loss-corrosion | 652.09 |  | 12.28 | 2.58 | 8 | 15 | 12 |  | 5:53 | 177 | circumferential slotting | INT | 6.35 | 359 | 9350 | 24767.03 | 1.19 |  | 61.06753619 | -116.9074 | 746.469
580 | 1880 | 1880 | CLUSTER | 652.09 |  | 12.28 | 2.58 | 47 | 16 | 12 |  | 5:53 | 177 | axial grooving | INT | 6.35 | 359 | 9350 | 24013.77 | 1.15 |  | 61.06753619 | -116.9074 | 746.469 |  | C
580 | 1881 | 1880 | metal loss-corrosion | 652.13 |  | 12.32 | 2.54 | 8 | 15 | 11 |  | 5:55 | 177 | circumferential slotting | INT | 6.35 | 359 | 9350 | 24770.68 | 1.19 |  | 61.06753642 | -116.9074 | 746.4691
580 | 1882 |  | metal loss-corrosion | 652.44 |  | 12.63 | 2.24 | 8 | 15 | 16 |  | 5:58 | 179 | circumferential slotting | INT | 6.35 | 359 | 9350 | 24751.74 | 1.19 |  | 61.06753815 | -116.9074 | 746.4699 |  | C
580 | 1883 | 1884 | metal loss-corrosion | 654.45 |  | 14.64 | 0.23 | 14 | 15 | 19 |  | 1:33 | 47 | pitting | EXT | 6.35 | 359 | 9350 | 24610.33 | 1.18 |  | 61.06754951 | -116.9074 | 746.4674
580 | 1884 | 1884 | CLUSTER | 654.45 |  | 14.64 | 0.23 | 25 | 249 | 19 |  | 1:33 | 47 | circumferential grooving | EXT | 6.35 | 359 | 9350 | 24262.2 | 1.17 |  | 61.06754951 | -116.9074 | 746.4674 |  | C
580 | 1885 | 1884 | metal loss-corrosion | 654.46 |  | 14.65 | 0.22 | 8 | 90 | 16 |  | 2:16 | 68 | circumferential slotting | EXT | 6.35 | 359 | 9350 | 24751.74 | 1.19 |  | 61.06754955 | -116.9074 | 746.4674
580 | 1886 | 1884 | metal loss-corrosion | 654.46 |  | 14.65 | 0.22 | 8 | 15 | 12 |  | 4:22 | 131 | circumferential slotting | EXT | 6.35 | 359 | 9350 | 24767.03 | 1.19 |  | 61.06754958 | -116.9074 | 746.4673
580 | 1887 | 1884 | metal loss-corrosion | 654.46 |  | 14.65 | 0.21 | 11 | 15 | 15 |  | 4:59 | 150 | pitting | EXT | 6.35 | 359 | 9350 | 24712.13 | 1.19 |  | 61.06754959 | -116.9074 | 746.4673
580 | 1888 |  | metal loss-corrosion | 654.46 |  | 14.65 | 0.21 | 11 | 64 | 25 |  | 9:06 | 273 | circumferential grooving | EXT | 6.35 | 359 | 9350 | 24632.57 | 1.18 |  | 61.06754959 | -116.9074 | 746.4673 |  | C
580 | 1889 | 1884 | metal loss-corrosion | 654.46 |  | 14.66 | 0.21 | 8 | 15 | 12 |  | 5:38 | 169 | circumferential slotting | EXT | 6.35 | 359 | 9350 | 24767.03 | 1.19 |  | 61.0675496 | -116.9074 | 746.4673
580 | 1890 |  | metal loss-corrosion | 654.47 |  | 14.66 | 0.21 | 14 | 20 | 16 |  | 7:28 | 224 | pitting | EXT | 6.35 | 359 | 9350 | 24646 | 1.18 |  | 61.06754961 | -116.9074 | 746.4673 |  | C
580 | 1892 | 1892 | CLUSTER | 654.62 |  | 14.81 | 0.06 | 10 | 55 | 20 |  | 3:11 | 96 | circumferential grooving | EXT | 6.35 | 359 | 9350 | 24696.45 | 1.19 |  | 61.06755048 | -116.9074 | 746.4666 |  | C
580 | 1891 | 1892 | metal loss-corrosion | 654.62 |  | 14.81 | 0.06 | 8 | 15 | 16 |  | 3:11 | 96 | circumferential slotting | EXT | 6.35 | 359 | 9350 | 24751.74 | 1.19 |  | 61.06755048 | -116.9074 | 746.4666
580 | 1893 | 1892 | metal loss-corrosion | 654.62 |  | 14.81 | 0.05 | 8 | 34 | 20 |  | 3:33 | 107 | circumferential slotting | EXT | 6.35 | 359 | 9350 | 24735.21 | 1.19 |  | 61.06755049 | -116.9074 | 746.4665
580 | 1894 |  | metal loss-corrosion | 654.65 |  | 14.84 | 0.03 | 8 | 52 | 19 |  | 8:15 | 248 | circumferential slotting | EXT | 6.35 | 359 | 9350 | 24739.46 | 1.19 |  | 61.06755063 | -116.9074 | 746.4664 |  | C
580 | 1895 |  | metal loss-corrosion | 654.65 |  | 14.84 | 0.03 | 8 | 73 | 18 |  | 5:52 | 176 | circumferential slotting | EXT | 6.35 | 359 | 9350 | 24743.63 | 1.19 |  | 61.06755063 | -116.9074 | 746.4664 |  | C
590 |  |  | Girth Weld | 654.67 | 12.63 | 14.87 | 12.63 | [8 empty] | 6.35 | 359 | 9350 |  |  |  | 61.06755079 | -116.9074 | 746.4662
590 | 1896 | 1897 | metal loss-corrosion | 654.69 |  | 0.02 | 12.61 | 9 | 62 | 22 |  | 8:37 | 258 | circumferential slotting | EXT | 6.35 | 359 | 9350 | 24705.75 | 1.19 |  | 61.06755088 | -116.9074 | 746.4661
590 | 1897 | 1897 | CLUSTER | 654.69 |  | 0.02 | 12.61 | 93 | 239 | 22 |  | 5:33 | 166 | general | EXT | 6.35 | 359 | 9350 | 22056.3 | 1.06 |  | 61.06755088 | -116.9074 | 746.4661 |  | C
590 | 1898 |  | metal loss-corrosion | 654.72 |  | 0.05 | 12.58 | 9 | 21 | 16 |  | 4:49 | 145 | circumferential slotting | EXT | 6.35 | 359 | 9350 | 24737.55 | 1.19 |  | 61.06755104 | -116.9074 | 746.466 |  | C
590 | 1899 | 1897 | metal loss-corrosion | 654.74 |  | 0.06 | 12.57 | 8 | 29 | 19 |  | 7:36 | 228 | circumferential slotting | EXT | 6.35 | 359 | 9350 | 24739.46 | 1.19 |  | 61.06755113 | -116.9074 | 746.4659
590 | 1900 | 1897 | metal loss-corrosion | 654.77 |  | 0.1 | 12.53 | 8 | 72 | 16 |  | 5:33 | 166 | circumferential slotting | EXT | 6.35 | 359 | 9350 | 24751.74 | 1.19 |  | 61.06755133 | -116.9074 | 746.4657
590 | 1901 | 1897 | metal loss-corrosion | 654.78 |  | 0.1 | 12.53 | 8 | 20 | 11 |  | 7:28 | 224 | circumferential slotting | EXT | 6.35 | 359 | 9350 | 24770.68 | 1.19 |  | 61.06755136 | -116.9074 | 746.4656
590 | 1903 | 1903 | CLUSTER | 654.84 |  | 0.16 | 12.47 | 30 | 155 | 17 |  | 3:56 | 118 | general | EXT | 6.35 | 359 | 9350 | 24169.09 | 1.16 |  | 61.0675517 | -116.9074 | 746.4653 |  | C
590 | 1902 | 1903 | metal loss-corrosion | 654.84 |  | 0.16 | 12.47 | 10 | 49 | 14 |  | 3:56 | 118 | circumferential grooving | EXT | 6.35 | 359 | 9350 | 24733.91 | 1.19 |  | 61.0675517 | -116.9074 | 746.4653
590 | 1904 |  | metal loss-corrosion | 654.85 |  | 0.17 | 12.46 | 9 | 75 | 18 |  | 7:29 | 225 | circumferential slotting | EXT | 6.35 | 359 | 9350 | 24727.37 | 1.19 |  | 61.06755176 | -116.9074 | 746.4652 |  | C
590 | 1905 |  | metal loss-corrosion | 654.85 |  | 0.18 | 12.45 | 12 | 108 | 18 |  | 10:41 | 321 | circumferential grooving | EXT | 6.35 | 359 | 9350 | 24668.82 | 1.19 |  | 61.06755178 | -116.9074 | 746.4652 |  | C
590 | 1906 | 1903 | metal loss-corrosion | 654.85 |  | 0.18 | 12.45 | 16 | 80 | 17 |  | 5:15 | 158 | circumferential grooving | EXT | 6.35 | 359 | 9350 | 24586.17 | 1.18 |  | 61.06755178 | -116.9074 | 746.4652
590 | 1907 |  | metal loss-corrosion | 660.59 |  | 5.91 | 6.71 | 8 | 15 | 38 |  | 5:59 | 180 | circumferential slotting | INT | 6.35 | 359 | 9350 | 24640.72 | 1.18 |  | 61.06758308 | -116.9075 | 746.5047 |  | C
590 | 1908 |  | metal loss-corrosion | 660.71 |  | 6.04 | 6.59 | 8 | 15 | 14 |  | 5:44 | 172 | circumferential slotting | INT | 6.35 | 359 | 9350 | 24759.53 | 1.19 |  | 61.06758372 | -116.9074933 | 746.508 |  | C
590 | 1909 |  | metal loss-corrosion | 660.84 |  | 6.16 | 6.47 | 8 | 15 | 26 |  | 5:58 | 179 | circumferential slotting | INT | 6.35 | 359 | 9350 | 24707.76 | 1.19 |  | 61.06758437 | -116.9075 | 746.5114 |  | C
590 | 1910 |  | metal loss-corrosion | 660.94 |  | 6.26 | 6.37 | 8 | 15 | 21 |  | 5:52 | 176 | circumferential slotting | INT | 6.35 | 359 | 9350 | 24730.87 | 1.19 |  | 61.06758489 | -116.9075 | 746.514 |  | C
590 | 1911 | 1912 | metal loss-corrosion | 661.03 |  | 6.36 | 6.27 | 8 | 16 | 25 |  | 5:52 | 176 | circumferential slotting | INT | 6.35 | 359 | 9350 | 24712.58 | 1.19 |  | 61.06758539 | -116.9074974 | 746.5167
590 | 1912 | 1912 | CLUSTER | 661.03 |  | 6.36 | 6.27 | 84 | 21 | 25 |  | 5:46 | 173 | axial grooving | INT | 6.35 | 359 | 9350 | 21827.24 | 1.05 |  | 61.06758539 | -116.9074974 | 746.5167 |  | C
590 | 1913 | 1912 | metal loss-corrosion | 661.07 |  | 6.4 | 6.23 | 8 | 15 | 20 |  | 5:53 | 177 | circumferential slotting | INT | 6.35 | 359 | 9350 | 24735.21 | 1.19 |  | 61.06758559 | -116.9075 | 746.5178
590 | 1914 | 1912 | metal loss-corrosion | 661.11 |  | 6.43 | 6.19 | 8 | 15 | 15 |  | 5:46 | 173 | circumferential slotting | INT | 6.35 | 359 | 9350 | 24755.67 | 1.19 |  | 61.06758578 | -116.9075 | 746.5188
590 | 1915 | 1916 | metal loss-corrosion | 661.37 |  | 6.7 | 5.93 | 8 | 15 | 18 |  | 5:59 | 180 | circumferential slotting | INT | 6.35 | 359 | 9350 | 24743.63 | 1.19 |  | 61.06758715 | -116.9075 | 746.5264
590 | 1916 | 1916 | CLUSTER | 661.37 |  | 6.7 | 5.93 | 168 | 33 | 18 |  | 5:41 | 170 | general | INT | 6.35 | 359 | 9350 | 21968.11 | 1.06 |  | 61.06758715 | -116.9075 | 746.5264 |  | C
590 | 1917 | 1916 | metal loss-corrosion | 661.39 |  | 6.71 | 5.91 | 8 | 15 | 12 |  | 5:45 | 172 | circumferential slotting | INT | 6.35 | 359 | 9350 | 24767.03 | 1.19 |  | 61.06758723 | -116.9075 | 746.5268
590 | 1918 | 1916 | metal loss-corrosion | 661.41 |  | 6.74 | 5.89 | 8 | 15 | 14 |  | 5:41 | 170 | circumferential slotting | INT | 6.35 | 359 | 9350 | 24759.53 | 1.19 |  | 61.06758736 | -116.9075 | 746.5276
590 | 1919 | 1916 | metal loss-corrosion | 661.44 |  | 6.77 | 5.86 | 8 | 15 | 14 |  | 5:54 | 177 | circumferential slotting | INT | 6.35 | 359 | 9350 | 24759.53 | 1.19 |  | 61.06758752 | -116.9075 | 746.5284
590 | 1920 | 1916 | metal loss-corrosion | 661.47 |  | 6.8 | 5.83 | 8 | 15 | 13 |  | 5:41 | 170 | circumferential slotting | INT | 6.35 | 359 | 9350 | 24763.31 | 1.19 |  | 61.06758766 | -116.9075 | 746.5292
590 | 1921 | 1916 | metal loss-corrosion | 661.49 |  | 6.82 | 5.81 | 8 | 15 | 12 |  | 5:48 | 174 | circumferential slotting | INT | 6.35 | 359 | 9350 | 24767.03 | 1.19 |  | 61.06758777 | -116.9075 | 746.5298
590 | 1922 | 1916 | metal loss-corrosion | 661.53 |  | 6.86 | 5.77 | 8 | 15 | 17 |  | 5:41 | 170 | circumferential slotting | INT | 6.35 | 359 | 9350 | 24747.72 | 1.19 |  | 61.06758798 | -116.9075 | 746.5311
590 | 1924 | 1924 | CLUSTER | 661.59 |  | 6.91 | 5.72 | 34 | 32 | 14 |  | 6:00 | 180 | general | INT | 6.35 | 359 | 9350 | 24190.39 | 1.16 |  | 61.06758826 | -116.9075 | 746.5328 |  | C
590 | 1923 | 1924 | metal loss-corrosion | 661.59 |  | 6.91 | 5.72 | 8 | 15 | 11 |  | 6:00 | 180 | circumferential slotting | INT | 6.35 | 359 | 9350 | 24770.68 | 1.19 |  | 61.06758826 | -116.9075 | 746.5328
590 | 1925 | 1924 | metal loss-corrosion | 661.61 |  | 6.94 | 5.69 | 8 | 20 | 14 |  | 6:13 | 186 | circumferential slotting | INT | 6.35 | 359 | 9350 | 24759.53 | 1.19 |  | 61.06758839 | -116.9075048 | 746.5336
590 | 1926 |  | metal loss-corrosion | 661.68 |  | 7 | 5.63 | 8 | 15 | 17 |  | 5:41 | 170 | circumferential slotting | INT | 6.35 | 359 | 9350 | 24747.72 | 1.19 |  | 61.06758873 | -116.9075 | 746.5357 |  | C
590 | 1928 | 1928 | CLUSTER | 661.75 |  | 7.07 | 5.56 | 64 | 53 | 18 |  | 5:41 | 170 | general | INT | 6.35 | 359 | 9350 | 23118.34 | 1.11 |  | 61.06758908 | -116.9075 | 746.5379 |  | C
590 | 1927 | 1928 | metal loss-corrosion | 661.75 |  | 7.07 | 5.56 | 8 | 19 | 13 |  | 6:01 | 180 | circumferential slotting | INT | 6.35 | 359 | 9350 | 24763.31 | 1.19 |  | 61.06758908 | -116.9075 | 746.5379
590 | 1929 | 1928 | metal loss-corrosion | 661.78 |  | 7.11 | 5.52 | 8 | 23 | 15 |  | 6:12 | 186 | circumferential slotting | INT | 6.35 | 359 | 9350 | 24755.67 | 1.19 |  | 61.06758928 | -116.907507 | 746.5391
590 | 1930 | 1928 | metal loss-corrosion | 661.8 |  | 7.13 | 5.5 | 8 | 15 | 18 |  | 5:41 | 170 | circumferential slotting | INT | 6.35 | 359 | 9350 | 24743.63 | 1.19 |  | 61.06758937 | -116.9075 | 746.5397
590 | 1931 |  | metal loss-corrosion | 662.46 |  | 7.78 | 4.85 | 8 | 15 | 12 |  | 5:51 | 175 | circumferential slotting | INT | 6.35 | 359 | 9350 | 24767.03 | 1.19 |  | 61.06759276 | -116.9075 | 746.5615 |  | C
590 | 1932 |  | metal loss-corrosion | 664.17 |  | 9.5 | 3.13 | 8 | 15 | 16 |  | 5:01 | 150 | circumferential slotting | INT | 6.35 | 359 | 9350 | 24751.74 | 1.19 |  | 61.06760163 | -116.9075 | 746.6226 |  | C
590 | 1933 |  | metal loss-corrosion | 667.12 |  | 12.45 | 0.18 | 8 | 41 | 24 |  | 3:15 | 98 | circumferential slotting | EXT | 6.35 | 359 | 9350 | 24717.29 | 1.19 |  | 61.06761689 | -116.9076 | 746.7211 |  | C
590 | 1934 | 1935 | metal loss-corrosion | 667.13 |  | 12.45 | 0.18 | 13 | 75 | 22 |  | 12:47 | 23 | circumferential grooving | EXT | 6.35 | 359 | 9350 | 24602.82 | 1.18 |  | 61.06761691 | -116.9076 | 746.7212
590 | 1935 | 1935 | CLUSTER | 667.13 |  | 12.45 | 0.18 | 102 | 158 | 24 |  | 12:47 | 24 | general | EXT | 6.35 | 359 | 9350 | 21626.78 | 1.04 |  | 61.06761691 | -116.9076 | 746.7212 |  | C
590 | 1937 | 1938 | metal loss-corrosion | 667.13 |  | 12.46 | 0.17 | 12 | 42 | 20 |  | 8:30 | 255 | circumferential grooving | EXT | 6.35 | 359 | 9350 | 24650.47 | 1.18 |  | 61.06761694 | -116.9076 | 746.7213
590 | 1936 |  | metal loss-corrosion | 667.13 |  | 12.46 | 0.17 | 10 | 54 | 36 |  | 11:07 | 334 | circumferential grooving | EXT | 6.35 | 359 | 9350 | 24570.51 | 1.18 |  | 61.06761694 | -116.9076 | 746.7213 |  | C
590 | 1938 | 1938 | CLUSTER | 667.13 |  | 12.46 | 0.17 | 44 | 232 | 24 |  | 5:11 | 156 | general | EXT | 6.35 | 359 | 9350 | 23212.06 | 1.12 |  | 61.06761694 | -116.9076 | 746.7213 |  | C
590 | 1939 | 1938 | metal loss-corrosion | 667.15 |  | 12.48 | 0.15 | 8 | 32 | 24 |  | 7:32 | 226 | circumferential slotting | EXT | 6.35 | 359 | 9350 | 24717.29 | 1.19 |  | 61.06761706 | -116.9076 | 746.722
590 | 1940 | 1938 | metal loss-corrosion | 667.15 |  | 12.48 | 0.15 | 17 | 57 | 21 |  | 6:13 | 186 | circumferential grooving | EXT | 6.35 | 359 | 9350 | 24490.87 | 1.18 |  | 61.06761706 | -116.9076 | 746.722
590 | 1941 | 1938 | metal loss-corrosion | 667.17 |  | 12.49 | 0.13 | 8 | 44 | 17 |  | 5:11 | 156 | circumferential slotting | EXT | 6.35 | 359 | 9350 | 24747.72 | 1.19 |  | 61.06761713 | -116.9076 | 746.7223
590 | 1942 | 1935 | metal loss-corrosion | 667.17 |  | 12.49 | 0.13 | 8 | 15 | 24 |  | 2:17 | 69 | circumferential slotting | EXT | 6.35 | 359 | 9350 | 24717.29 | 1.19 |  | 61.06761714 | -116.9076 | 746.7223
590 | 1943 | 1935 | metal loss-corrosion | 667.19 |  | 12.51 | 0.12 | 9 | 45 | 20 |  | 1:31 | 46 | circumferential slotting | EXT | 6.35 | 359 | 9350 | 24716.78 | 1.19 |  | 61.06761722 | -116.9076 | 746.7228
590 | 1945 | 1935 | metal loss-corrosion | 667.2 |  | 12.52 | 0.11 | 10 | 25 | 18 |  | 3:06 | 93 | circumferential grooving | EXT | 6.35 | 359 | 9350 | 24709.43 | 1.19 |  | 61.06761727 | -116.9076 | 746.723
590 | 1946 | 1946 | CLUSTER | 667.2 |  | 12.52 | 0.11 | 88 | 192 | 29 |  | 9:22 | 281 | general | EXT | 6.35 | 359 | 9350 | 21184.77 | 1.02 |  | 61.06761727 | -116.9076 | 746.723 |  | C
590 | 1944 | 1946 | metal loss-corrosion | 667.2 |  | 12.52 | 0.11 | 8 | 26 | 12 |  | 9:47 | 294 | circumferential slotting | EXT | 6.35 | 359 | 9350 | 24767.03 | 1.19 |  | 61.06761727 | -116.9076 | 746.723
590 | 1947 | 1946 | metal loss-corrosion | 667.2 |  | 12.53 | 0.1 | 9 | 15 | 19 |  | 12:27 | 14 | circumferential slotting | EXT | 6.35 | 359 | 9350 | 24722.13 | 1.19 |  | 61.0676173 | -116.9076 | 746.7232
590 | 1948 | 1946 | metal loss-corrosion | 667.21 |  | 12.54 | 0.09 | 9 | 72 | 13 |  | 10:50 | 325 | circumferential slotting | EXT | 6.35 | 359 | 9350 | 24752.11 | 1.19 |  | 61.06761736 | -116.9076 | 746.7235
590 | 1949 | 1935 | metal loss-corrosion | 667.22 |  | 12.54 | 0.08 | 9 | 33 | 19 |  | 2:15 | 68 | circumferential slotting | EXT | 6.35 | 359 | 9350 | 24722.13 | 1.19 |  | 61.06761739 | -116.9076 | 746.7237
590 | 1950 | 1946 | metal loss-corrosion | 667.23 |  | 12.56 | 0.07 | 8 | 15 | 19 |  | 9:56 | 298 | circumferential slotting | EXT | 6.35 | 359 | 9350 | 24739.46 | 1.19 |  | 61.06761745 | -116.9075767 | 746.724
590 | 1951 | 1952 | metal loss-corrosion | 667.25 |  | 12.57 | 0.06 | 8 | 16 | 23 |  | 4:50 | 145 | circumferential slotting | EXT | 6.35 | 359 | 9350 | 24721.91 | 1.19 |  | 61.06761753 | -116.9075769 | 746.7244
590 | 1952 | 1952 | CLUSTER | 667.25 |  | 12.57 | 0.06 | 40 | 224 | 23 |  | 3:15 | 98 | general | EXT | 6.35 | 359 | 9350 | 23456.52 | 1.13 |  | 61.06761753 | -116.9075769 | 746.7244 |  | C
590 | 1953 | 1952 | metal loss-corrosion | 667.25 |  | 12.58 | 0.05 | 8 | 15 | 21 |  | 5:40 | 170 | circumferential slotting | EXT | 6.35 | 359 | 9350 | 24730.87 | 1.19 |  | 61.06761758 | -116.9076 | 746.7246
590 | 1954 |  | metal loss-corrosion | 667.26 |  | 12.59 | 0.04 | 18 | 58 | 23 |  | 11:30 | 345 | circumferential grooving | EXT | 6.35 | 359 | 9350 | 24416.07 | 1.17 |  | 61.06761761 | -116.9075771 | 746.7248 |  | C
590 | 1955 | 1952 | metal loss-corrosion | 667.27 |  | 12.59 | 0.03 | 8 | 15 | 20 |  | 3:15 | 98 | circumferential slotting | EXT | 6.35 | 359 | 9350 | 24735.21 | 1.19 |  | 61.06761765 | -116.9076 | 746.725
590 | 1956 | 1952 | metal loss-corrosion | 667.27 |  | 12.6 | 0.03 | 8 | 60 | 18 |  | 6:07 | 184 | circumferential slotting | EXT | 6.35 | 359 | 9350 | 24743.63 | 1.19 |  | 61.06761767 | -116.9076 | 746.7251
590 | 1957 |  | metal loss-corrosion | 667.27 |  | 12.6 | 0.03 | 8 | 45 | 21 |  | 1:46 | 53 | circumferential slotting | EXT | 6.35 | 359 | 9350 | 24730.87 | 1.19 |  | 61.06761768 | -116.9076 | 746.7251 |  | C
590 | 1958 | 1946 | metal loss-corrosion | 667.27 |  | 12.6 | 0.03 | 8 | 54 | 29 |  | 9:22 | 281 | circumferential slotting | EXT | 6.35 | 359 | 9350 | 24692.67 | 1.19 |  | 61.06761768 | -116.9076 | 746.7252
590 | 1959 | 1952 | metal loss-corrosion | 667.27 |  | 12.6 | 0.03 | 8 | 49 | 19 |  | 3:31 | 105 | circumferential slotting | EXT | 6.35 | 359 | 9350 | 24739.46 | 1.19 |  | 61.06761768 | -116.9076 | 746.7252
590 | 1960 | 1952 | metal loss-corrosion | 667.28 |  | 12.6 | 0.02 | 8 | 33 | 17 |  | 4:52 | 146 | circumferential slotting | EXT | 6.35 | 359 | 9350 | 24747.72 | 1.19 |  | 61.0676177 | -116.9076 | 746.7252
600 |  |  | Girth Weld | 667.3 | 12.34 | 12.63 | 12.34 | [8 empty] | 6.35 | 359 | 9350 |  |  |  | 61.06761782 | -116.9076 | 746.7259
600 | 1963 | 1963 | CLUSTER | 667.32 |  | 0.02 | 12.32 | 110 | 158 | 25 |  | 8:53 | 267 | general | EXT | 6.35 | 359 | 9350 | 21357.73 | 1.03 |  | 61.06761792 | -116.9076 | 746.7264 |  | C
600 | 1962 |  | metal loss-corrosion | 667.32 |  | 0.02 | 12.32 | 10 | 77 | 17 |  | 1:50 | 55 | circumferential grooving | EXT | 6.35 | 359 | 9350 | 24715.72 | 1.19 |  | 61.06761792 | -116.9076 | 746.7264 |  | C
600 | 1961 | 1963 | metal loss-corrosion | 667.32 |  | 0.02 | 12.32 | 8 | 47 | 21 |  | 10:49 | 325 | circumferential slotting | EXT | 6.35 | 359 | 9350 | 24730.87 | 1.19 |  | 61.06761792 | -116.9076 | 746.7264
600 | 1964 | 1965 | metal loss-corrosion | 667.32 |  | 0.02 | 12.32 | 8 | 20 | 28 |  | 4:49 | 144 | circumferential slotting | EXT | 6.35 | 359 | 9350 | 24697.81 | 1.19 |  | 61.06761793 | -116.9076 | 746.7264
600 | 1965 | 1965 | CLUSTER | 667.32 |  | 0.02 | 12.32 | 126 | 68 | 28 |  | 4:47 | 144 | general | EXT | 6.35 | 359 | 9350 | 20673.5 | 0.99 |  | 61.06761793 | -116.9076 | 746.7264 |  | C
600 | 1966 | 1963 | metal loss-corrosion | 667.33 |  | 0.02 | 12.32 | 9 | 18 | 16 |  | 9:07 | 274 | circumferential slotting | EXT | 6.35 | 359 | 9350 | 24737.55 | 1.19 |  | 61.06761794 | -116.9076 | 746.7265
600 | 1967 | 1963 | metal loss-corrosion | 667.33 |  | 0.02 | 12.32 | 8 | 20 | 21 |  | 9:54 | 297 | circumferential slotting | EXT | 6.35 | 359 | 9350 | 24730.87 | 1.19 |  | 61.06761795 | -116.9076 | 746.7265
600 | 1968 | 1965 | metal loss-corrosion | 667.36 |  | 0.06 | 12.28 | 8 | 15 | 17 |  | 5:43 | 171 | circumferential slotting | EXT | 6.35 | 359 | 9350 | 24747.72 | 1.19 |  | 61.06761812 | -116.9076 | 746.7274
600 | 1969 | 1963 | metal loss-corrosion | 667.37 |  | 0.06 | 12.28 | 8 | 17 | 16 |  | 10:48 | 324 | circumferential slotting | EXT | 6.35 | 359 | 9350 | 24751.74 | 1.19 |  | 61.06761815 | -116.9076 | 746.7276
600 | 1970 | 1963 | metal loss-corrosion | 667.37 |  | 0.06 | 12.28 | 8 | 27 | 22 |  | 8:53 | 267 | circumferential slotting | EXT | 6.35 | 359 | 9350 | 24726.43 | 1.19 |  | 61.06761815 | -116.9076 | 746.7276
600 | 1972 | 1972 | CLUSTER | 667.37 |  | 0.07 | 12.28 | 43 | 136 | 22 |  | 1:23 | 42 | general | EXT | 6.35 | 359 | 9350 | 23405.07 | 1.12 |  | 61.06761817 | -116.9076 | 746.7277 |  | C
600 | 1971 | 1972 | metal loss-corrosion | 667.37 |  | 0.07 | 12.28 | 8 | 15 | 13 |  | 1:23 | 42 | circumferential slotting | EXT | 6.35 | 359 | 9350 | 24763.31 | 1.19 |  | 61.06761817 | -116.9076 | 746.7277
600 | 1973 |  | metal loss-corrosion | 667.37 |  | 0.07 | 12.27 | 8 | 37 | 17 |  | 7:27 | 223 | circumferential slotting | EXT | 6.35 | 359 | 9350 | 24747.72 | 1.19 |  | 61.06761818 | -116.9075785 | 746.7277 |  | C
600 | 1974 | 1965 | metal loss-corrosion | 667.37 |  | 0.07 | 12.27 | 8 | 15 | 23 |  | 4:47 | 144 | circumferential slotting | EXT | 6.35 | 359 | 9350 | 24721.91 | 1.19 |  | 61.06761819 | -116.9076 | 746.7278
600 | 1975 | 1972 | metal loss-corrosion | 667.38 |  | 0.08 | 12.26 | 8 | 20 | 22 |  | 3:19 | 100 | circumferential slotting | EXT | 6.35 | 359 | 9350 | 24726.43 | 1.19 |  | 61.06761823 | -116.9076 | 746.728
600 | 1976 | 1963 | metal loss-corrosion | 667.38 |  | 0.08 | 12.26 | 8 | 15 | 16 |  | 9:53 | 297 | circumferential slotting | EXT | 6.35 | 359 | 9350 | 24751.74 | 1.19 |  | 61.06761823 | -116.9076 | 746.728
600 | 1977 | 1965 | metal loss-corrosion | 667.4 |  | 0.1 | 12.25 | 8 | 15 | 12 |  | 5:36 | 168 | circumferential slotting | EXT | 6.35 | 359 | 9350 | 24767.03 | 1.19 |  | 61.06761832 | -116.9076 | 746.7285
600 | 1978 | 1965 | metal loss-corrosion | 667.4 |  | 0.1 | 12.25 | 8 | 15 | 16 |  | 4:49 | 144 | circumferential slotting | EXT | 6.35 | 359 | 9350 | 24751.74 | 1.19 |  | 61.06761832 | -116.9076 | 746.7285
600 | 1980 | 1972 | metal loss-corrosion | 667.4 |  | 0.1 | 12.24 | 8 | 55 | 19 |  | 2:03 | 62 | circumferential slotting | EXT | 6.35 | 359 | 9350 | 24739.46 | 1.19 |  | 61.06761835 | -116.9076 | 746.7286
600 | 1979 | 1972 | metal loss-corrosion | 667.4 |  | 0.1 | 12.24 | 8 | 15 | 16 |  | 3:29 | 105 | circumferential slotting | EXT | 6.35 | 359 | 9350 | 24751.74 | 1.19 |  | 61.06761835 | -116.9076 | 746.7286
600 | 1981 | 1963 | metal loss-corrosion | 667.42 |  | 0.12 | 12.22 | 8 | 21 | 25 |  | 9:52 | 296 | circumferential slotting | EXT | 6.35 | 359 | 9350 | 24712.58 | 1.19 |  | 61.06761844 | -116.9076 | 746.7291
600 | 1982 | 1965 | metal loss-corrosion | 667.44 |  | 0.14 | 12.2 | 8 | 15 | 17 |  | 4:56 | 148 | circumferential slotting | EXT | 6.35 | 359 | 9350 | 24747.72 | 1.19 |  | 61.06761854 | -116.9075794 | 746.7296
600 | 1983 | 1984 | metal loss-corrosion | 667.46 |  | 0.15 | 12.19 | 8 | 20 | 18 |  | 11:35 | 348 | circumferential slotting | EXT | 6.35 | 359 | 9350 | 24743.63 | 1.19 |  | 61.06761861 | -116.9076 | 746.73
600 | 1984 | 1984 | CLUSTER | 667.46 |  | 0.15 | 12.19 | 20 | 111 | 18 |  | 11:35 | 348 | circumferential grooving | EXT | 6.35 | 359 | 9350 | 24455.67 | 1.18 |  | 61.06761861 | -116.9076 | 746.73 |  | C
600 | 1985 | 1984 | metal loss-corrosion | 667.46 |  | 0.16 | 12.19 | 8 | 26 | 15 |  | 1:05 | 32 | circumferential slotting | EXT | 6.35 | 359 | 9350 | 24755.67 | 1.19 |  | 61.06761863 | -116.9076 | 746.7301
600 | 1987 | 1987 | CLUSTER | 667.46 |  | 0.16 | 12.18 | 96 | 466 | 26 |  | 2:24 | 72 | general | EXT | 6.35 | 359 | 9350 | 21441.85 | 1.03 |  | 61.06761864 | -116.9076 | 746.7301 |  | C
600 | 1986 | 1987 | metal loss-corrosion | 667.46 |  | 0.16 | 12.18 | 8 | 17 | 17 |  | 3:53 | 117 | circumferential slotting | EXT | 6.35 | 359 | 9350 | 24747.72 | 1.19 |  | 61.06761864 | -116.9076 | 746.7301
600 | 1988 | 1984 | metal loss-corrosion | 667.47 |  | 0.16 | 12.18 | 9 | 15 | 18 |  | 12:32 | 16 | circumferential slotting | EXT | 6.35 | 359 | 9350 | 24727.37 | 1.19 |  | 61.06761867 | -116.9076 | 746.7303
600 | 1989 | 1987 | metal loss-corrosion | 667.48 |  | 0.17 | 12.17 | 8 | 52 | 26 |  | 8:07 | 244 | circumferential slotting | EXT | 6.35 | 359 | 9350 | 24707.76 | 1.19 |  | 61.06761873 | -116.9076 | 746.7306
600 | 1990 | 1987 | metal loss-corrosion | 667.48 |  | 0.18 | 12.16 | 8 | 70 | 19 |  | 6:21 | 191 | circumferential slotting | EXT | 6.35 | 359 | 9350 | 24739.46 | 1.19 |  | 61.06761874 | -116.9075799 | 746.7306
600 | 1991 | 1987 | metal loss-corrosion | 667.48 |  | 0.18 | 12.16 | 8 | 15 | 15 |  | 2:24 | 72 | circumferential slotting | EXT | 6.35 | 359 | 9350 | 24755.67 | 1.19 |  | 61.06761876 | -116.9076 | 746.7307
600 | 1992 | 1987 | metal loss-corrosion | 667.49 |  | 0.18 | 12.16 | 12 | 63 | 20 |  | 9:26 | 283 | circumferential grooving | EXT | 6.35 | 359 | 9350 | 24650.47 | 1.18 |  | 61.06761877 | -116.9076 | 746.7308
600 | 1993 | 1987 | metal loss-corrosion | 667.49 |  | 0.19 | 12.15 | 8 | 15 | 14 |  | 5:36 | 168 | circumferential slotting | EXT | 6.35 | 359 | 9350 | 24759.53 | 1.19 |  | 61.06761881 | -116.9076 | 746.731
600 | 1994 | 1987 | metal loss-corrosion | 667.5 |  | 0.19 | 12.15 | 8 | 46 | 17 |  | 4:23 | 132 | circumferential slotting | EXT | 6.35 | 359 | 9350 | 24747.72 | 1.19 |  | 61.06761882 | -116.9076 | 746.731
600 | 1995 | 1987 | metal loss-corrosion | 667.5 |  | 0.19 | 12.15 | 8 | 29 | 17 |  | 2:33 | 77 | circumferential slotting | EXT | 6.35 | 359 | 9350 | 24747.72 | 1.19 |  | 61.06761883 | -116.9076 | 746.7311
600 | 1996 | 1987 | metal loss-corrosion | 667.53 |  | 0.22 | 12.12 | 8 | 46 | 17 |  | 3:14 | 97 | circumferential slotting | EXT | 6.35 | 359 | 9350 | 24747.72 | 1.19 |  | 61.06761898 | -116.9076 | 746.7318
600 | 1997 |  | metal loss-corrosion | 667.54 |  | 0.24 | 12.11 | 8 | 33 | 15 |  | 11:44 | 352 | circumferential slotting | EXT | 6.35 | 359 | 9350 | 24755.67 | 1.19 |  | 61.06761904 | -116.9076 | 746.732 |  | C
600 | 1998 | 1999 | metal loss-corrosion | 667.54 |  | 0.24 | 12.11 | 9 | 38 | 14 |  | 10:08 | 304 | circumferential slotting | EXT | 6.35 | 359 | 9350 | 24747.35 | 1.19 |  | 61.06761905 | -116.9076 | 746.7321
600 | 1999 | 1999 | CLUSTER | 667.54 |  | 0.24 | 12.11 | 47 | 137 | 15 |  | 8:24 | 252 | general | EXT | 6.35 | 359 | 9350 | 23795.81 | 1.14 |  | 61.06761905 | -116.9076 | 746.7321 |  | C
600 | 2000 | 1987 | metal loss-corrosion | 667.55 |  | 0.25 | 12.1 | 8 | 18 | 14 |  | 2:33 | 77 | circumferential slotting | EXT | 6.35 | 359 | 9350 | 24759.53 | 1.19 |  | 61.0676191 | -116.9076 | 746.7323
600 | 2001 | 1999 | metal loss-corrosion | 667.55 |  | 0.25 | 12.09 | 8 | 15 | 15 |  | 8:24 | 252 | circumferential slotting | EXT | 6.35 | 359 | 9350 | 24755.67 | 1.19 |  | 61.06761912 | -116.9076 | 746.7324
600 | 2002 | 1999 | metal loss-corrosion | 667.58 |  | 0.27 | 12.07 | 10 | 27 | 13 |  | 9:03 | 272 | circumferential grooving | EXT | 6.35 | 359 | 9350 | 24739.74 | 1.19 |  | 61.06761924 | -116.9076 | 746.7329
600 | 2004 | 2004 | CLUSTER | 667.6 |  | 0.29 | 12.05 | 11 | 98 | 14 |  | 10:59 | 329 | circumferential grooving | EXT | 6.35 | 359 | 9350 | 24719.26 | 1.19 |  | 61.06761934 | -116.9076 | 746.7333 |  | C
600 | 2003 | 2004 | metal loss-corrosion | 667.6 |  | 0.29 | 12.05 | 8 | 15 | 13 |  | 10:59 | 329 | circumferential slotting | EXT | 6.35 | 359 | 9350 | 24763.31 | 1.19 |  | 61.06761934 | -116.9076 | 746.7333
600 | 2005 | 2004 | metal loss-corrosion | 667.6 |  | 0.3 | 12.05 | 8 | 43 | 14 |  | 11:56 | 358 | circumferential slotting | EXT | 6.35 | 359 | 9350 | 24759.53 | 1.19 |  | 61.06761936 | -116.9076 | 746.7334
600 | 2006 |  | metal loss-corrosion | 667.73 |  | 0.43 | 11.91 | 8 | 16 | 18 |  | 9:08 | 274 | circumferential slotting | EXT | 6.35 | 359 | 9350 | 24743.63 | 1.19 |  | 61.06762004 | -116.9076 | 746.7363 |  | C
600 | 2007 |  | metal loss-corrosion | 668.92 |  | 1.62 | 10.72 | 10 | 17 | 16 |  | 9:59 | 300 | pitting | EXT | 6.35 | 359 | 9350 | 24721.9 | 1.19 |  | 61.06762617 | -116.9075984 | 746.7613 |  | C
600 | 2008 |  | metal loss-corrosion | 669 |  | 1.7 | 10.65 | 10 | 25 | 12 |  | 9:54 | 297 | circumferential grooving | EXT | 6.35 | 359 | 9350 | 24745.47 | 1.19 |  | 61.06762656 | -116.9076 | 746.7628 |  | C
600 | 2009 |  | metal loss-corrosion | 669.19 |  | 1.88 | 10.46 | 11 | 48 | 36 |  | 2:10 | 65 | circumferential grooving | EXT | 6.35 | 359 | 9350 | 24523.39 | 1.18 |  | 61.06762753 | -116.9076018 | 746.7663 |  | C
600 | 2010 |  | metal loss-corrosion | 669.2 |  | 1.9 | 10.44 | 27 | 15 | 25 |  | 12:28 | 14 | pitting | EXT | 6.35 | 359 | 9350 | 23952.35 | 1.15 |  | 61.06762761 | -116.9076 | 746.7666 |  | C
600 | 2011 |  | metal loss-corrosion | 669.21 |  | 1.91 | 10.44 | 10 | 90 | 30 |  | 10:06 | 303 | circumferential grooving | EXT | 6.35 | 359 | 9350 | 24622.97 | 1.18 |  | 61.06762764 | -116.9076 | 746.7667 |  | C
600 | 2012 |  | metal loss-corrosion | 669.26 |  | 1.96 | 10.39 | 8 | 15 | 15 |  | 10:02 | 301 | circumferential slotting | EXT | 6.35 | 359 | 9350 | 24755.67 | 1.19 |  | 61.0676279 | -116.9076 | 746.7677 |  | C
600 | 2013 |  | metal loss-corrosion | 669.29 |  | 1.99 | 10.35 | 12 | 27 | 14 |  | 11:01 | 331 | circumferential grooving | EXT | 6.35 | 359 | 9350 | 24703.47 | 1.19 |  | 61.06762809 | -116.9076 | 746.7684 |  | C
600 | 2015 | 2015 | CLUSTER | 669.39 |  | 2.09 | 10.25 | 53 | 106 | 14 |  | 12:35 | 18 | general | EXT | 6.35 | 359 | 9350 | 23736.54 | 1.14 |  | 61.06762858 | -116.9076 | 746.7702 |  | C
600 | 2014 | 2015 | metal loss-corrosion | 669.39 |  | 2.09 | 10.25 | 8 | 17 | 14 |  | 12:36 | 18 | circumferential slotting | EXT | 6.35 | 359 | 9350 | 24759.53 | 1.19 |  | 61.06762858 | -116.9076 | 746.7702
600 | 2016 |  | metal loss-corrosion | 669.4 |  | 2.1 | 10.25 | 8 | 38 | 19 |  | 11:11 | 335 | circumferential slotting | EXT | 6.35 | 359 | 9350 | 24739.46 | 1.19 |  | 61.06762863 | -116.9076 | 746.7703 |  | C
600 | 2017 |  | metal loss-corrosion | 669.41 |  | 2.11 | 10.23 | 10 | 27 | 14 |  | 9:54 | 297 | circumferential grooving | EXT | 6.35 | 359 | 9350 | 24733.91 | 1.19 |  | 61.06762869 | -116.9076047 | 746.7706 |  | C
600 | 2018 | 2015 | metal loss-corrosion | 669.42 |  | 2.12 | 10.22 | 9 | 15 | 13 |  | 2:10 | 65 | circumferential slotting | EXT | 6.35 | 359 | 9350 | 24752.11 | 1.19 |  | 61.06762875 | -116.9076 | 746.7708
600 | 2019 | 2015 | metal loss-corrosion | 669.42 |  | 2.12 | 10.22 | 10 | 18 | 14 |  | 12:35 | 18 | pitting | EXT | 6.35 | 359 | 9350 | 24733.91 | 1.19 |  | 61.06762875 | -116.9076 | 746.7708
600 | 2020 | 2015 | metal loss-corrosion | 669.43 |  | 2.13 | 10.21 | 9 | 22 | 12 |  | 1:20 | 40 | circumferential slotting | EXT | 6.35 | 359 | 9350 | 24756.78 | 1.19 |  | 61.06762881 | -116.9076 | 746.771
600 | 2021 | 2022 | metal loss-corrosion | 669.48 |  | 2.18 | 10.16 | 10 | 60 | 15 |  | 10:14 | 307 | circumferential grooving | EXT | 6.35 | 359 | 9350 | 24727.96 | 1.19 |  | 61.06762904 | -116.9076 | 746.7718
600 | 2022 | 2022 | CLUSTER | 669.48 |  | 2.18 | 10.16 | 11 | 99 | 15 |  | 10:14 | 307 | circumferential grooving | EXT | 6.35 | 359 | 9350 | 24712.13 | 1.19 |  | 61.06762904 | -116.9076 | 746.7718 |  | C
600 | 2023 | 2022 | metal loss-corrosion | 669.48 |  | 2.18 | 10.16 | 9 | 15 | 14 |  | 11:42 | 351 | circumferential slotting | EXT | 6.35 | 359 | 9350 | 24747.35 | 1.19 |  | 61.06762905 | -116.9076 | 746.7719
600 | 2024 |  | metal loss-corrosion | 669.57 |  | 2.26 | 10.08 | 8 | 15 | 13 |  | 11:50 | 355 | circumferential slotting | EXT | 6.35 | 359 | 9350 | 24763.31 | 1.19 |  | 61.06762949 | -116.9076 | 746.7734 |  | C
600 | 2025 |  | metal loss-corrosion | 670.87 |  | 3.57 | 8.77 | 9 | 38 | 15 |  | 1:15 | 38 | circumferential slotting | EXT | 6.35 | 359 | 9350 | 24742.5 | 1.19 |  | 61.06763619 | -116.9076 | 746.7957 |  | C
600 | 2026 |  | metal loss-corrosion | 671.12 |  | 3.82 | 8.52 | 8 | 15 | 13 |  | 10:04 | 302 | circumferential slotting | EXT | 6.35 | 359 | 9350 | 24763.31 | 1.19 |  | 61.06763747 | -116.9076 | 746.7995 |  | C
600 | 2027 |  | metal loss-corrosion | 671.35 |  | 4.04 | 8.3 | 8 | 16 | 13 |  | 10:05 | 303 | circumferential slotting | EXT | 6.35 | 359 | 9350 | 24763.31 | 1.19 |  | 61.06763862 | -116.9076 | 746.8027 |  | C
600 | 2028 |  | metal loss-corrosion | 672.01 |  | 4.7 | 7.64 | 8 | 29 | 14 |  | 10:16 | 308 | circumferential slotting | EXT | 6.35 | 359 | 9350 | 24759.53 | 1.19 |  | 61.06764201 | -116.9076 | 746.8116 |  | C
600 | 2029 |  | metal loss-corrosion | 672.06 |  | 4.75 | 7.59 | 9 | 31 | 17 |  | 11:01 | 331 | circumferential slotting | EXT | 6.35 | 359 | 9350 | 24732.51 | 1.19 |  | 61.06764227 | -116.9076 | 746.8122 |  | C
600 | 2030 |  | metal loss-corrosion | 672.22 |  | 4.91 | 7.43 | 8 | 15 | 11 |  | 11:05 | 332 | circumferential slotting | EXT | 6.35 | 359 | 9350 | 24770.68 | 1.19 |  | 61.06764308 | -116.9076407 | 746.8142 |  | C
600 | 2031 |  | metal loss-corrosion | 672.37 |  | 5.06 | 7.28 | 8 | 15 | 11 |  | 10:07 | 304 | circumferential slotting | EXT | 6.35 | 359 | 9350 | 24770.68 | 1.19 |  | 61.06764385 | -116.9076 | 746.816 |  | C
600 | 2032 |  | metal loss-corrosion | 672.42 |  | 5.12 | 7.22 | 8 | 15 | 13 |  | 10:07 | 303 | circumferential slotting | EXT | 6.35 | 359 | 9350 | 24763.31 | 1.19 |  | 61.06764415 | -116.9076 | 746.8168 |  | C
600 | 2033 |  | metal loss-corrosion | 672.5 |  | 5.2 | 7.14 | 8 | 15 | 14 |  | 12:36 | 18 | circumferential slotting | EXT | 6.35 | 359 | 9350 | 24759.53 | 1.19 |  | 61.06764454 | -116.9076 | 746.8177 |  | C
600 | 2034 |  | metal loss-corrosion | 672.53 |  | 5.23 | 7.11 | 8 | 15 | 14 |  | 9:53 | 296 | circumferential slotting | EXT | 6.35 | 359 | 9350 | 24759.53 | 1.19 |  | 61.06764469 | -116.9076 | 746.8181 |  | C
600 | 2035 |  | metal loss-corrosion | 672.69 |  | 5.39 | 6.96 | 8 | 50 | 16 |  | 10:13 | 306 | circumferential slotting | EXT | 6.35 | 359 | 9350 | 24751.74 | 1.19 |  | 61.0676455 | -116.9076 | 746.8198 |  | C
600 | 2036 |  | metal loss-corrosion | 672.76 |  | 5.46 | 6.88 | 8 | 15 | 13 |  | 10:06 | 303 | circumferential slotting | EXT | 6.35 | 359 | 9350 | 24763.31 | 1.19 |  | 61.06764587 | -116.9076 | 746.8207 |  | C
600 | 2037 |  | metal loss-corrosion | 674.69 |  | 7.39 | 4.95 | 8 | 15 | 14 |  | 2:22 | 71 | circumferential slotting | EXT | 6.35 | 359 | 9350 | 24759.53 | 1.19 |  | 61.06765573 | -116.9077 | 746.844 |  | C
600 | 2038 |  | metal loss-corrosion | 674.7 |  | 7.39 | 4.95 | 8 | 19 | 11 |  | 10:14 | 307 | circumferential slotting | EXT | 6.35 | 359 | 9350 | 24770.68 | 1.19 |  | 61.06765574 | -116.9077 | 746.844 |  | C
600 | 2039 |  | metal loss-corrosion | 674.9 |  | 7.6 | 4.74 | 8 | 15 | 12 |  | 1:30 | 45 | circumferential slotting | EXT | 6.35 | 359 | 9350 | 24767.03 | 1.19 |  | 61.0676568 | -116.9077 | 746.8469 |  | C
600 | 2040 |  | metal loss-corrosion | 675.24 |  | 7.93 | 4.41 | 8 | 15 | 14 |  | 1:18 | 39 | circumferential slotting | EXT | 6.35 | 359 | 9350 | 24759.53 | 1.19 |  | 61.0676585 | -116.9077 | 746.8517 |  | C
600 | 2041 |  | metal loss-corrosion | 676.16 |  | 8.86 | 3.49 | 8 | 42 | 14 |  | 2:30 | 75 | circumferential slotting | EXT | 6.35 | 359 | 9350 | 24759.53 | 1.19 |  | 61.06766318 | -116.9077 | 746.8665 |  | C
600 | 2042 |  | metal loss-corrosion | 676.22 |  | 8.91 | 3.43 | 8 | 16 | 16 |  | 3:01 | 91 | circumferential slotting | EXT | 6.35 | 359 | 9350 | 24751.74 | 1.19 |  | 61.06766348 | -116.9077 | 746.8675 |  | C
610 |  |  | Girth Weld | 679.64 | 14.89 | 12.34 | 14.89 | [8 empty] | 6.35 | 359 | 9350 |  |  |  | 61.06768088 | -116.9077 | 746.9485
610 | 2044 | 2044 | CLUSTER | 679.67 |  | 0.02 | 14.87 | 23 | 72 | 20 |  | 5:40 | 170 | circumferential grooving | EXT | 6.35 | 359 | 9350 | 24302.6 | 1.17 |  | 61.06768099 | -116.9077 | 746.9492 |  | C
610 | 2043 | 2044 | metal loss-corrosion | 679.67 |  | 0.02 | 14.87 | 8 | 19 | 20 |  | 5:40 | 170 | circumferential slotting | EXT | 6.35 | 359 | 9350 | 24735.21 | 1.19 |  | 61.06768099 | -116.9077 | 746.9492
610 | 2045 | 2044 | metal loss-corrosion | 679.68 |  | 0.04 | 14.85 | 8 | 15 | 20 |  | 6:40 | 200 | circumferential slotting | EXT | 6.35 | 359 | 9350 | 24735.21 | 1.19 |  | 61.06768107 | -116.9077 | 746.9497
610 | 2046 |  | metal loss-corrosion | 683.66 |  | 4.02 | 10.87 | 8 | 15 | 11 |  | 6:41 | 201 | circumferential slotting | INT | 6.35 | 359 | 9350 | 24770.68 | 1.19 |  | 61.06770131 | -116.9078 | 747.0802 |  | C
610 | 2047 |  | metal loss-corrosion | 683.74 |  | 4.1 | 10.79 | 8 | 15 | 16 |  | 6:40 | 200 | circumferential slotting | INT | 6.35 | 359 | 9350 | 24751.74 | 1.19 |  | 61.06770172 | -116.9078 | 747.0827 |  | C
610 | 2048 |  | metal loss-corrosion | 686.16 |  | 6.52 | 8.37 | 8 | 15 | 12 |  | 6:41 | 200 | circumferential slotting | INT | 6.35 | 359 | 9350 | 24767.03 | 1.19 |  | 61.06771392 | -116.9078 | 747.1495 |  | C
610 | 2049 |  | metal loss-corrosion | 687.26 |  | 7.62 | 7.27 | 8 | 15 | 15 |  | 5:05 | 152 | circumferential slotting | INT | 6.35 | 359 | 9350 | 24755.67 | 1.19 |  | 61.06771946 | -116.9078 | 747.1797 |  | C
610 | 2050 |  | metal loss-corrosion | 691.08 |  | 11.44 | 3.45 | 8 | 15 | 13 |  | 6:32 | 196 | circumferential slotting | INT | 6.35 | 359 | 9350 | 24763.31 | 1.19 |  | 61.06773851 | -116.9079 | 747.2822 |  | C
610 | 2051 |  | metal loss-corrosion | 691.25 |  | 11.61 | 3.28 | 8 | 15 | 14 |  | 5:00 | 150 | circumferential slotting | INT | 6.35 | 359 | 9350 | 24759.53 | 1.19 |  | 61.06773935 | -116.9079 | 747.2862 |  | C
610 | 2052 |  | metal loss-corrosion | 694.28 |  | 14.63 | 0.26 | 8 | 16 | 18 |  | 10:35 | 318 | circumferential slotting | EXT | 6.35 | 359 | 9350 | 24743.63 | 1.19 |  | 61.06775448 | -116.9079 | 747.343 |  | C
610 | 2053 |  | metal loss-corrosion | 694.28 |  | 14.63 | 0.26 | 8 | 18 | 12 |  | 5:45 | 172 | circumferential slotting | EXT | 6.35 | 359 | 9350 | 24767.03 | 1.19 |  | 61.06775449 | -116.9079 | 747.343 |  | C
610 | 2054 | 2055 | metal loss-corrosion | 694.33 |  | 14.69 | 0.2 | 9 | 34 | 46 |  | 9:58 | 299 | circumferential slotting | EXT | 6.35 | 359 | 9350 | 24526.86 | 1.18 |  | 61.06775475 | -116.9079 | 747.3437
610 | 2055 | 2055 | CLUSTER | 694.33 |  | 14.69 | 0.2 | 33 | 207 | 46 |  | 8:58 | 269 | general | EXT | 6.35 | 359 | 9350 | 22230.28 | 1.07 |  | 61.06775475 | -116.9079 | 747.3437 |  | B
610 | 2056 | 2057 | metal loss-corrosion | 694.33 |  | 14.69 | 0.2 | 8 | 25 | 31 |  | 4:42 | 141 | circumferential slotting | EXT | 6.35 | 359 | 9350 | 24682.04 | 1.19 |  | 61.06775476 | -116.9079 | 747.3438
610 | 2057 | 2057 | CLUSTER | 694.33 |  | 14.69 | 0.2 | 67 | 28 | 31 |  | 4:42 | 141 | axial grooving | EXT | 6.35 | 359 | 9350 | 21555.16 | 1.04 |  | 61.06775476 | -116.9079 | 747.3438 |  | C
610 | 2058 |  | metal loss-corrosion | 694.34 |  | 14.69 | 0.2 | 8 | 15 | 16 |  | 6:33 | 197 | circumferential slotting | EXT | 6.35 | 359 | 9350 | 24751.74 | 1.19 |  | 61.06775477 | -116.9079 | 747.3438 |  | C
610 | 2060 | 2060 | CLUSTER | 694.34 |  | 14.69 | 0.2 | 61 | 154 | 25 |  | 1:18 | 39 | general | EXT | 6.35 | 359 | 9350 | 22465.67 | 1.08 |  | 61.06775479 | -116.9079 | 747.3438 |  | C
610 | 2059 | 2060 | metal loss-corrosion | 694.34 |  | 14.69 | 0.2 | 8 | 15 | 14 |  | 3:21 | 101 | circumferential slotting | EXT | 6.35 | 359 | 9350 | 24759.53 | 1.19 |  | 61.06775479 | -116.9079 | 747.3438
610 | 2061 | 2055 | metal loss-corrosion | 694.34 |  | 14.7 | 0.19 | 9 | 34 | 34 |  | 10:40 | 320 | circumferential slotting | EXT | 6.35 | 359 | 9350 | 24628.82 | 1.18 |  | 61.06775481 | -116.9079 | 747.3439
610 | 2062 | 2055 | metal loss-corrosion | 694.35 |  | 14.7 | 0.19 | 9 | 18 | 37 |  | 8:57 | 269 | circumferential slotting | EXT | 6.35 | 359 | 9350 | 24606.1 | 1.18 |  | 61.06775484 | -116.9079 | 747.344
610 | 2063 | 2060 | metal loss-corrosion | 694.35 |  | 14.7 | 0.19 | 8 | 40 | 25 |  | 2:12 | 66 | circumferential slotting | EXT | 6.35 | 359 | 9350 | 24712.58 | 1.19 |  | 61.06775484 | -116.9079 | 747.344
610 | 2065 | 2055 | metal loss-corrosion | 694.35 |  | 14.71 | 0.18 | 12 | 30 | 42 |  | 9:55 | 298 | circumferential grooving | EXT | 6.35 | 359 | 9350 | 24387.61 | 1.17 |  | 61.06775486 | -116.9079 | 747.344
610 | 2064 | 2055 | metal loss-corrosion | 694.35 |  | 14.71 | 0.18 | 10 | 72 | 34 |  | 11:19 | 339 | circumferential grooving | EXT | 6.35 | 359 | 9350 | 24588.81 | 1.18 |  | 61.06775486 | -116.9079 | 747.344
610 | 2066 | 2060 | metal loss-corrosion | 694.35 |  | 14.71 | 0.18 | 8 | 15 | 23 |  | 1:18 | 39 | circumferential slotting | EXT | 6.35 | 359 | 9350 | 24721.91 | 1.19 |  | 61.06775486 | -116.9079273 | 747.3441
610 | 2067 | 2057 | metal loss-corrosion | 694.36 |  | 14.71 | 0.18 | 8 | 15 | 24 |  | 4:42 | 141 | circumferential slotting | EXT | 6.35 | 359 | 9350 | 24717.29 | 1.19 |  | 61.06775487 | -116.9079 | 747.3441
610 | 2068 | 2060 | metal loss-corrosion | 694.38 |  | 14.74 | 0.16 | 8 | 15 | 14 |  | 2:23 | 72 | circumferential slotting | EXT | 6.35 | 359 | 9350 | 24759.53 | 1.19 |  | 61.06775499 | -116.9079 | 747.3444
610 | 2069 | 2060 | metal loss-corrosion | 694.39 |  | 14.74 | 0.15 | 8 | 46 | 24 |  | 3:11 | 95 | circumferential slotting | EXT | 6.35 | 359 | 9350 | 24717.29 | 1.19 |  | 61.06775503 | -116.9079 | 747.3445
610 | 2070 | 2060 | metal loss-corrosion | 694.39 |  | 14.75 | 0.15 | 9 | 15 | 15 |  | 1:19 | 40 | circumferential slotting | EXT | 6.35 | 359 | 9350 | 24742.5 | 1.19 |  | 61.06775504 | -116.9079 | 747.3446
610 | 2071 | 2057 | metal loss-corrosion | 694.39 |  | 14.75 | 0.14 | 8 | 15 | 20 |  | 4:56 | 148 | circumferential slotting | EXT | 6.35 | 359 | 9350 | 24735.21 | 1.19 |  | 61.06775505 | -116.9079278 | 747.3446
610 | 2072 |  | metal loss-corrosion | 694.45 |  | 14.8 | 0.09 | 9 | 34 | 21 |  | 10:36 | 318 | circumferential slotting | EXT | 6.35 | 359 | 9350 | 24711.32 | 1.19 |  | 61.06775532 | -116.9079 | 747.3453 |  | C
610 | 2073 |  | metal loss-corrosion | 694.47 |  | 14.82 | 0.07 | 8 | 19 | 15 |  | 2:19 | 70 | circumferential slotting | EXT | 6.35 | 359 | 9350 | 24755.67 | 1.19 |  | 61.06775544 | -116.9079 | 747.3456 |  | C
610 | 2074 |  | metal loss-corrosion | 694.51 |  | 14.86 | 0.03 | 8 | 40 | 21 |  | 12:51 | 25 | circumferential slotting | EXT | 6.35 | 359 | 9350 | 24730.87 | 1.19 |  | 61.06775562 | -116.9079 | 747.3461 |  | C
610 | 2075 |  | metal loss-corrosion | 694.51 |  | 14.86 | 0.03 | 8 | 71 | 25 |  | 10:51 | 326 | circumferential slotting | EXT | 6.35 | 359 | 9350 | 24712.58 | 1.19 |  | 61.06775562 | -116.9079 | 747.3461 |  | C
620 |  |  | Girth Weld | 694.54 | 14.77 | 14.89 | 14.77 | [8 empty] | 6.35 | 359 | 9350 |  |  |  | 61.06775577 | -116.9079 | 747.3465
620 | 2076 | 2078 | metal loss-corrosion | 694.73 |  | 0.19 | 14.58 | 8 | 46 | 17 |  | 5:26 | 163 | circumferential slotting | EXT | 6.35 | 359 | 9350 | 24747.72 | 1.19 |  | 61.06775672 | -116.9079 | 747.3487
620 | 2077 | 2078 | metal loss-corrosion | 694.73 |  | 0.19 | 14.58 | 8 | 17 | 18 |  | 6:35 | 198 | circumferential slotting | EXT | 6.35 | 359 | 9350 | 24743.63 | 1.19 |  | 61.06775672 | -116.9079 | 747.3487
620 | 2078 | 2078 | CLUSTER | 694.73 |  | 0.19 | 14.58 | 8 | 83 | 18 |  | 5:26 | 163 | circumferential slotting | EXT | 6.35 | 359 | 9350 | 24743.63 | 1.19 |  | 61.06775672 | -116.9079 | 747.3487 |  | C
620 | 2079 |  | metal loss-corrosion | 694.74 |  | 0.2 | 14.57 | 17 | 66 | 22 |  | 11:26 | 343 | circumferential grooving | EXT | 6.35 | 359 | 9350 | 24472.61 | 1.18 |  | 61.06775679 | -116.9079 | 747.3489 |  | C
620 | 2080 |  | metal loss-corrosion | 694.74 |  | 0.21 | 14.56 | 10 | 45 | 31 |  | 1:29 | 45 | circumferential grooving | EXT | 6.35 | 359 | 9350 | 24614.72 | 1.18 |  | 61.06775681 | -116.9079 | 747.3489 |  | C
620 | 2081 | 2082 | metal loss-corrosion | 694.79 |  | 0.25 | 14.52 | 9 | 31 | 14 |  | 8:18 | 249 | circumferential slotting | EXT | 6.35 | 359 | 9350 | 24747.35 | 1.19 |  | 61.06775702 | -116.9079 | 747.3494
620 | 2082 | 2082 | CLUSTER | 694.79 |  | 0.25 | 14.52 | 29 | 87 | 14 |  | 7:19 | 220 | circumferential grooving | EXT | 6.35 | 359 | 9350 | 24320.09 | 1.17 |  | 61.06775702 | -116.9079 | 747.3494 |  | C
620 | 2083 | 2082 | metal loss-corrosion | 694.79 |  | 0.26 | 14.51 | 20 | 26 | 14 |  | 7:19 | 220 | pitting | EXT | 6.35 | 359 | 9350 | 24543.29 | 1.18 |  | 61.06775707 | -116.9079 | 747.3495
620 | 2084 |  | metal loss-corrosion | 694.84 |  | 0.3 | 14.47 | 9 | 22 | 14 |  | 9:13 | 277 | circumferential slotting | EXT | 6.35 | 359 | 9350 | 24747.35 | 1.19 |  | 61.06775728 | -116.9079336 | 747.35 |  | C
620 | 2085 |  | metal loss-corrosion | 694.86 |  | 0.32 | 14.45 | 10 | 27 | 17 |  | 6:11 | 185 | circumferential grooving | EXT | 6.35 | 359 | 9350 | 24715.72 | 1.19 |  | 61.06775739 | -116.9079339 | 747.3503 |  | C
620 | 2086 |  | metal loss-corrosion | 694.9 |  | 0.36 | 14.41 | 8 | 15 | 15 |  | 8:10 | 245 | circumferential slotting | EXT | 6.35 | 359 | 9350 | 24755.67 | 1.19 |  | 61.06775759 | -116.9079 | 747.3508 |  | C
620 | 2087 |  | metal loss-corrosion | 694.91 |  | 0.38 | 14.4 | 8 | 15 | 13 |  | 3:52 | 116 | circumferential slotting | EXT | 6.35 | 359 | 9350 | 24763.31 | 1.19 |  | 61.06775764 | -116.9079 | 747.3509 |  | C
620 | 2088 |  | metal loss-corrosion | 695 |  | 0.47 | 14.31 | 8 | 15 | 15 |  | 3:16 | 98 | circumferential slotting | EXT | 6.35 | 359 | 9350 | 24755.67 | 1.19 |  | 61.0677581 | -116.9079 | 747.352 |  | C
620 | 2090 | 2090 | CLUSTER | 695.02 |  | 0.48 | 14.29 | 29 | 120 | 18 |  | 8:29 | 255 | circumferential grooving | EXT | 6.35 | 359 | 9350 | 24160.2 | 1.16 |  | 61.06775817 | -116.9079 | 747.3521 |  | C
620 | 2089 | 2090 | metal loss-corrosion | 695.02 |  | 0.48 | 14.29 | 10 | 67 | 18 |  | 9:26 | 283 | circumferential grooving | EXT | 6.35 | 359 | 9350 | 24709.43 | 1.19 |  | 61.06775817 | -116.9079 | 747.3521
620 | 2091 |  | metal loss-corrosion | 695.03 |  | 0.5 | 14.27 | 8 | 19 | 14 |  | 5:17 | 158 | circumferential slotting | EXT | 6.35 | 359 | 9350 | 24759.53 | 1.19 |  | 61.06775826 | -116.9079 | 747.3523 |  | C
620 | 2092 | 2090 | metal loss-corrosion | 695.04 |  | 0.5 | 14.27 | 8 | 15 | 14 |  | 8:29 | 255 | circumferential slotting | EXT | 6.35 | 359 | 9350 | 24759.53 | 1.19 |  | 61.06775827 | -116.9079 | 747.3524
620 | 2093 |  | metal loss-corrosion | 695.64 |  | 1.11 | 13.67 | 8 | 15 | 16 |  | 8:13 | 247 | circumferential slotting | EXT | 6.35 | 359 | 9350 | 24751.74 | 1.19 |  | 61.0677613 | -116.9079 | 747.359 |  | C
620 | 2094 |  | metal loss-corrosion | 703.08 |  | 8.55 | 6.23 | 8 | 15 | 12 |  | 5:52 | 176 | circumferential slotting | INT | 6.35 | 359 | 9350 | 24767.03 | 1.19 |  | 61.0677985 | -116.908 | 747.4228 |  | C
620 | 2095 |  | metal loss-corrosion | 703.19 |  | 8.66 | 6.12 | 8 | 15 | 13 |  | 5:48 | 174 | circumferential slotting | INT | 6.35 | 359 | 9350 | 24763.31 | 1.19 |  | 61.06779905 | -116.908 | 747.4239 |  | C
620 | 2096 |  | metal loss-corrosion | 705.84 |  | 11.31 | 3.46 | 8 | 15 | 10 |  | 5:46 | 173 | circumferential slotting | INT | 6.35 | 359 | 9350 | 24774.26 | 1.19 |  | 61.0678123 | -116.9081 | 747.456 |  | C
630 |  |  | Girth Weld | 709.31 | 15.46 | 14.77 | 15.46 | [8 empty] | 6.35 | 359 | 9350 |  |  |  | 61.06782958 | -116.9081 | 747.5109
630 | 2097 |  | metal loss-corrosion | 712.64 |  | 3.33 | 12.13 | 8 | 15 | 13 |  | 6:31 | 196 | circumferential slotting | INT | 6.35 | 359 | 9350 | 24763.31 | 1.19 |  | 61.06784612 | -116.9082 | 747.5638 |  | C
630 | 2098 |  | metal loss-corrosion | 717.54 |  | 8.23 | 7.23 | 8 | 15 | 10 |  | 6:26 | 193 | circumferential slotting | INT | 6.35 | 359 | 9350 | 24774.26 | 1.19 |  | 61.06787045 | -116.9082 | 747.6522 |  | C
630 | 2099 |  | metal loss-corrosion | 720.64 |  | 11.33 | 4.13 | 8 | 15 | 12 |  | 6:35 | 198 | circumferential slotting | INT | 6.35 | 359 | 9350 | 24767.03 | 1.19 |  | 61.06788579 | -116.9083 | 747.7059 |  | C
630 | 2100 |  | metal loss-corrosion | 724.36 |  | 15.05 | 0.4 | 11 | 36 | 15 |  | 7:42 | 231 | circumferential grooving | EXT | 6.35 | 359 | 9350 | 24712.13 | 1.19 |  | 61.06790421 | -116.9083 | 747.7653 |  | C
630 | 2101 | 2102 | metal loss-corrosion | 724.52 |  | 15.21 | 0.25 | 8 | 16 | 13 |  | 12:07 | 3 | circumferential slotting | EXT | 6.35 | 359 | 9350 | 24763.31 | 1.19 |  | 61.06790497 | -116.9083 | 747.768
630 | 2102 | 2102 | CLUSTER | 724.52 |  | 15.21 | 0.25 | 225 | 507 | 23 |  | 8:31 | 255 | general | EXT | 6.35 | 359 | 9350 | 20884.89 | 1 |  | 61.06790497 | -116.9083 | 747.768 |  | C
630 | 2103 | 2102 | metal loss-corrosion | 724.52 |  | 15.21 | 0.25 | 8 | 15 | 16 |  | 11:37 | 348 | circumferential slotting | EXT | 6.35 | 359 | 9350 | 24751.74 | 1.19 |  | 61.06790499 | -116.9083 | 747.7681
630 | 2104 | 2102 | metal loss-corrosion | 724.53 |  | 15.22 | 0.24 | 8 | 15 | 17 |  | 12:35 | 17 | circumferential slotting | EXT | 6.35 | 359 | 9350 | 24747.72 | 1.19 |  | 61.06790503 | -116.9083 | 747.7683
630 | 2105 |  | metal loss-corrosion | 724.53 |  | 15.22 | 0.23 | 8 | 20 | 15 |  | 3:02 | 91 | circumferential slotting | EXT | 6.35 | 359 | 9350 | 24755.67 | 1.19 |  | 61.06790504 | -116.9083206 | 747.7684 |  | C
630 | 2106 | 2102 | metal loss-corrosion | 724.53 |  | 15.22 | 0.23 | 8 | 15 | 14 |  | 1:28 | 44 | circumferential slotting | EXT | 6.35 | 359 | 9350 | 24759.53 | 1.19 |  | 61.06790505 | -116.9083 | 747.7684
630 | 2107 | 2102 | metal loss-corrosion | 724.58 |  | 15.27 | 0.19 | 10 | 15 | 15 |  | 9:48 | 294 | pitting | EXT | 6.35 | 359 | 9350 | 24727.96 | 1.19 |  | 61.06790527 | -116.9083212 | 747.7695
630 | 2108 | 2102 | metal loss-corrosion | 724.58 |  | 15.27 | 0.19 | 10 | 175 | 22 |  | 10:11 | 305 | circumferential grooving | EXT | 6.35 | 359 | 9350 | 24682.95 | 1.19 |  | 61.06790528 | -116.9083 | 747.7695
630 | 2109 | 2102 | metal loss-corrosion | 724.58 |  | 15.27 | 0.18 | 10 | 57 | 14 |  | 8:31 | 255 | circumferential grooving | EXT | 6.35 | 359 | 9350 | 24733.91 | 1.19 |  | 61.06790529 | -116.9083 | 747.7696
630 | 2110 | 2102 | metal loss-corrosion | 724.58 |  | 15.27 | 0.18 | 9 | 53 | 17 |  | 2:39 | 79 | circumferential slotting | EXT | 6.35 | 359 | 9350 | 24732.51 | 1.19 |  | 61.0679053 | -116.9083 | 747.7696
630 | 2111 | 2102 | metal loss-corrosion | 724.58 |  | 15.27 | 0.18 | 8 | 15 | 15 |  | 4:52 | 146 | circumferential slotting | EXT | 6.35 | 359 | 9350 | 24755.67 | 1.19 |  | 61.0679053 | -116.9083 | 747.7696
630 | 2112 | 2102 | metal loss-corrosion | 724.59 |  | 15.28 | 0.18 | 8 | 15 | 19 |  | 3:54 | 117 | circumferential slotting | EXT | 6.35 | 359 | 9350 | 24739.46 | 1.19 |  | 61.06790532 | -116.9083 | 747.7697
630 | 2113 | 2102 | metal loss-corrosion | 724.59 |  | 15.28 | 0.17 | 8 | 30 | 23 |  | 1:27 | 44 | circumferential slotting | EXT | 6.35 | 359 | 9350 | 24721.91 | 1.19 |  | 61.06790534 | -116.9083 | 747.7698
630 | 2114 | 2102 | metal loss-corrosion | 724.6 |  | 15.29 | 0.16 | 8 | 31 | 15 |  | 4:49 | 144 | circumferential slotting | EXT | 6.35 | 359 | 9350 | 24755.67 | 1.19 |  | 61.0679054 | -116.9083 | 747.7701
630 | 2115 | 2102 | metal loss-corrosion | 724.6 |  | 15.3 | 0.16 | 8 | 15 | 14 |  | 4:01 | 121 | circumferential slotting | EXT | 6.35 | 359 | 9350 | 24759.53 | 1.19 |  | 61.06790541 | -116.9083 | 747.7701
630 | 2116 | 2102 | metal loss-corrosion | 724.63 |  | 15.32 | 0.14 | 8 | 15 | 18 |  | 4:52 | 146 | circumferential slotting | EXT | 6.35 | 359 | 9350 | 24743.63 | 1.19 |  | 61.06790553 | -116.9083 | 747.7707
630 | 2117 | 2118 | metal loss-corrosion | 724.65 |  | 15.34 | 0.11 | 9 | 33 | 16 |  | 10:23 | 312 | circumferential slotting | EXT | 6.35 | 359 | 9350 | 24737.55 | 1.19 |  | 61.06790564 | -116.9083 | 747.7712
630 | 2118 | 2118 | CLUSTER | 724.65 |  | 15.34 | 0.11 | 92 | 96 | 26 |  | 9:17 | 279 | general | EXT | 6.35 | 359 | 9350 | 21519.95 | 1.03 |  | 61.06790564 | -116.9083 | 747.7712 |  | C
630 | 2119 | 2102 | metal loss-corrosion | 724.65 |  | 15.35 | 0.11 | 8 | 15 | 17 |  | 2:15 | 68 | circumferential slotting | EXT | 6.35 | 359 | 9350 | 24747.72 | 1.19 |  | 61.06790566 | -116.9083 | 747.7713
630 | 2120 | 2102 | metal loss-corrosion | 724.66 |  | 15.35 | 0.11 | 8 | 15 | 18 |  | 1:57 | 59 | circumferential slotting | EXT | 6.35 | 359 | 9350 | 24743.63 | 1.19 |  | 61.06790567 | -116.9083 | 747.7713
630 | 2121 | 2102 | metal loss-corrosion | 724.66 |  | 15.35 | 0.1 | 8 | 22 | 16 |  | 4:27 | 134 | circumferential slotting | EXT | 6.35 | 359 | 9350 | 24751.74 | 1.19 |  | 61.0679057 | -116.9083 | 747.7715
630 | 2122 | 2102 | metal loss-corrosion | 724.66 |  | 15.35 | 0.1 | 8 | 28 | 15 |  | 3:19 | 99 | circumferential slotting | EXT | 6.35 | 359 | 9350 | 24755.67 | 1.19 |  | 61.0679057 | -116.9083 | 747.7715
630 | 2123 | 2102 | metal loss-corrosion | 724.66 |  | 15.36 | 0.1 | 8 | 15 | 17 |  | 2:55 | 87 | circumferential slotting | EXT | 6.35 | 359 | 9350 | 24747.72 | 1.19 |  | 61.0679057 | -116.9083 | 747.7715
630 | 2124 | 2102 | metal loss-corrosion | 724.68 |  | 15.37 | 0.08 | 11 | 25 | 15 |  | 12:49 | 24 | circumferential grooving | EXT | 6.35 | 359 | 9350 | 24712.13 | 1.19 |  | 61.06790579 | -116.9083 | 747.7719
630 | 2126 | 2102 | metal loss-corrosion | 724.69 |  | 15.38 | 0.07 | 8 | 17 | 16 |  | 1:38 | 49 | circumferential slotting | EXT | 6.35 | 359 | 9350 | 24751.74 | 1.19 |  | 61.06790584 | -116.9083 | 747.7721
630 | 2125 | 2118 | metal loss-corrosion | 724.69 |  | 15.38 | 0.07 | 8 | 24 | 26 |  | 9:46 | 293 | circumferential slotting | EXT | 6.35 | 359 | 9350 | 24707.76 | 1.19 |  | 61.06790584 | -116.9083 | 747.7721
630 | 2127 | 2102 | metal loss-corrosion | 724.7 |  | 15.39 | 0.07 | 8 | 15 | 18 |  | 1:11 | 36 | circumferential slotting | EXT | 6.35 | 359 | 9350 | 24743.63 | 1.19 |  | 61.06790588 | -116.9083228 | 747.7723
630 | 2128 |  | metal loss-corrosion | 724.7 |  | 15.39 | 0.06 | 13 | 17 | 27 |  | 11:36 | 348 | pitting | EXT | 6.35 | 359 | 9350 | 24543.3 | 1.18 |  | 61.06790589 | -116.9083 | 747.7724 |  | C
630 | 2129 | 2102 | metal loss-corrosion | 724.73 |  | 15.42 | 0.03 | 8 | 50 | 16 |  | 2:32 | 76 | circumferential slotting | EXT | 6.35 | 359 | 9350 | 24751.74 | 1.19 |  | 61.06790605 | -116.9083 | 747.7732
630 | 2130 | 2118 | metal loss-corrosion | 724.73 |  | 15.43 | 0.03 | 8 | 37 | 19 |  | 9:17 | 279 | circumferential slotting | EXT | 6.35 | 359 | 9350 | 24739.46 | 1.19 |  | 61.06790606 | -116.9083 | 747.7732
630 | 2131 |  | metal loss-corrosion | 724.74 |  | 15.43 | 0.03 | 8 | 78 | 20 |  | 5:48 | 174 | circumferential slotting | EXT | 6.35 | 359 | 9350 | 24735.21 | 1.19 |  | 61.06790607 | -116.9083 | 747.7732 |  | C
640 |  |  | Girth Weld | 724.76 | 13.64 | 15.46 | 13.64 | [8 empty] | 6.35 | 359 | 9350 |  |  |  | 61.0679062 | -116.9083 | 747.7739
640 | 2133 | 2133 | CLUSTER | 724.77 |  | 0.01 | 13.63 | 52 | 98 | 17 |  | 10:46 | 323 | general | EXT | 6.35 | 359 | 9350 | 23508.93 | 1.13 |  | 61.06790626 | -116.9083238 | 747.7742 |  | C
640 | 2132 | 2133 | metal loss-corrosion | 724.77 |  | 0.01 | 13.63 | 10 | 56 | 16 |  | 11:30 | 345 | circumferential grooving | EXT | 6.35 | 359 | 9350 | 24721.9 | 1.19 |  | 61.06790626 | -116.9083238 | 747.7742
640 | 2134 |  | metal loss-corrosion | 724.78 |  | 0.01 | 13.63 | 18 | 57 | 17 |  | 3:25 | 102 | circumferential grooving | EXT | 6.35 | 359 | 9350 | 24533.89 | 1.18 |  | 61.06790626 | -116.9083 | 747.7742 |  | C
640 | 2135 |  | metal loss-corrosion | 724.81 |  | 0.04 | 13.6 | 9 | 40 | 20 |  | 9:00 | 270 | circumferential slotting | EXT | 6.35 | 359 | 9350 | 24716.78 | 1.19 |  | 61.06790641 | -116.9083 | 747.7749 |  | C
640 | 2136 | 2133 | metal loss-corrosion | 724.82 |  | 0.05 | 13.59 | 9 | 40 | 17 |  | 10:46 | 323 | circumferential slotting | EXT | 6.35 | 359 | 9350 | 24732.51 | 1.19 |  | 61.06790647 | -116.9083 | 747.7752
640 | 2138 | 2138 | CLUSTER | 724.84 |  | 0.08 | 13.57 | 9 | 53 | 21 |  | 1:45 | 52 | circumferential slotting | EXT | 6.35 | 359 | 9350 | 24711.32 | 1.19 |  | 61.06790658 | -116.9083 | 747.7757 |  | C
640 | 2137 | 2138 | metal loss-corrosion | 724.84 |  | 0.08 | 13.57 | 8 | 29 | 20 |  | 1:45 | 52 | circumferential slotting | EXT | 6.35 | 359 | 9350 | 24735.21 | 1.19 |  | 61.06790658 | -116.9083 | 747.7757
640 | 2139 | 2138 | metal loss-corrosion | 724.84 |  | 0.08 | 13.57 | 8 | 15 | 21 |  | 2:25 | 72 | circumferential slotting | EXT | 6.35 | 359 | 9350 | 24730.87 | 1.19 |  | 61.06790658 | -116.9083 | 747.7757
640 | 2140 | 2141 | metal loss-corrosion | 724.86 |  | 0.09 | 13.55 | 8 | 16 | 15 |  | 7:32 | 226 | circumferential slotting | EXT | 6.35 | 359 | 9350 | 24755.67 | 1.19 |  | 61.06790667 | -116.9083 | 747.7761
640 | 2141 | 2141 | CLUSTER | 724.86 |  | 0.09 | 13.55 | 10 | 57 | 15 |  | 7:32 | 226 | circumferential grooving | EXT | 6.35 | 359 | 9350 | 24727.96 | 1.19 |  | 61.06790667 | -116.9083 | 747.7761 |  | C
640 | 2142 | 2141 | metal loss-corrosion | 724.86 |  | 0.1 | 13.55 | 8 | 18 | 15 |  | 8:13 | 246 | circumferential slotting | EXT | 6.35 | 359 | 9350 | 24755.67 | 1.19 |  | 61.06790668 | -116.9083 | 747.7762
640 | 2143 |  | metal loss-corrosion | 724.86 |  | 0.1 | 13.54 | 8 | 58 | 14 |  | 3:27 | 104 | circumferential slotting | EXT | 6.35 | 359 | 9350 | 24759.53 | 1.19 |  | 61.06790669 | -116.9083 | 747.7762 |  | C
640 | 2144 | 2145 | metal loss-corrosion | 724.89 |  | 0.13 | 13.51 | 12 | 30 | 21 |  | 2:02 | 61 | circumferential grooving | EXT | 6.35 | 359 | 9350 | 24641.02 | 1.18 |  | 61.06790685 | -116.9083 | 747.777
640 | 2145 | 2145 | CLUSTER | 724.89 |  | 0.13 | 13.51 | 50 | 89 | 30 |  | 1:00 | 30 | general | EXT | 6.35 | 359 | 9350 | 22408.67 | 1.08 |  | 61.06790685 | -116.9083 | 747.777 |  | C
640 | 2146 | 2147 | metal loss-corrosion | 724.91 |  | 0.15 | 13.49 | 8 | 15 | 14 |  | 7:05 | 213 | circumferential slotting | EXT | 6.35 | 359 | 9350 | 24759.53 | 1.19 |  | 61.06790694 | -116.9083256 | 747.7774
640 | 2147 | 2147 | CLUSTER | 724.91 |  | 0.15 | 13.49 | 15 | 58 | 15 |  | 7:05 | 213 | circumferential grooving | EXT | 6.35 | 359 | 9350 | 24637.05 | 1.18 |  | 61.06790694 | -116.9083256 | 747.7774 |  | C
640 | 2148 | 2147 | metal loss-corrosion | 724.92 |  | 0.15 | 13.49 | 9 | 25 | 15 |  | 7:40 | 230 | circumferential slotting | EXT | 6.35 | 359 | 9350 | 24742.5 | 1.19 |  | 61.06790697 | -116.9083 | 747.7776
640 | 2149 |  | metal loss-corrosion | 724.92 |  | 0.16 | 13.48 | 9 | 45 | 27 |  | 9:27 | 283 | circumferential slotting | EXT | 6.35 | 359 | 9350 | 24676.12 | 1.19 |  | 61.067907 | -116.9083 | 747.7777 |  | C
640 | 2150 |  | metal loss-corrosion | 724.93 |  | 0.16 | 13.48 | 8 | 36 | 13 |  | 5:24 | 162 | circumferential slotting | EXT | 6.35 | 359 | 9350 | 24763.31 | 1.19 |  | 61.06790701 | -116.9083 | 747.7777 |  | C
640 | 2151 | 2145 | metal loss-corrosion | 724.93 |  | 0.17 | 13.47 | 13 | 64 | 30 |  | 1:00 | 30 | circumferential grooving | EXT | 6.35 | 359 | 9350 | 24504.48 | 1.18 |  | 61.06790704 | -116.9083 | 747.7779
640 | 2153 | 2153 | CLUSTER | 724.94 |  | 0.18 | 13.46 | 10 | 49 | 21 |  | 3:39 | 109 | circumferential grooving | EXT | 6.35 | 359 | 9350 | 24689.77 | 1.19 |  | 61.06790709 | -116.9083 | 747.7781 |  | C
640 | 2152 | 2153 | metal loss-corrosion | 724.94 |  | 0.18 | 13.46 | 8 | 15 | 20 |  | 4:14 | 127 | circumferential slotting | EXT | 6.35 | 359 | 9350 | 24735.21 | 1.19 |  | 61.06790709 | -116.9083 | 747.7781
640 | 2154 | 2153 | metal loss-corrosion | 724.95 |  | 0.18 | 13.46 | 8 | 22 | 21 |  | 3:39 | 109 | circumferential slotting | EXT | 6.35 | 359 | 9350 | 24730.87 | 1.19 |  | 61.0679071 | -116.9083 | 747.7782
640 | 2155 | 2156 | metal loss-corrosion | 724.99 |  | 0.23 | 13.41 | 8 | 42 | 18 |  | 2:40 | 80 | circumferential slotting | EXT | 6.35 | 359 | 9350 | 24743.63 | 1.19 |  | 61.06790733 | -116.9083 | 747.7793
640 | 2156 | 2156 | CLUSTER | 724.99 |  | 0.23 | 13.41 | 11 | 94 | 18 |  | 2:40 | 80 | circumferential grooving | EXT | 6.35 | 359 | 9350 | 24689.88 | 1.19 |  | 61.06790733 | -116.9083 | 747.7793 |  | C
640 | 2157 | 2156 | metal loss-corrosion | 725 |  | 0.23 | 13.41 | 8 | 15 | 12 |  | 4:03 | 121 | circumferential slotting | EXT | 6.35 | 359 | 9350 | 24767.03 | 1.19 |  | 61.06790735 | -116.9083 | 747.7794
640 | 2158 |  | metal loss-corrosion | 725.01 |  | 0.24 | 13.4 | 12 | 50 | 17 |  | 11:20 | 340 | circumferential grooving | EXT | 6.35 | 359 | 9350 | 24677.73 | 1.19 |  | 61.06790741 | -116.9083 | 747.7797 |  | C
640 | 2160 | 2160 | CLUSTER | 725.07 |  | 0.31 | 13.34 | 24 | 64 | 17 |  | 10:54 | 327 | circumferential grooving | EXT | 6.35 | 359 | 9350 | 24358.91 | 1.17 |  | 61.06790772 | -116.9083 | 747.7813 |  | C
640 | 2159 | 2160 | metal loss-corrosion | 725.07 |  | 0.31 | 13.34 | 8 | 15 | 17 |  | 11:45 | 353 | circumferential slotting | EXT | 6.35 | 359 | 9350 | 24747.72 | 1.19 |  | 61.06790772 | -116.9083 | 747.7813
640 | 2161 | 2160 | metal loss-corrosion | 725.09 |  | 0.32 | 13.32 | 8 | 34 | 14 |  | 10:54 | 327 | circumferential slotting | EXT | 6.35 | 359 | 9350 | 24759.53 | 1.19 |  | 61.0679078 | -116.9083 | 747.7818
640 | 2162 |  | metal loss-corrosion | 725.28 |  | 0.52 | 13.12 | 8 | 26 | 15 |  | 8:57 | 269 | circumferential slotting | EXT | 6.35 | 359 | 9350 | 24755.67 | 1.19 |  | 61.06790878 | -116.9083 | 747.7871 |  | C
640 | 2163 |  | metal loss-corrosion | 726.74 |  | 1.97 | 11.67 | 8 | 15 | 13 |  | 6:34 | 197 | circumferential slotting | INT | 6.35 | 359 | 9350 | 24763.31 | 1.19 |  | 61.06791595 | -116.9083 | 747.8246 |  | C
640 | 2164 |  | metal loss-corrosion | 729.07 |  | 4.3 | 9.34 | 8 | 15 | 13 |  | 5:50 | 175 | circumferential slotting | INT | 6.35 | 359 | 9350 | 24763.31 | 1.19 |  | 61.0679274 | -116.9084 | 747.8812 |  | C
640 | 2165 |  | metal loss-corrosion | 729.83 |  | 5.07 | 8.58 | 8 | 15 | 13 |  | 5:45 | 172 | circumferential slotting | INT | 6.35 | 359 | 9350 | 24763.31 | 1.19 |  | 61.06793113 | -116.90839 | 747.8993 |  | C
640 | 2166 |  | metal loss-corrosion | 730.28 |  | 5.52 | 8.12 | 8 | 15 | 15 |  | 5:22 | 161 | circumferential slotting | INT | 6.35 | 359 | 9350 | 24755.67 | 1.19 |  | 61.06793334 | -116.9084 | 747.9101 |  | C
640 | 2167 |  | metal loss-corrosion | 732.88 |  | 8.12 | 5.52 | 8 | 15 | 14 |  | 6:30 | 195 | circumferential slotting | INT | 6.35 | 359 | 9350 | 24759.53 | 1.19 |  | 61.06794594 | -116.9084302 | 747.9729 |  | C
640 | 2168 |  | metal loss-corrosion | 733.28 |  | 8.51 | 5.13 | 8 | 15 | 13 |  | 6:33 | 196 | circumferential slotting | INT | 6.35 | 359 | 9350 | 24763.31 | 1.19 |  | 61.06794786 | -116.9084 | 747.9828 |  | C
640 | 2169 | 2170 | metal loss-corrosion | 738.1 |  | 13.34 | 0.3 | 11 | 24 | 18 |  | 12:38 | 19 | circumferential grooving | EXT | 6.35 | 359 | 9350 | 24689.88 | 1.19 |  | 61.0679711 | -116.9085 | 748.0864
640 | 2170 | 2170 | CLUSTER | 738.1 |  | 13.34 | 0.3 | 48 | 73 | 18 |  | 12:38 | 19 | general | EXT | 6.35 | 359 | 9350 | 23539.14 | 1.13 |  | 61.0679711 | -116.9085 | 748.0864 |  | C
640 | 2171 | 2170 | metal loss-corrosion | 738.14 |  | 13.38 | 0.26 | 8 | 40 | 16 |  | 1:13 | 37 | circumferential slotting | EXT | 6.35 | 359 | 9350 | 24751.74 | 1.19 |  | 61.06797129 | -116.9085 | 748.0872
640 | 2172 |  | metal loss-corrosion | 738.17 |  | 13.41 | 0.23 | 12 | 15 | 11 |  | 4:23 | 132 | pitting | EXT | 6.35 | 359 | 9350 | 24727.81 | 1.19 |  | 61.06797145 | -116.9085 | 748.0879 |  | C
640 | 2173 | 2174 | metal loss-corrosion | 738.21 |  | 13.45 | 0.19 | 8 | 41 | 22 |  | 12:55 | 28 | circumferential slotting | EXT | 6.35 | 359 | 9350 | 24726.43 | 1.19 |  | 61.06797163 | -116.9085 | 748.0887
640 | 2174 | 2174 | CLUSTER | 738.21 |  | 13.45 | 0.19 | 41 | 195 | 22 |  | 10:14 | 307 | general | EXT | 6.35 | 359 | 9350 | 23484.58 | 1.13 |  | 61.06797163 | -116.9085 | 748.0887 |  | C
640 | 2175 | 2174 | metal loss-corrosion | 738.22 |  | 13.45 | 0.19 | 12 | 74 | 17 |  | 10:14 | 307 | circumferential grooving | EXT | 6.35 | 359 | 9350 | 24677.73 | 1.19 |  | 61.06797166 | -116.9085 | 748.0888
640 | 2177 | 2177 | CLUSTER | 738.23 |  | 13.46 | 0.18 | 54 | 57 | 14 |  | 7:26 | 223 | general | EXT | 6.35 | 359 | 9350 | 23715.48 | 1.14 |  | 61.06797169 | -116.9085 | 748.089 |  | C
640 | 2176 | 2177 | metal loss-corrosion | 738.23 |  | 13.46 | 0.18 | 9 | 44 | 10 |  | 7:39 | 230 | circumferential slotting | EXT | 6.35 | 359 | 9350 | 24765.87 | 1.19 |  | 61.06797169 | -116.9085 | 748.089
640 | 2178 | 2174 | metal loss-corrosion | 738.23 |  | 13.47 | 0.18 | 8 | 15 | 19 |  | 11:41 | 351 | circumferential slotting | EXT | 6.35 | 359 | 9350 | 24739.46 | 1.19 |  | 61.06797171 | -116.9085 | 748.0891
640 | 2179 | 2174 | metal loss-corrosion | 738.24 |  | 13.47 | 0.17 | 8 | 44 | 22 |  | 12:34 | 17 | circumferential slotting | EXT | 6.35 | 359 | 9350 | 24726.43 | 1.19 |  | 61.06797174 | -116.9085 | 748.0892
640 | 2180 | 2174 | metal loss-corrosion | 738.25 |  | 13.48 | 0.16 | 8 | 15 | 19 |  | 12:13 | 7 | circumferential slotting | EXT | 6.35 | 359 | 9350 | 24739.46 | 1.19 |  | 61.06797179 | -116.9085 | 748.0894
640 | 2182 |  | metal loss-corrosion | 738.27 |  | 13.51 | 0.13 | 8 | 17 | 15 |  | 5:34 | 167 | circumferential slotting | EXT | 6.35 | 359 | 9350 | 24755.67 | 1.19 |  | 61.06797191 | -116.9085 | 748.0899 |  | C
640 | 2181 | 2177 | metal loss-corrosion | 738.27 |  | 13.51 | 0.13 | 8 | 15 | 14 |  | 7:26 | 223 | circumferential slotting | EXT | 6.35 | 359 | 9350 | 24759.53 | 1.19 |  | 61.06797191 | -116.9085 | 748.0899
640 | 2184 | 2184 | CLUSTER | 738.3 |  | 13.53 | 0.11 | 85 | 157 | 19 |  | 11:48 | 354 | general | EXT | 6.35 | 359 | 9350 | 22587.35 | 1.09 |  | 61.06797203 | -116.9085 | 748.0904 |  | C
640 | 2183 | 2184 | metal loss-corrosion | 738.3 |  | 13.53 | 0.11 | 8 | 15 | 16 |  | 2:17 | 68 | circumferential slotting | EXT | 6.35 | 359 | 9350 | 24751.74 | 1.19 |  | 61.06797203 | -116.9085 | 748.0904
640 | 2185 | 2184 | metal loss-corrosion | 738.3 |  | 13.54 | 0.1 | 8 | 15 | 15 |  | 12:26 | 13 | circumferential slotting | EXT | 6.35 | 359 | 9350 | 24755.67 | 1.19 |  | 61.06797205 | -116.9085 | 748.0905
640 | 2186 | 2184 | metal loss-corrosion | 738.3 |  | 13.54 | 0.1 | 10 | 43 | 16 |  | 1:12 | 36 | circumferential grooving | EXT | 6.35 | 359 | 9350 | 24721.9 | 1.19 |  | 61.06797207 | -116.9085 | 748.0906
640 | 2187 | 2184 | metal loss-corrosion | 738.34 |  | 13.58 | 0.06 | 15 | 15 | 17 |  | 12:20 | 10 | pitting | EXT | 6.35 | 359 | 9350 | 24610.81 | 1.18 |  | 61.06797225 | -116.9085 | 748.0914
640 | 2189 | 2189 | CLUSTER | 738.36 |  | 13.6 | 0.04 | 21 | 89 | 20 |  | 2:11 | 66 | circumferential grooving | EXT | 6.35 | 359 | 9350 | 24374.52 | 1.17 |  | 61.06797234 | -116.9085 | 748.0918 |  | C
640 | 2188 | 2189 | metal loss-corrosion | 738.36 |  | 13.6 | 0.04 | 9 | 15 | 18 |  | 2:11 | 66 | circumferential slotting | EXT | 6.35 | 359 | 9350 | 24727.37 | 1.19 |  | 61.06797234 | -116.9085 | 748.0918
640 | 2190 | 2189 | metal loss-corrosion | 738.37 |  | 13.61 | 0.03 | 12 | 55 | 20 |  | 2:48 | 84 | circumferential grooving | EXT | 6.35 | 359 | 9350 | 24650.47 | 1.18 |  | 61.06797239 | -116.9085027 | 748.092
640 | 2191 | 2184 | metal loss-corrosion | 738.37 |  | 13.61 | 0.03 | 8 | 49 | 19 |  | 11:49 | 354 | circumferential slotting | EXT | 6.35 | 359 | 9350 | 24739.46 | 1.19 |  | 61.0679724 | -116.9085 | 748.092
650 |  |  | Girth Weld | 738.41 | 18.05 | 13.64 | 18.05 | [8 empty] | 6.35 | 359 | 9350 |  |  |  | 61.06797255 | -116.9085 | 748.0927
650 | 2192 |  | metal loss-corrosion | 738.43 |  | 0.03 | 18.02 | 8 | 58 | 19 |  | 2:44 | 82 | circumferential slotting | EXT | 6.35 | 359 | 9350 | 24739.46 | 1.19 |  | 61.06797267 | -116.9085035 | 748.0932 |  | C
650 | 2193 | 2194 | metal loss-corrosion | 738.48 |  | 0.08 | 17.97 | 8 | 15 | 15 |  | 1:56 | 58 | circumferential slotting | EXT | 6.35 | 359 | 9350 | 24755.67 | 1.19 |  | 61.06797293 | -116.9085042 | 748.0943
650 | 2194 | 2194 | CLUSTER | 738.48 |  | 0.08 | 17.97 | 117 | 314 | 63 |  | 8:46 | 263 | general | EXT | 6.35 | 359 | 9350 | 14487.53 | 0.7 |  | 61.06797293 | -116.9085042 | 748.0943 |  | B
650 | 2195 | 2194 | metal loss-corrosion | 738.49 |  | 0.09 | 17.96 | 12 | 58 | 22 |  | 11:01 | 331 | circumferential grooving | EXT | 6.35 | 359 | 9350 | 24631.38 | 1.18 |  | 61.06797296 | -116.9085 | 748.0945
650 | 2196 | 2194 | metal loss-corrosion | 738.49 |  | 0.09 | 17.96 | 9 | 21 | 15 |  | 12:31 | 16 | circumferential slotting | EXT | 6.35 | 359 | 9350 | 24742.5 | 1.19 |  | 61.06797297 | -116.9085 | 748.0945
650 | 2197 | 2194 | metal loss-corrosion | 738.5 |  | 0.09 | 17.96 | 8 | 36 | 16 |  | 1:31 | 46 | circumferential slotting | EXT | 6.35 | 359 | 9350 | 24751.74 | 1.19 |  | 61.067973 | -116.9085 | 748.0946
650 | 2198 | 2194 | metal loss-corrosion | 738.53 |  | 0.13 | 17.92 | 8 | 15 | 19 |  | 12:34 | 17 | circumferential slotting | EXT | 6.35 | 359 | 9350 | 24739.46 | 1.19 |  | 61.06797316 | -116.9085 | 748.0953
650 | 2199 | 2194 | metal loss-corrosion | 738.55 |  | 0.15 | 17.9 | 8 | 15 | 63 |  | 1:58 | 59 | circumferential slotting | EXT | 6.35 | 359 | 9350 | 24409.31 | 1.17 |  | 61.06797325 | -116.9085051 | 748.0956
650 | 2200 | 2201 | metal loss-corrosion | 738.56 |  | 0.16 | 17.89 | 8 | 15 | 16 |  | 4:38 | 139 | circumferential slotting | EXT | 6.35 | 359 | 9350 | 24751.74 | 1.19 |  | 61.0679733 | -116.9085 | 748.0958
650 | 2201 | 2201 | CLUSTER | 738.56 |  | 0.16 | 17.89 | 27 | 81 | 26 |  | 3:28 | 104 | circumferential grooving | EXT | 6.35 | 359 | 9350 | 23910.06 | 1.15 |  | 61.0679733 | -116.9085 | 748.0958 |  | C
650 | 2202 | 2194 | metal loss-corrosion | 738.57 |  | 0.16 | 17.89 | 8 | 17 | 15 |  | 9:00 | 270 | circumferential slotting | EXT | 6.35 | 359 | 9350 | 24755.67 | 1.19 |  | 61.06797332 | -116.9085 | 748.0959
650 | 2203 | 2194 | metal loss-corrosion | 738.57 |  | 0.16 | 17.89 | 12 | 27 | 22 |  | 11:50 | 355 | circumferential grooving | EXT | 6.35 | 359 | 9350 | 24631.38 | 1.18 |  | 61.06797333 | -116.9085 | 748.0959
650 | 2204 | 2194 | metal loss-corrosion | 738.58 |  | 0.17 | 17.88 | 9 | 78 | 26 |  | 10:00 | 300 | circumferential slotting | EXT | 6.35 | 359 | 9350 | 24682.3 | 1.19 |  | 61.06797336 | -116.9085 | 748.0961
650 | 2205 | 2201 | metal loss-corrosion | 738.58 |  | 0.18 | 17.87 | 8 | 29 | 26 |  | 3:28 | 104 | circumferential slotting | EXT | 6.35 | 359 | 9350 | 24707.76 | 1.19 |  | 61.06797339 | -116.9085 | 748.0962
650 | 2206 | 2194 | metal loss-corrosion | 738.59 |  | 0.18 | 17.87 | 10 | 48 | 42 |  | 12:56 | 28 | circumferential grooving | EXT | 6.35 | 359 | 9350 | 24510 | 1.18 |  | 61.06797342 | -116.9085 | 748.0963
650 | 2207 | 2194 | metal loss-corrosion | 738.59 |  | 0.19 | 17.86 | 8 | 21 | 20 |  | 8:46 | 263 | circumferential slotting | EXT | 6.35 | 359 | 9350 | 24735.21 | 1.19 |  | 61.06797345 | -116.9085 | 748.0964
650 | 2208 |  | metal loss-corrosion | 738.91 |  | 0.51 | 17.54 | 8 | 22 | 15 |  | 4:26 | 133 | circumferential slotting | EXT | 6.35 | 359 | 9350 | 24755.67 | 1.19 |  | 61.06797497 | -116.9085 | 748.1025 |  | C
650 | 2209 |  | metal loss-corrosion | 739.02 |  | 0.62 | 17.43 | 8 | 24 | 15 |  | 10:55 | 328 | circumferential slotting | EXT | 6.35 | 359 | 9350 | 24755.67 | 1.19 |  | 61.06797548 | -116.9085 | 748.1046 |  | C
650 | 2210 |  | metal loss-corrosion | 739.09 |  | 0.69 | 17.36 | 8 | 15 | 14 |  | 11:02 | 331 | circumferential slotting | EXT | 6.35 | 359 | 9350 | 24759.53 | 1.19 |  | 61.06797582 | -116.9085 | 748.1061 |  | C
650 | 2211 |  | metal loss-corrosion | 743.64 |  | 5.23 | 12.82 | 8 | 15 | 11 |  | 6:21 | 191 | circumferential slotting | INT | 6.35 | 359 | 9350 | 24770.68 | 1.19 |  | 61.06799734 | -116.9086 | 748.204 |  | C
650 | 2212 |  | metal loss-corrosion | 746.32 |  | 7.91 | 10.14 | 8 | 15 | 15 |  | 5:41 | 170 | circumferential slotting | INT | 6.35 | 359 | 9350 | 24755.67 | 1.19 |  | 61.06800999 | -116.9086 | 748.2507 |  | C
660 |  |  | Girth Weld | 756.46 | 17.91 | 18.05 | 17.91 | [8 empty] | 6.35 | 359 | 9350 |  |  |  | 61.06805723 | -116.9087 | 748.4081
660 | 2213 |  | metal loss-corrosion | 774.17 |  | 17.71 | 0.19 | 9 | 40 | 12 |  | 3:18 | 99 | circumferential slotting | EXT | 6.35 | 359 | 9350 | 24756.78 | 1.19 |  | 61.06813823 | -116.909 | 748.763 |  | C
670 |  |  | Girth Weld | 774.36 | 12.48 | 17.91 | 12.48 | [8 empty] | 6.35 | 359 | 9350 |  |  |  | 61.0681391 | -116.909 | 748.7676
670 | 2215 |  | metal loss-corrosion | 774.53 |  | 0.17 | 12.31 | 9 | 57 | 12 |  | 2:16 | 68 | circumferential slotting | EXT | 6.35 | 359 | 9350 | 24756.78 | 1.19 |  | 61.06813986 | -116.909 | 748.7715 |  | C
670 | 2216 |  | metal loss-corrosion | 774.53 |  | 0.17 | 12.31 | 11 | 63 | 11 |  | 10:14 | 307 | circumferential grooving | EXT | 6.35 | 359 | 9350 | 24739.89 | 1.19 |  | 61.06813987 | -116.909 | 748.7715 |  | C
670 | 2217 |  | metal loss-corrosion | 774.53 |  | 0.17 | 12.31 | 9 | 91 | 16 |  | 6:44 | 202 | circumferential slotting | EXT | 6.35 | 359 | 9350 | 24737.55 | 1.19 |  | 61.06813987 | -116.909 | 748.7715 |  | C
670 | 2218 |  | metal loss-corrosion | 786.59 |  | 12.22 | 0.25 | 8 | 15 | 14 |  | 7:28 | 224 | circumferential slotting | EXT | 6.35 | 359 | 9350 | 24759.53 | 1.19 |  | 61.06819432 | -116.9092 | 748.7748 |  | C
670 | 2220 | 2220 | CLUSTER | 786.62 |  | 12.25 | 0.23 | 95 | 423 | 21 |  | 6:50 | 205 | general | EXT | 6.35 | 359 | 9350 | 22160.58 | 1.06 |  | 61.06819444 | -116.9092 | 748.7742 |  | C
670 | 2219 | 2220 | metal loss-corrosion | 786.62 |  | 12.25 | 0.23 | 8 | 26 | 17 |  | 11:54 | 357 | circumferential slotting | EXT | 6.35 | 359 | 9350 | 24747.72 | 1.19 |  | 61.06819444 | -116.9092 | 748.7742
670 | 2221 | 2220 | metal loss-corrosion | 786.62 |  | 12.25 | 0.22 | 8 | 30 | 17 |  | 12:34 | 17 | circumferential slotting | EXT | 6.35 | 359 | 9350 | 24747.72 | 1.19 |  | 61.06819446 | -116.9092 | 748.7742
670 | 2222 | 2220 | metal loss-corrosion | 786.62 |  | 12.26 | 0.22 | 8 | 38 | 15 |  | 10:51 | 326 | circumferential slotting | EXT | 6.35 | 359 | 9350 | 24755.67 | 1.19 |  | 61.06819447 | -116.9092 | 748.7741
670 | 2223 | 2220 | metal loss-corrosion | 786.63 |  | 12.27 | 0.21 | 8 | 27 | 16 |  | 8:58 | 269 | circumferential slotting | EXT | 6.35 | 359 | 9350 | 24751.74 | 1.19 |  | 61.06819453 | -116.9092 | 748.7738
670 | 2224 |  | metal loss-corrosion | 786.65 |  | 12.29 | 0.19 | 10 | 49 | 22 |  | 5:06 | 153 | circumferential grooving | EXT | 6.35 | 359 | 9350 | 24682.95 | 1.19 |  | 61.0681946 | -116.9092 | 748.7735 |  | C
670 | 2225 | 2220 | metal loss-corrosion | 786.65 |  | 12.29 | 0.19 | 21 | 30 | 15 |  | 6:50 | 205 | pitting | EXT | 6.35 | 359 | 9350 | 24496.82 | 1.18 |  | 61.06819461 | -116.9092 | 748.7734
670 | 2226 | 2220 | metal loss-corrosion | 786.65 |  | 12.29 | 0.19 | 8 | 45 | 11 |  | 7:39 | 229 | circumferential slotting | EXT | 6.35 | 359 | 9350 | 24770.68 | 1.19 |  | 61.06819462 | -116.9092 | 748.7734
670 | 2227 | 2220 | metal loss-corrosion | 786.66 |  | 12.29 | 0.18 | 8 | 41 | 21 |  | 10:50 | 325 | circumferential slotting | EXT | 6.35 | 359 | 9350 | 24730.87 | 1.19 |  | 61.06819464 | -116.9092 | 748.7733
670 | 2228 | 2220 | metal loss-corrosion | 786.66 |  | 12.3 | 0.18 | 8 | 24 | 16 |  | 1:47 | 54 | circumferential slotting | EXT | 6.35 | 359 | 9350 | 24751.74 | 1.19 |  | 61.06819465 | -116.9092 | 748.7732
670 | 2229 | 2220 | metal loss-corrosion | 786.68 |  | 12.31 | 0.16 | 8 | 17 | 19 |  | 9:57 | 298 | circumferential slotting | EXT | 6.35 | 359 | 9350 | 24739.46 | 1.19 |  | 61.06819473 | -116.9092 | 748.7729
670 | 2230 | 2220 | metal loss-corrosion | 786.69 |  | 12.33 | 0.15 | 15 | 32 | 18 |  | 9:08 | 274 | circumferential grooving | EXT | 6.35 | 359 | 9350 | 24597.31 | 1.18 |  | 61.06819479 | -116.9092 | 748.7725
670 | 2231 | 2220 | metal loss-corrosion | 786.7 |  | 12.34 | 0.14 | 8 | 15 | 19 |  | 10:00 | 300 | circumferential slotting | EXT | 6.35 | 359 | 9350 | 24739.46 | 1.19 |  | 61.06819483 | -116.9092 | 748.7724
670 | 2232 |  | metal loss-corrosion | 786.73 |  | 12.36 | 0.11 | 8 | 22 | 13 |  | 4:06 | 123 | circumferential slotting | EXT | 6.35 | 359 | 9350 | 24763.31 | 1.19 |  | 61.06819495 | -116.9092 | 748.7718 |  | C
680 |  |  | Girth Weld | 786.84 | 15.12 | 12.48 | 15.12 | [8 empty] | 6.35 | 359 | 9350 |  |  |  | 61.06819546 | -116.9092 | 748.7694
680 | 2233 | 2234 | metal loss-corrosion | 786.99 |  | 0.15 | 14.97 | 8 | 15 | 13 |  | 6:16 | 188 | circumferential slotting | EXT | 6.35 | 359 | 9350 | 24763.31 | 1.19 |  | 61.06819612 | -116.9092 | 748.7662
680 | 2234 | 2234 | CLUSTER | 786.99 |  | 0.15 | 14.97 | 32 | 41 | 17 |  | 5:49 | 174 | general | EXT | 6.35 | 359 | 9350 | 24104.84 | 1.16 |  | 61.06819612 | -116.9092 | 748.7662 |  | C
680 | 2236 | 2236 | CLUSTER | 786.99 |  | 0.15 | 14.96 | 80 | 480 | 22 |  | 8:19 | 250 | general | EXT | 6.35 | 359 | 9350 | 22303.18 | 1.07 |  | 61.06819614 | -116.9092 | 748.7661 |  | C
680 | 2235 | 2236 | metal loss-corrosion | 786.99 |  | 0.15 | 14.96 | 8 | 27 | 14 |  | 2:28 | 74 | circumferential slotting | EXT | 6.35 | 359 | 9350 | 24759.53 | 1.19 |  | 61.06819614 | -116.9092 | 748.7661
680 | 2237 | 2236 | metal loss-corrosion | 787.01 |  | 0.17 | 14.95 | 9 | 24 | 18 |  | 8:58 | 269 | circumferential slotting | EXT | 6.35 | 359 | 9350 | 24727.37 | 1.19 |  | 61.06819622 | -116.9092 | 748.7658
680 | 2238 | 2234 | metal loss-corrosion | 787.01 |  | 0.17 | 14.95 | 9 | 33 | 17 |  | 5:49 | 174 | circumferential slotting | EXT | 6.35 | 359 | 9350 | 24732.51 | 1.19 |  | 61.06819622 | -116.9092 | 748.7658
680 | 2240 | 2236 | metal loss-corrosion | 787.02 |  | 0.18 | 14.94 | 9 | 61 | 20 |  | 9:52 | 296 | circumferential slotting | EXT | 6.35 | 359 | 9350 | 24716.78 | 1.19 |  | 61.06819625 | -116.9092 | 748.7656
680 | 2239 | 2236 | metal loss-corrosion | 787.02 |  | 0.18 | 14.94 | 9 | 69 | 22 |  | 12:00 | 360 | circumferential slotting | EXT | 6.35 | 359 | 9350 | 24705.75 | 1.19 |  | 61.06819625 | -116.9092 | 748.7656
680 | 2241 | 2236 | metal loss-corrosion | 787.02 |  | 0.18 | 14.94 | 8 | 17 | 18 |  | 3:06 | 93 | circumferential slotting | EXT | 6.35 | 359 | 9350 | 24743.63 | 1.19 |  | 61.06819626 | -116.9092 | 748.7656
680 | 2242 | 2236 | metal loss-corrosion | 787.02 |  | 0.18 | 14.93 | 8 | 15 | 17 |  | 8:19 | 250 | circumferential slotting | EXT | 6.35 | 359 | 9350 | 24747.72 | 1.19 |  | 61.06819628 | -116.9092 | 748.7655
680 | 2243 | 2236 | metal loss-corrosion | 787.04 |  | 0.2 | 14.92 | 8 | 15 | 22 |  | 11:30 | 345 | circumferential slotting | EXT | 6.35 | 359 | 9350 | 24726.43 | 1.19 |  | 61.06819635 | -116.9092 | 748.7652
680 | 2244 | 2236 | metal loss-corrosion | 787.05 |  | 0.21 | 14.91 | 8 | 40 | 18 |  | 9:52 | 296 | circumferential slotting | EXT | 6.35 | 359 | 9350 | 24743.63 | 1.19 |  | 61.06819639 | -116.9092 | 748.765
680 | 2245 | 2236 | metal loss-corrosion | 787.05 |  | 0.21 | 14.91 | 11 | 17 | 17 |  | 8:56 | 268 | pitting | EXT | 6.35 | 359 | 9350 | 24697.44 | 1.19 |  | 61.06819639 | -116.9092 | 748.765
680 | 2246 | 2236 | metal loss-corrosion | 787.05 |  | 0.21 | 14.9 | 10 | 39 | 14 |  | 4:00 | 120 | circumferential grooving | EXT | 6.35 | 359 | 9350 | 24733.91 | 1.19 |  | 61.06819641 | -116.9092 | 748.7649
680 | 2247 | 2236 | metal loss-corrosion | 787.05 |  | 0.21 | 14.9 | 16 | 30 | 15 |  | 1:43 | 51 | pitting | EXT | 6.35 | 359 | 9350 | 24615.68 | 1.18 |  | 61.06819641 | -116.9092 | 748.7649
680 | 2248 | 2236 | metal loss-corrosion | 787.06 |  | 0.22 | 14.9 | 14 | 34 | 17 |  | 2:41 | 80 | circumferential grooving | EXT | 6.35 | 359 | 9350 | 24634.33 | 1.18 |  | 61.06819644 | -116.9092 | 748.7648
680 | 2249 | 2250 | metal loss-corrosion | 787.14 |  | 0.29 | 14.82 | 8 | 18 | 11 |  | 12:28 | 14 | circumferential slotting | EXT | 6.35 | 359 | 9350 | 24770.68 | 1.19 |  | 61.06819679 | -116.9092 | 748.7631
680 | 2250 | 2250 | CLUSTER | 787.14 |  | 0.29 | 14.82 | 20 | 60 | 14 |  | 12:28 | 14 | circumferential grooving | EXT | 6.35 | 359 | 9350 | 24543.29 | 1.18 |  | 61.06819679 | -116.9092 | 748.7631 |  | C
680 | 2251 | 2250 | metal loss-corrosion | 787.15 |  | 0.31 | 14.81 | 8 | 15 | 14 |  | 1:14 | 37 | circumferential slotting | EXT | 6.35 | 359 | 9350 | 24759.53 | 1.19 |  | 61.06819684 | -116.9092 | 748.7629
680 | 2252 |  | metal loss-corrosion | 789.53 |  | 2.69 | 12.43 | 8 | 15 | 10 |  | 5:00 | 150 | circumferential slotting | INT | 6.35 | 359 | 9350 | 24774.26 | 1.19 |  | 61.06820753 | -116.9092 | 748.7165 |  | C
680 | 2253 |  | metal loss-corrosion | 790.46 |  | 3.62 | 11.49 | 8 | 15 | 10 |  | 5:52 | 176 | circumferential slotting | INT | 6.35 | 359 | 9350 | 24774.26 | 1.19 |  | 61.06821171 | -116.9092 | 748.7031 |  | C
680 | 2254 |  | metal loss-corrosion | 794.03 |  | 7.19 | 7.92 | 8 | 15 | 12 |  | 5:51 | 176 | circumferential slotting | INT | 6.35 | 359 | 9350 | 24767.03 | 1.19 |  | 61.06822769 | -116.9092516 | 748.693 |  | C
680 | 2255 |  | metal loss-corrosion | 795.45 |  | 8.61 | 6.5 | 8 | 15 | 19 |  | 8:02 | 241 | circumferential slotting | INT | 6.35 | 359 | 9350 | 24739.46 | 1.19 |  | 61.06823404 | -116.9093 | 748.7007 |  | C
680 | 2256 |  | metal loss-corrosion | 796.77 |  | 9.93 | 5.19 | 8 | 15 | 12 |  | 5:48 | 174 | circumferential slotting | INT | 6.35 | 359 | 9350 | 24767.03 | 1.19 |  | 61.06823991 | -116.9093 | 748.7056 |  | C
680 | 2258 | 2258 | CLUSTER | 798.02 |  | 11.18 | 3.93 | 23 | 17 | 12 |  | 5:48 | 174 | pitting | INT | 6.35 | 359 | 9350 | 24524.62 | 1.18 |  | 61.06824549 | -116.9093 | 748.706 |  | C
680 | 2257 | 2258 | metal loss-corrosion | 798.02 |  | 11.18 | 3.93 | 8 | 15 | 12 |  | 5:48 | 174 | circumferential slotting | INT | 6.35 | 359 | 9350 | 24767.03 | 1.19 |  | 61.06824549 | -116.9093 | 748.706
680 | 2259 | 2258 | metal loss-corrosion | 798.04 |  | 11.2 | 3.92 | 8 | 15 | 11 |  | 5:51 | 176 | circumferential slotting | INT | 6.35 | 359 | 9350 | 24770.68 | 1.19 |  | 61.06824556 | -116.9093 | 748.7059
680 | 2260 |  | metal loss-corrosion | 798.6 |  | 11.76 | 3.35 | 8 | 15 | 11 |  | 5:48 | 174 | circumferential slotting | INT | 6.35 | 359 | 9350 | 24770.68 | 1.19 |  | 61.06824806 | -116.9093137 | 748.7052 |  | C
680 | 2261 | 2262 | metal loss-corrosion | 801.76 |  | 14.92 | 0.19 | 8 | 56 | 16 |  | 12:52 | 26 | circumferential slotting | EXT | 6.35 | 359 | 9350 | 24751.74 | 1.19 |  | 61.06826197 | -116.9094 | 748.7139
680 | 2262 | 2262 | CLUSTER | 801.76 |  | 14.92 | 0.19 | 12 | 140 | 16 |  | 12:52 | 26 | circumferential grooving | EXT | 6.35 | 359 | 9350 | 24686.47 | 1.19 |  | 61.06826197 | -116.9094 | 748.7139 |  | C
680 | 2263 | 2262 | metal loss-corrosion | 801.77 |  | 14.93 | 0.19 | 8 | 44 | 15 |  | 2:32 | 76 | circumferential slotting | EXT | 6.35 | 359 | 9350 | 24755.67 | 1.19 |  | 61.06826199 | -116.9094 | 748.714
680 | 2265 |  | metal loss-corrosion | 801.77 |  | 14.93 | 0.18 | 9 | 15 | 10 |  | 8:04 | 242 | circumferential slotting | EXT | 6.35 | 359 | 9350 | 24765.87 | 1.19 |  | 61.06826201 | -116.9094 | 748.714 |  | C
690 |  |  | Girth Weld | 801.96 | 18.01 | 15.12 | 18.01 | [8 empty] | 6.35 | 359 | 9350 |  |  |  | 61.06826282 | -116.9094 | 748.7156
690 | 2266 | 2267 | metal loss-corrosion | 802.13 |  | 0.17 | 17.85 | 9 | 63 | 21 |  | 10:00 | 300 | circumferential slotting | EXT | 6.35 | 359 | 9350 | 24711.32 | 1.19 |  | 61.06826355 | -116.9094 | 748.7173
690 | 2267 | 2267 | CLUSTER | 802.13 |  | 0.17 | 17.85 | 18 | 249 | 21 |  | 7:27 | 223 | circumferential grooving | EXT | 6.35 | 359 | 9350 | 24456.84 | 1.18 |  | 61.06826355 | -116.9094 | 748.7173 |  | C
690 | 2268 | 2267 | metal loss-corrosion | 802.13 |  | 0.17 | 17.84 | 8 | 15 | 16 |  | 11:31 | 346 | circumferential slotting | EXT | 6.35 | 359 | 9350 | 24751.74 | 1.19 |  | 61.06826356 | -116.9094 | 748.7173
690 | 2269 | 2267 | metal loss-corrosion | 802.13 |  | 0.17 | 17.84 | 8 | 72 | 19 |  | 8:24 | 252 | circumferential slotting | EXT | 6.35 | 359 | 9350 | 24739.46 | 1.19 |  | 61.06826358 | -116.9094 | 748.7173
690 | 2270 | 2267 | metal loss-corrosion | 802.13 |  | 0.18 | 17.84 | 8 | 15 | 10 |  | 7:27 | 223 | circumferential slotting | EXT | 6.35 | 359 | 9350 | 24774.26 | 1.19 |  | 61.0682636 | -116.9094 | 748.7174
690 | 2272 | 2272 | CLUSTER | 802.14 |  | 0.18 | 17.83 | 15 | 143 | 16 |  | 1:16 | 38 | circumferential grooving | EXT | 6.35 | 359 | 9350 | 24624.05 | 1.18 |  | 61.06826361 | -116.9094 | 748.7174 |  | C
690 | 2271 | 2272 | metal loss-corrosion | 802.14 |  | 0.18 | 17.83 | 9 | 73 | 15 |  | 1:16 | 38 | circumferential slotting | EXT | 6.35 | 359 | 9350 | 24742.5 | 1.19 |  | 61.06826361 | -116.9094 | 748.7174
690 | 2273 |  | metal loss-corrosion | 802.14 |  | 0.18 | 17.83 | 8 | 34 | 15 |  | 4:57 | 148 | circumferential slotting | EXT | 6.35 | 359 | 9350 | 24755.67 | 1.19 |  | 61.06826361 | -116.9094 | 748.7174 |  | C
690 | 2274 | 2272 | metal loss-corrosion | 802.14 |  | 0.19 | 17.83 | 9 | 41 | 16 |  | 3:03 | 91 | circumferential slotting | EXT | 6.35 | 359 | 9350 | 24737.55 | 1.19 |  | 61.06826363 | -116.909362 | 748.7175
690 | 2275 |  | metal loss-corrosion | 802.93 |  | 0.98 | 17.04 | 8 | 15 | 13 |  | 5:44 | 172 | circumferential slotting | INT | 6.35 | 359 | 9350 | 24763.31 | 1.19 |  | 61.0682671 | -116.9094 | 748.7267 |  | C
690 | 2276 |  | metal loss-corrosion | 808.66 |  | 6.7 | 11.31 | 8 | 15 | 12 |  | 5:54 | 177 | circumferential slotting | INT | 6.35 | 359 | 9350 | 24767.03 | 1.19 |  | 61.068292 | -116.9095 | 748.8234 |  | C
690 | 2277 |  | metal loss-corrosion | 812.91 |  | 10.96 | 7.06 | 8 | 15 | 15 |  | 5:22 | 161 | circumferential slotting | INT | 6.35 | 359 | 9350 | 24755.67 | 1.19 |  | 61.06831021 | -116.9095 | 748.8602 |  | C
690 | 2278 | 2279 | metal loss-corrosion | 819.78 |  | 17.82 | 0.19 | 9 | 41 | 10 |  | 11:45 | 353 | circumferential slotting | EXT | 6.35 | 359 | 9350 | 24765.87 | 1.19 |  | 61.06833866 | -116.9096 | 748.9337
690 | 2279 | 2279 | CLUSTER | 819.78 |  | 17.82 | 0.19 | 11 | 81 | 12 |  | 11:04 | 332 | circumferential grooving | EXT | 6.35 | 359 | 9350 | 24733.14 | 1.19 |  | 61.06833866 | -116.9096 | 748.9337 |  | C
690 | 2280 | 2279 | metal loss-corrosion | 819.78 |  | 17.82 | 0.19 | 9 | 30 | 12 |  | 11:04 | 332 | circumferential slotting | EXT | 6.35 | 359 | 9350 | 24756.78 | 1.19 |  | 61.06833867 | -116.9096 | 748.9337
700 |  |  | Girth Weld | 819.97 | 18 | 18.01 | 18 | [8 empty] | 6.35 | 359 | 9350 |  |  |  | 61.06833944 | -116.9096 | 748.9347
700 | 2281 | 2282 | metal loss-corrosion | 820.14 |  | 0.17 | 17.83 | 8 | 20 | 12 |  | 11:35 | 348 | circumferential slotting | EXT | 6.35 | 359 | 9350 | 24767.03 | 1.19 |  | 61.06834012 | -116.9096 | 748.9352
700 | 2282 | 2282 | CLUSTER | 820.14 |  | 0.17 | 17.83 | 14 | 64 | 13 |  | 11:35 | 348 | circumferential grooving | EXT | 6.35 | 359 | 9350 | 24679.71 | 1.19 |  | 61.06834012 | -116.9096 | 748.9352 |  | C
700 | 2283 | 2282 | metal loss-corrosion | 820.14 |  | 0.17 | 17.83 | 12 | 15 | 13 |  | 12:26 | 13 | pitting | EXT | 6.35 | 359 | 9350 | 24711.73 | 1.19 |  | 61.06834013 | -116.9096 | 748.9352
700 | 2285 |  | metal loss-corrosion | 820.15 |  | 0.18 | 17.82 | 12 | 15 | 11 |  | 4:57 | 149 | pitting | EXT | 6.35 | 359 | 9350 | 24727.81 | 1.19 |  | 61.06834017 | -116.9096 | 748.9352 |  | C
700 | 2286 |  | metal loss-corrosion | 823.94 |  | 3.97 | 14.03 | 8 | 15 | 10 |  | 6:33 | 197 | circumferential slotting | INT | 6.35 | 359 | 9350 | 24774.26 | 1.19 |  | 61.06835511 | -116.9096635 | 748.9644 |  | C
700 | 2287 |  | metal loss-corrosion | 824.92 |  | 4.95 | 13.05 | 8 | 15 | 11 |  | 4:57 | 149 | circumferential slotting | INT | 6.35 | 359 | 9350 | 24770.68 | 1.19 |  | 61.06835893 | -116.9097 | 748.9806 |  | C
700 | 2288 |  | metal loss-corrosion | 828.49 |  | 8.52 | 9.48 | 8 | 15 | 14 |  | 4:57 | 148 | circumferential slotting | INT | 6.35 | 359 | 9350 | 24759.53 | 1.19 |  | 61.0683727 | -116.9097 | 749.0532 |  | C
700 | 2289 |  | metal loss-corrosion | 832.16 |  | 12.19 | 5.82 | 8 | 15 | 12 |  | 6:39 | 200 | circumferential slotting | INT | 6.35 | 359 | 9350 | 24767.03 | 1.19 |  | 61.06838662 | -116.9098 | 749.1043 |  | C
700 | 2290 |  | metal loss-corrosion | 834.51 |  | 14.54 | 3.46 | 8 | 15 | 13 |  | 5:49 | 174 | circumferential slotting | INT | 6.35 | 359 | 9350 | 24763.31 | 1.19 |  | 61.06839541 | -116.9098 | 749.1152 |  | C
700 | 2291 |  | metal loss-corrosion | 834.77 |  | 14.8 | 3.2 | 8 | 15 | 13 |  | 6:26 | 193 | circumferential slotting | INT | 6.35 | 359 | 9350 | 24763.31 | 1.19 |  | 61.06839637 | -116.9098169 | 749.1156 |  | C
710 |  |  | Girth Weld | 837.97 | 12.88 | 18 | 12.88 | [8 empty] | 6.35 | 359 | 9350 |  |  |  | 61.0684081 | -116.9099 | 749.1109
710 | 2292 |  | metal loss-corrosion | 838.15 |  | 0.18 | 12.7 | 8 | 38 | 14 |  | 1:43 | 52 | circumferential slotting | EXT | 6.35 | 359 | 9350 | 24759.53 | 1.19 |  | 61.06840875 | -116.9099 | 749.1111 |  | C
710 | 2293 |  | metal loss-corrosion | 841.59 |  | 3.61 | 9.26 | 8 | 16 | 15 |  | 10:08 | 304 | circumferential slotting | EXT | 6.35 | 359 | 9350 | 24755.67 | 1.19 |  | 61.06842073 | -116.9099147 | 749.128 |  | C
710 | 2294 |  | metal loss-corrosion | 843.49 |  | 5.52 | 7.36 | 9 | 20 | 14 |  | 4:44 | 142 | circumferential slotting | EXT | 6.35 | 359 | 9350 | 24747.35 | 1.19 |  | 61.06842633 | -116.9099 | 749.1533 |  | C
710 | 2295 |  | metal loss-corrosion | 846.7 |  | 8.72 | 4.15 | 8 | 15 | 24 |  | 5:51 | 176 | circumferential slotting | INT | 6.35 | 359 | 9350 | 24717.29 | 1.19 |  | 61.06843502 | -116.9099906 | 749.1937 |  | C
710 | 2296 |  | metal loss-corrosion | 846.88 |  | 8.9 | 3.97 | 8 | 15 | 17 |  | 5:45 | 173 | circumferential slotting | INT | 6.35 | 359 | 9350 | 24747.72 | 1.19 |  | 61.0684355 | -116.91 | 749.1952 |  | C
720 |  |  | Girth Weld | 850.85 | 18.04 | 12.88 | 18.04 | [8 empty] | 6.35 | 359 | 9350 |  |  |  | 61.06844587 | -116.9101 | 749.2242
720 | 2297 |  | metal loss-corrosion | 851.02 |  | 0.17 | 17.87 | 9 | 15 | 18 |  | 4:53 | 146 | circumferential slotting | EXT | 6.35 | 359 | 9350 | 24727.37 | 1.19 |  | 61.0684463 | -116.9101 | 749.2254 |  | C
720 | 2299 |  | metal loss-corrosion | 851.69 |  | 0.84 | 17.2 | 8 | 15 | 12 |  | 5:51 | 176 | circumferential slotting | INT | 6.35 | 359 | 9350 | 24767.03 | 1.19 |  | 61.06844803 | -116.9101 | 749.2291 |  | C
720 | 2301 |  | metal loss-corrosion | 860.15 |  | 9.3 | 8.74 | 8 | 15 | 12 |  | 5:51 | 175 | circumferential slotting | INT | 6.35 | 359 | 9350 | 24767.03 | 1.19 |  | 61.06846926 | -116.9102 | 749.3112 |  | C
720 | 2302 |  | metal loss-corrosion | 863.52 |  | 12.67 | 5.37 | 8 | 15 | 14 |  | 5:27 | 163 | circumferential slotting | INT | 6.35 | 359 | 9350 | 24759.53 | 1.19 |  | 61.06847757 | -116.9102 | 749.3883 |  | C
720 | 2303 |  | metal loss-corrosion | 868.59 |  | 17.74 | 0.3 | 8 | 20 | 15 |  | 12:25 | 12 | circumferential slotting | EXT | 6.35 | 359 | 9350 | 24755.67 | 1.19 |  | 61.06848999 | -116.9103 | 749.4903 |  | C
720 | 2304 |  | metal loss-corrosion | 868.63 |  | 17.78 | 0.26 | 14 | 76 | 23 |  | 8:45 | 263 | circumferential grooving | EXT | 6.35 | 359 | 9350 | 24559.44 | 1.18 |  | 61.06849009 | -116.9103 | 749.4908 |  | C
720 | 2306 | 2306 | CLUSTER | 868.66 |  | 17.81 | 0.23 | 67 | 475 | 21 |  | 12:29 | 15 | general | EXT | 6.35 | 359 | 9350 | 22724.82 | 1.09 |  | 61.06849016 | -116.9103 | 749.4912 |  | C
720 | 2305 | 2306 | metal loss-corrosion | 868.66 |  | 17.81 | 0.23 | 11 | 79 | 16 |  | 5:49 | 175 | circumferential grooving | EXT | 6.35 | 359 | 9350 | 24704.85 | 1.19 |  | 61.06849016 | -116.9103 | 749.4912
720 | 2307 | 2306 | metal loss-corrosion | 868.66 |  | 17.81 | 0.23 | 9 | 15 | 20 |  | 7:28 | 224 | circumferential slotting | EXT | 6.35 | 359 | 9350 | 24716.78 | 1.19 |  | 61.06849016 | -116.9103204 | 749.4912
720 | 2308 | 2306 | metal loss-corrosion | 868.67 |  | 17.82 | 0.22 | 8 | 44 | 19 |  | 2:41 | 80 | circumferential slotting | EXT | 6.35 | 359 | 9350 | 24739.46 | 1.19 |  | 61.06849018 | -116.9103 | 749.4913
720 | 2309 | 2306 | metal loss-corrosion | 868.67 |  | 17.82 | 0.22 | 8 | 15 | 17 |  | 3:55 | 118 | circumferential slotting | EXT | 6.35 | 359 | 9350 | 24747.72 | 1.19 |  | 61.06849019 | -116.9103 | 749.4913
720 | 2311 | 2306 | metal loss-corrosion | 868.7 |  | 17.85 | 0.19 | 10 | 15 | 17 |  | 1:14 | 37 | pitting | EXT | 6.35 | 359 | 9350 | 24715.72 | 1.19 |  | 61.06849024 | -116.9103 | 749.4916
720 | 2310 | 2306 | metal loss-corrosion | 868.7 |  | 17.85 | 0.19 | 8 | 24 | 18 |  | 2:33 | 76 | circumferential slotting | EXT | 6.35 | 359 | 9350 | 24743.63 | 1.19 |  | 61.06849024 | -116.9103 | 749.4916
720 | 2312 | 2306 | metal loss-corrosion | 868.71 |  | 17.86 | 0.18 | 8 | 20 | 18 |  | 2:06 | 63 | circumferential slotting | EXT | 6.35 | 359 | 9350 | 24743.63 | 1.19 |  | 61.06849026 | -116.9103 | 749.4917
720 | 2313 | 2306 | metal loss-corrosion | 868.71 |  | 17.86 | 0.18 | 9 | 75 | 15 |  | 3:50 | 115 | circumferential slotting | EXT | 6.35 | 359 | 9350 | 24742.5 | 1.19 |  | 61.06849027 | -116.9103 | 749.4918
720 | 2314 | 2306 | metal loss-corrosion | 868.71 |  | 17.86 | 0.18 | 8 | 20 | 21 |  | 12:29 | 15 | circumferential slotting | EXT | 6.35 | 359 | 9350 | 24730.87 | 1.19 |  | 61.06849027 | -116.9103 | 749.4918
720 | 2315 | 2306 | metal loss-corrosion | 868.71 |  | 17.86 | 0.18 | 8 | 26 | 19 |  | 8:19 | 249 | circumferential slotting | EXT | 6.35 | 359 | 9350 | 24739.46 | 1.19 |  | 61.06849028 | -116.9103211 | 749.4918
720 | 2316 | 2306 | metal loss-corrosion | 868.71 |  | 17.86 | 0.18 | 11 | 15 | 11 |  | 5:24 | 162 | pitting | EXT | 6.35 | 359 | 9350 | 24739.89 | 1.19 |  | 61.06849028 | -116.9103211 | 749.4918
720 | 2317 |  | metal loss-corrosion | 868.71 |  | 17.86 | 0.18 | 9 | 60 | 19 |  | 10:29 | 315 | circumferential slotting | EXT | 6.35 | 359 | 9350 | 24722.13 | 1.19 |  | 61.06849028 | -116.9103 | 749.4918 |  | C
720 | 2318 | 2306 | metal loss-corrosion | 868.72 |  | 17.87 | 0.17 | 8 | 60 | 19 |  | 6:42 | 201 | circumferential slotting | EXT | 6.35 | 359 | 9350 | 24739.46 | 1.19 |  | 61.0684903 | -116.9103 | 749.4919
720 | 2319 |  | metal loss-corrosion | 868.78 |  | 17.93 | 0.11 | 11 | 64 | 21 |  | 6:43 | 202 | circumferential grooving | EXT | 6.35 | 359 | 9350 | 24666.31 | 1.19 |  | 61.06849045 | -116.9103 | 749.4927 |  | C
720 | 2320 |  | metal loss-corrosion | 868.78 |  | 17.93 | 0.11 | 8 | 38 | 10 |  | 3:22 | 101 | circumferential slotting | EXT | 6.35 | 359 | 9350 | 24774.26 | 1.19 |  | 61.06849045 | -116.9103 | 749.4927 |  | C
720 | 2322 |  | metal loss-corrosion | 868.79 |  | 17.94 | 0.1 | 8 | 43 | 16 |  | 1:44 | 52 | circumferential slotting | EXT | 6.35 | 359 | 9350 | 24751.74 | 1.19 |  | 61.06849046 | -116.9103 | 749.4928 |  | C
720 | 2323 |  | metal loss-corrosion | 868.86 |  | 18.01 | 0.03 | 11 | 88 | 17 |  | 2:22 | 71 | circumferential grooving | EXT | 6.35 | 359 | 9350 | 24697.44 | 1.19 |  | 61.06849064 | -116.9103 | 749.4937 |  | C
720 | 2324 |  | metal loss-corrosion | 868.86 |  | 18.01 | 0.03 | 8 | 65 | 32 |  | 6:00 | 180 | circumferential slotting | EXT | 6.35 | 359 | 9350 | 24676.54 | 1.19 |  | 61.06849065 | -116.9103 | 749.4938 |  | C
730 |  |  | Girth Weld | 868.89 | 17.98 | 18.04 | 17.98 | [8 empty] | 6.35 | 359 | 9350 |  |  |  | 61.06849072 | -116.9103238 | 749.4941
730 | 2325 | 2326 | metal loss-corrosion | 868.94 |  | 0.05 | 17.93 | 9 | 49 | 14 |  | 1:39 | 49 | circumferential slotting | EXT | 6.35 | 359 | 9350 | 24747.35 | 1.19 |  | 61.06849085 | -116.9103 | 749.4948
730 | 2326 | 2326 | CLUSTER | 868.94 |  | 0.05 | 17.93 | 40 | 120 | 20 |  | 12:58 | 29 | general | EXT | 6.35 | 359 | 9350 | 23658.89 | 1.14 |  | 61.06849085 | -116.9103 | 749.4948 |  | C
730 | 2327 | 2326 | metal loss-corrosion | 868.96 |  | 0.07 | 17.91 | 8 | 21 | 20 |  | 12:59 | 29 | circumferential slotting | EXT | 6.35 | 359 | 9350 | 24735.21 | 1.19 |  | 61.06849089 | -116.9103 | 749.495
730 | 2328 | 2326 | metal loss-corrosion | 868.98 |  | 0.09 | 17.9 | 8 | 16 | 16 |  | 2:47 | 84 | circumferential slotting | EXT | 6.35 | 359 | 9350 | 24751.74 | 1.19 |  | 61.06849092 | -116.9103 | 749.4952
730 | 2330 | 2330 | CLUSTER | 868.98 |  | 0.09 | 17.89 | 43 | 132 | 16 |  | 5:32 | 166 | general | EXT | 6.35 | 359 | 9350 | 23830.11 | 1.15 |  | 61.06849094 | -116.9103252 | 749.4953 |  | C
730 | 2329 | 2330 | metal loss-corrosion | 868.98 |  | 0.09 | 17.89 | 8 | 20 | 15 |  | 5:32 | 166 | circumferential slotting | EXT | 6.35 | 359 | 9350 | 24755.67 | 1.19 |  | 61.06849094 | -116.9103252 | 749.4953
730 | 2331 | 2330 | metal loss-corrosion | 869.01 |  | 0.12 | 17.86 | 11 | 57 | 16 |  | 6:09 | 184 | circumferential grooving | EXT | 6.35 | 359 | 9350 | 24704.85 | 1.19 |  | 61.06849102 | -116.9103 | 749.4957
730 | 2332 | 2330 | metal loss-corrosion | 869.02 |  | 0.13 | 17.86 | 8 | 15 | 13 |  | 7:34 | 227 | circumferential slotting | EXT | 6.35 | 359 | 9350 | 24763.31 | 1.19 |  | 61.06849103 | -116.9103 | 749.4958
730 | 2333 | 2334 | metal loss-corrosion | 869.03 |  | 0.14 | 17.84 | 9 | 67 | 21 |  | 2:05 | 62 | circumferential slotting | EXT | 6.35 | 359 | 9350 | 24711.32 | 1.19 |  | 61.06849107 | -116.9103 | 749.496
730 | 2334 | 2334 | CLUSTER | 869.03 |  | 0.14 | 17.84 | 104 | 502 | 30 |  | 8:16 | 248 | general | EXT | 6.35 | 359 | 9350 | 20696.6 | 0.99 |  | 61.06849107 | -116.9103 | 749.496 |  | C
730 | 2335 | 2334 | metal loss-corrosion | 869.04 |  | 0.15 | 17.84 | 8 | 15 | 27 |  | 1:19 | 39 | circumferential slotting | EXT | 6.35 | 359 | 9350 | 24702.84 | 1.19 |  | 61.06849108 | -116.9103 | 749.496
730 | 2336 | 2334 | metal loss-corrosion | 869.08 |  | 0.19 | 17.79 | 27 | 27 | 16 |  | 11:00 | 330 | pitting | EXT | 6.35 | 359 | 9350 | 24301.1 | 1.17 |  | 61.06849118 | -116.9103 | 749.4966
730 | 2337 | 2334 | metal loss-corrosion | 869.08 |  | 0.19 | 17.79 | 8 | 47 | 30 |  | 12:01 | 1 | circumferential slotting | EXT | 6.35 | 359 | 9350 | 24687.41 | 1.19 |  | 61.06849119 | -116.9103267 | 749.4966
730 | 2339 | 2334 | metal loss-corrosion | 869.08 |  | 0.19 | 17.79 | 10 | 30 | 24 |  | 9:56 | 298 | circumferential grooving | EXT | 6.35 | 359 | 9350 | 24668.89 | 1.19 |  | 61.06849119 | -116.9103 | 749.4966
730 | 2338 | 2334 | metal loss-corrosion | 869.08 |  | 0.19 | 17.79 | 8 | 16 | 17 |  | 3:22 | 101 | circumferential slotting | EXT | 6.35 | 359 | 9350 | 24747.72 | 1.19 |  | 61.06849119 | -116.9103 | 749.4966
730 | 2340 | 2334 | metal loss-corrosion | 869.09 |  | 0.2 | 17.79 | 24 | 67 | 20 |  | 8:16 | 248 | circumferential grooving | EXT | 6.35 | 359 | 9350 | 24265.77 | 1.17 |  | 61.06849119 | -116.9103 | 749.4966
730 | 2341 |  | metal loss-corrosion | 869.09 |  | 0.2 | 17.79 | 8 | 16 | 14 |  | 6:07 | 184 | circumferential slotting | EXT | 6.35 | 359 | 9350 | 24759.53 | 1.19 |  | 61.0684912 | -116.9103 | 749.4966 |  | C
730 | 2342 | 2334 | metal loss-corrosion | 869.09 |  | 0.2 | 17.79 | 8 | 42 | 16 |  | 4:17 | 129 | circumferential slotting | EXT | 6.35 | 359 | 9350 | 24751.74 | 1.19 |  | 61.0684912 | -116.9103 | 749.4967
730 | 2343 | 2334 | metal loss-corrosion | 869.09 |  | 0.2 | 17.79 | 8 | 22 | 21 |  | 2:27 | 74 | circumferential slotting | EXT | 6.35 | 359 | 9350 | 24730.87 | 1.19 |  | 61.0684912 | -116.9103 | 749.4967
730 | 2344 | 2334 | metal loss-corrosion | 869.09 |  | 0.2 | 17.78 | 9 | 48 | 24 |  | 1:21 | 40 | circumferential slotting | EXT | 6.35 | 359 | 9350 | 24694.27 | 1.19 |  | 61.06849121 | -116.9103 | 749.4967
730 | 2345 | 2334 | metal loss-corrosion | 869.12 |  | 0.23 | 17.76 | 8 | 15 | 16 |  | 1:34 | 47 | circumferential slotting | EXT | 6.35 | 359 | 9350 | 24751.74 | 1.19 |  | 61.06849127 | -116.9103 | 749.497
730 | 2346 | 2334 | metal loss-corrosion | 869.13 |  | 0.24 | 17.75 | 8 | 15 | 25 |  | 10:02 | 301 | circumferential slotting | EXT | 6.35 | 359 | 9350 | 24712.58 | 1.19 |  | 61.0684913 | -116.9103 | 749.4971
730 | 2347 |  | metal loss-corrosion | 869.19 |  | 0.3 | 17.68 | 19 | 27 | 17 |  | 3:06 | 93 | pitting | EXT | 6.35 | 359 | 9350 | 24506.42 | 1.18 |  | 61.06849146 | -116.9103 | 749.4977 |  | C
730 | 2348 |  | metal loss-corrosion | 877.06 |  | 8.17 | 9.81 | 8 | 15 | 12 |  | 5:51 | 176 | circumferential slotting | INT | 6.35 | 359 | 9350 | 24767.03 | 1.19 |  | 61.06851088 | -116.9104 | 749.6069 |  | C
730 | 2349 |  | metal loss-corrosion | 885.48 |  | 16.59 | 1.4 | 8 | 69 | 20 |  | 11:12 | 336 | circumferential slotting | EXT | 6.35 | 359 | 9350 | 24735.21 | 1.19 |  | 61.06853186 | -116.9106 | 749.7944 |  | C
730 | 2350 |  | metal loss-corrosion | 885.49 |  | 16.6 | 1.38 | 9 | 28 | 14 |  | 9:06 | 273 | circumferential slotting | EXT | 6.35 | 359 | 9350 | 24747.35 | 1.19 |  | 61.0685319 | -116.9106 | 749.7946 |  | C
730 | 2351 | 2352 | metal loss-corrosion | 885.5 |  | 16.61 | 1.38 | 10 | 66 | 21 |  | 1:52 | 56 | circumferential grooving | EXT | 6.35 | 359 | 9350 | 24689.77 | 1.19 |  | 61.06853192 | -116.9106 | 749.7948
730 | 2352 | 2352 | CLUSTER | 885.5 |  | 16.61 | 1.38 | 44 | 147 | 21 |  | 12:28 | 14 | general | EXT | 6.35 | 359 | 9350 | 23441.36 | 1.13 |  | 61.06853192 | -116.9106 | 749.7948 |  | C
730 | 2353 |  | metal loss-corrosion | 885.51 |  | 16.63 | 1.36 | 8 | 33 | 14 |  | 5:10 | 155 | circumferential slotting | EXT | 6.35 | 359 | 9350 | 24759.53 | 1.19 |  | 61.06853196 | -116.9106 | 749.7951 |  | C
730 | 2355 | 2352 | metal loss-corrosion | 885.52 |  | 16.63 | 1.35 | 8 | 20 | 17 |  | 12:28 | 14 | circumferential slotting | EXT | 6.35 | 359 | 9350 | 24747.72 | 1.19 |  | 61.06853198 | -116.9106 | 749.7953
730 | 2354 |  | metal loss-corrosion | 885.52 |  | 16.63 | 1.35 | 8 | 15 | 20 |  | 10:39 | 320 | circumferential slotting | EXT | 6.35 | 359 | 9350 | 24735.21 | 1.19 |  | 61.06853198 | -116.9106 | 749.7953 |  | C
730 | 2356 | 2352 | metal loss-corrosion | 885.53 |  | 16.64 | 1.34 | 8 | 16 | 18 |  | 1:13 | 37 | circumferential slotting | EXT | 6.35 | 359 | 9350 | 24743.63 | 1.19 |  | 61.06853201 | -116.9106 | 749.7955
730 | 2357 | 2358 | metal loss-corrosion | 885.59 |  | 16.7 | 1.29 | 10 | 47 | 19 |  | 10:11 | 305 | circumferential grooving | EXT | 6.35 | 359 | 9350 | 24703 | 1.19 |  | 61.06853214 | -116.9106 | 749.7966
730 | 2358 | 2358 | CLUSTER | 885.59 |  | 16.7 | 1.29 | 23 | 76 | 19 |  | 9:41 | 290 | circumferential grooving | EXT | 6.35 | 359 | 9350 | 24332.09 | 1.17 |  | 61.06853214 | -116.9106 | 749.7966 |  | C
730 | 2359 |  | metal loss-corrosion | 885.59 |  | 16.7 | 1.28 | 9 | 35 | 14 |  | 1:48 | 54 | circumferential slotting | EXT | 6.35 | 359 | 9350 | 24747.35 | 1.19 |  | 61.06853216 | -116.9106 | 749.7967 |  | C
730 | 2360 | 2358 | metal loss-corrosion | 885.6 |  | 16.71 | 1.27 | 9 | 15 | 16 |  | 9:41 | 290 | circumferential slotting | EXT | 6.35 | 359 | 9350 | 24737.55 | 1.19 |  | 61.06853218 | -116.9106 | 749.7969
730 | 2361 | 2362 | metal loss-corrosion | 886.46 |  | 17.57 | 0.42 | 12 | 48 | 16 |  | 9:07 | 273 | circumferential grooving | EXT | 6.35 | 359 | 9350 | 24686.47 | 1.19 |  | 61.06853435 | -116.9106 | 749.8128
730 | 2362 | 2362 | CLUSTER | 886.46 |  | 17.57 | 0.42 | 20 | 233 | 19 |  | 7:34 | 227 | circumferential grooving | EXT | 6.35 | 359 | 9350 | 24432.76 | 1.17 |  | 61.06853435 | -116.9106 | 749.8128 |  | C
730 | 2363 |  | metal loss-corrosion | 886.47 |  | 17.58 | 0.41 | 8 | 90 | 24 |  | 12:30 | 15 | circumferential slotting | EXT | 6.35 | 359 | 9350 | 24717.29 | 1.19 |  | 61.06853437 | -116.9106 | 749.8129 |  | C
730 | 2364 | 2362 | metal loss-corrosion | 886.47 |  | 17.58 | 0.41 | 13 | 59 | 19 |  | 10:36 | 318 | circumferential grooving | EXT | 6.35 | 359 | 9350 | 24635.75 | 1.18 |  | 61.06853437 | -116.9106 | 749.8129
730 | 2365 | 2362 | metal loss-corrosion | 886.47 |  | 17.58 | 0.41 | 8 | 49 | 14 |  | 7:34 | 227 | circumferential slotting | EXT | 6.35 | 359 | 9350 | 24759.53 | 1.19 |  | 61.06853437 | -116.9106 | 749.8129
730 | 2366 | 2368 | metal loss-corrosion | 886.48 |  | 17.59 | 0.4 | 8 | 19 | 16 |  | 3:36 | 108 | circumferential slotting | EXT | 6.35 | 359 | 9350 | 24751.74 | 1.19 |  | 61.06853439 | -116.9106 | 749.813
730 | 2368 | 2368 | CLUSTER | 886.48 |  | 17.59 | 0.4 | 41 | 102 | 20 |  | 3:36 | 108 | general | EXT | 6.35 | 359 | 9350 | 23622.48 | 1.14 |  | 61.06853439 | -116.9106 | 749.813 |  | C
730 | 2367 | 2368 | metal loss-corrosion | 886.48 |  | 17.59 | 0.4 | 9 | 59 | 20 |  | 4:05 | 123 | circumferential slotting | EXT | 6.35 | 359 | 9350 | 24716.78 | 1.19 |  | 61.06853439 | -116.9106 | 749.813
730 | 2369 | 2368 | metal loss-corrosion | 886.51 |  | 17.62 | 0.37 | 8 | 18 | 14 |  | 5:04 | 152 | circumferential slotting | EXT | 6.35 | 359 | 9350 | 24759.53 | 1.19 |  | 61.06853448 | -116.9106 | 749.8136
730 | 2370 | 2371 | metal loss-corrosion | 886.51 |  | 17.62 | 0.36 | 12 | 15 | 18 |  | 2:16 | 68 | pitting | EXT | 6.35 | 359 | 9350 | 24668.82 | 1.19 |  | 61.06853449 | -116.9106 | 749.8137
730 | 2371 | 2371 | CLUSTER | 886.51 |  | 17.62 | 0.36 | 38 | 41 | 18 |  | 1:50 | 55 | general | EXT | 6.35 | 359 | 9350 | 23854.71 | 1.15 |  | 61.06853449 | -116.9106 | 749.8137 |  | C
730 | 2372 | 2371 | metal loss-corrosion | 886.52 |  | 17.63 | 0.36 | 8 | 15 | 15 |  | 1:58 | 59 | circumferential slotting | EXT | 6.35 | 359 | 9350 | 24755.67 | 1.19 |  | 61.0685345 | -116.9106 | 749.8138
730 | 2373 | 2371 | metal loss-corrosion | 886.54 |  | 17.65 | 0.33 | 8 | 19 | 14 |  | 1:50 | 55 | circumferential slotting | EXT | 6.35 | 359 | 9350 | 24759.53 | 1.19 |  | 61.06853456 | -116.9106 | 749.8142
730 | 2374 |  | metal loss-corrosion | 886.72 |  | 17.83 | 0.15 | 8 | 15 | 14 |  | 4:46 | 143 | circumferential slotting | EXT | 6.35 | 359 | 9350 | 24759.53 | 1.19 |  | 61.06853502 | -116.9106 | 749.818 |  | C
730 | 2375 |  | metal loss-corrosion | 886.72 |  | 17.83 | 0.15 | 8 | 43 | 14 |  | 7:40 | 230 | circumferential slotting | EXT | 6.35 | 359 | 9350 | 24759.53 | 1.19 |  | 61.06853502 | -116.9106 | 749.8181 |  | C
740 |  |  | Girth Weld | 886.87 | 2.09 | 17.98 | 2.09 | [8 empty] | 6.35 | 359 | 9350 |  |  |  | 61.06853541 | -116.910594 | 749.8215
740 | 2377 |  | metal loss-corrosion | 887.05 |  | 0.17 | 1.92 | 8 | 22 | 24 |  | 4:31 | 136 | circumferential slotting | EXT | 6.35 | 359 | 9350 | 24717.29 | 1.19 |  | 61.06853586 | -116.9106 | 749.8256 |  | C
740 | 2378 |  | metal loss-corrosion | 887.2 |  | 0.32 | 1.77 | 10 | 32 | 15 |  | 8:13 | 247 | circumferential grooving | EXT | 6.35 | 359 | 9350 | 24727.96 | 1.19 |  | 61.06853623 | -116.9106 | 749.829 |  | C
740 | 2379 |  | metal loss-corrosion | 887.26 |  | 0.38 | 1.71 | 8 | 35 | 10 |  | 7:04 | 212 | circumferential slotting | EXT | 6.35 | 359 | 9350 | 24774.26 | 1.19 |  | 61.06853639 | -116.9106 | 749.8305 |  | C
740 | 2380 | 2381 | metal loss-corrosion | 887.26 |  | 0.39 | 1.7 | 9 | 30 | 22 |  | 8:37 | 258 | circumferential slotting | EXT | 6.35 | 359 | 9350 | 24705.75 | 1.19 |  | 61.0685364 | -116.9106 | 749.8306
740 | 2381 | 2381 | CLUSTER | 887.26 |  | 0.39 | 1.7 | 48 | 35 | 22 |  | 8:32 | 256 | general | EXT | 6.35 | 359 | 9350 | 23214.89 | 1.12 |  | 61.0685364 | -116.9106 | 749.8306 |  | C
740 | 2382 | 2381 | metal loss-corrosion | 887.3 |  | 0.43 | 1.66 | 9 | 30 | 18 |  | 8:32 | 256 | circumferential slotting | EXT | 6.35 | 359 | 9350 | 24727.37 | 1.19 |  | 61.0685365 | -116.9106 | 749.8316
740 | 2384 | 2384 | CLUSTER | 887.31 |  | 0.43 | 1.66 | 28 | 97 | 18 |  | 12:00 | 360 | circumferential grooving | EXT | 6.35 | 359 | 9350 | 24194.29 | 1.16 |  | 61.06853652 | -116.9106 | 749.8317 |  | C
740 | 2383 | 2384 | metal loss-corrosion | 887.31 |  | 0.43 | 1.66 | 19 | 23 | 18 |  | 12:00 | 360 | pitting | EXT | 6.35 | 359 | 9350 | 24485.83 | 1.18 |  | 61.06853652 | -116.9106 | 749.8317
740 | 2385 | 2386 | metal loss-corrosion | 887.31 |  | 0.44 | 1.66 | 11 | 15 | 13 |  | 6:35 | 198 | pitting | EXT | 6.35 | 359 | 9350 | 24726.27 | 1.19 |  | 61.06853652 | -116.9106 | 749.8318
740 | 2386 | 2386 | CLUSTER | 887.31 |  | 0.44 | 1.66 | 21 | 119 | 17 |  | 5:38 | 169 | circumferential grooving | EXT | 6.35 | 359 | 9350 | 24449.21 | 1.17 |  | 61.06853652 | -116.9106 | 749.8318 |  | C
740 | 2387 | 2386 | metal loss-corrosion | 887.31 |  | 0.44 | 1.65 | 8 | 17 | 15 |  | 7:25 | 222 | circumferential slotting | EXT | 6.35 | 359 | 9350 | 24755.67 | 1.19 |  | 61.06853653 | -116.9106 | 749.8318
740 | 2388 |  | metal loss-corrosion | 887.32 |  | 0.44 | 1.65 | 12 | 46 | 19 |  | 10:00 | 300 | circumferential grooving | EXT | 6.35 | 359 | 9350 | 24659.73 | 1.19 |  | 61.06853654 | -116.9106 | 749.8319 |  | C
740 | 2389 | 2384 | metal loss-corrosion | 887.32 |  | 0.44 | 1.65 | 16 | 47 | 16 |  | 12:51 | 26 | circumferential grooving | EXT | 6.35 | 359 | 9350 | 24601.06 | 1.18 |  | 61.06853655 | -116.9106 | 749.832
740 | 2390 | 2386 | metal loss-corrosion | 887.32 |  | 0.45 | 1.64 | 8 | 25 | 17 |  | 5:39 | 169 | circumferential slotting | EXT | 6.35 | 359 | 9350 | 24747.72 | 1.19 |  | 61.06853656 | -116.9106 | 749.8321
740 | 2391 |  | metal loss-corrosion | 887.33 |  | 0.45 | 1.64 | 14 | 66 | 16 |  | 3:11 | 95 | circumferential grooving | EXT | 6.35 | 359 | 9350 | 24646 | 1.18 |  | 61.06853657 | -116.9106 | 749.8322 |  | C
740 | 2392 |  | metal loss-corrosion | 888.75 |  | 1.88 | 0.22 | 10 | 15 | 12 |  | 11:39 | 349 | pitting | EXT | 6.35 | 359 | 9350 | 24745.47 | 1.19 |  | 61.06854021 | -116.9106 | 749.8586 |  | C
740 | 2394 | 2394 | CLUSTER | 888.75 |  | 1.88 | 0.22 | 12 | 79 | 15 |  | 2:19 | 70 | circumferential grooving | EXT | 6.35 | 359 | 9350 | 24695.05 | 1.19 |  | 61.06854021 | -116.9106 | 749.8587 |  | C
740 | 2393 | 2394 | metal loss-corrosion | 888.75 |  | 1.88 | 0.22 | 9 | 15 | 14 |  | 2:19 | 70 | circumferential slotting | EXT | 6.35 | 359 | 9350 | 24747.35 | 1.19 |  | 61.06854021 | -116.9106 | 749.8587
740 | 2395 | 2394 | metal loss-corrosion | 888.76 |  | 1.88 | 0.21 | 8 | 31 | 15 |  | 3:09 | 94 | circumferential slotting | EXT | 6.35 | 359 | 9350 | 24755.67 | 1.19 |  | 61.06854022 | -116.9106 | 749.8587
740 | 2397 | 2397 | CLUSTER | 888.76 |  | 1.89 | 0.2 | 18 | 97 | 14 |  | 8:38 | 259 | circumferential grooving | EXT | 6.35 | 359 | 9350 | 24588.07 | 1.18 |  | 61.06854024 | -116.9106 | 749.8588 |  | C
740 | 2396 | 2397 | metal loss-corrosion | 888.76 |  | 1.89 | 0.2 | 8 | 17 | 12 |  | 10:02 | 301 | circumferential slotting | EXT | 6.35 | 359 | 9350 | 24767.03 | 1.19 |  | 61.06854024 | -116.9106 | 749.8588
740 | 2398 | 2397 | metal loss-corrosion | 888.77 |  | 1.9 | 0.19 | 8 | 51 | 14 |  | 8:38 | 259 | circumferential slotting | EXT | 6.35 | 359 | 9350 | 24759.53 | 1.19 |  | 61.06854027 | -116.9106 | 749.8589
740 | 2399 |  | metal loss-corrosion | 888.82 |  | 1.95 | 0.14 | 9 | 27 | 13 |  | 3:49 | 115 | circumferential slotting | EXT | 6.35 | 359 | 9350 | 24752.11 | 1.19 |  | 61.06854039 | -116.9106232 | 749.8595 |  | C
750 |  |  | Girth Weld | 888.97 | 17.95 | 2.09 | 17.95 | [8 empty] | 6.35 | 359 | 9350 |  |  |  | 61.06854076 | -116.9106 | 749.8613
750 | 2400 |  | metal loss-corrosion | 889.07 |  | 0.11 | 17.84 | 8 | 16 | 12 |  | 3:57 | 119 | circumferential slotting | EXT | 6.35 | 359 | 9350 | 24767.03 | 1.19 |  | 61.06854103 | -116.9106 | 749.8626 |  | C
750 | 2402 | 2402 | CLUSTER | 889.4 |  | 0.44 | 17.51 | 18 | 64 | 15 |  | 7:28 | 224 | circumferential grooving | EXT | 6.35 | 359 | 9350 | 24570.34 | 1.18 |  | 61.06854187 | -116.9106 | 749.8658 |  | C
750 | 2401 | 2402 | metal loss-corrosion | 889.4 |  | 0.44 | 17.51 | 8 | 15 | 15 |  | 7:28 | 224 | circumferential slotting | EXT | 6.35 | 359 | 9350 | 24755.67 | 1.19 |  | 61.06854187 | -116.9106 | 749.8658
750 | 2403 | 2404 | metal loss-corrosion | 889.41 |  | 0.45 | 17.5 | 8 | 16 | 16 |  | 2:47 | 84 | circumferential slotting | EXT | 6.35 | 359 | 9350 | 24751.74 | 1.19 |  | 61.06854189 | -116.9106 | 749.8659
750 | 2404 | 2404 | CLUSTER | 889.41 |  | 0.45 | 17.5 | 18 | 65 | 16 |  | 2:47 | 84 | circumferential grooving | EXT | 6.35 | 359 | 9350 | 24552.28 | 1.18 |  | 61.06854189 | -116.9106 | 749.8659 |  | C
750 | 2405 | 2402 | metal loss-corrosion | 889.41 |  | 0.45 | 17.5 | 8 | 18 | 13 |  | 8:16 | 248 | circumferential slotting | EXT | 6.35 | 359 | 9350 | 24763.31 | 1.19 |  | 61.06854189 | -116.9106 | 749.8659
750 | 2406 | 2407 | metal loss-corrosion | 889.42 |  | 0.45 | 17.5 | 13 | 64 | 16 |  | 12:41 | 21 | circumferential grooving | EXT | 6.35 | 359 | 9350 | 24666.83 | 1.19 |  | 61.06854191 | -116.9106 | 749.866
750 | 2407 | 2407 | CLUSTER | 889.42 |  | 0.45 | 17.5 | 13 | 142 | 16 |  | 11:19 | 340 | circumferential grooving | EXT | 6.35 | 359 | 9350 | 24666.83 | 1.19 |  | 61.06854191 | -116.9106 | 749.866 |  | C
750 | 2408 | 2404 | metal loss-corrosion | 889.42 |  | 0.46 | 17.5 | 8 | 36 | 11 |  | 3:17 | 99 | circumferential slotting | EXT | 6.35 | 359 | 9350 | 24770.68 | 1.19 |  | 61.06854191 | -116.9106 | 749.866
750 | 2409 | 2407 | metal loss-corrosion | 889.42 |  | 0.46 | 17.49 | 10 | 50 | 16 |  | 11:19 | 340 | circumferential grooving | EXT | 6.35 | 359 | 9350 | 24721.9 | 1.19 |  | 61.06854191 | -116.9106 | 749.866
750 | 2410 |  | metal loss-corrosion | 889.43 |  | 0.46 | 17.49 | 9 | 39 | 16 |  | 9:37 | 289 | circumferential slotting | EXT | 6.35 | 359 | 9350 | 24737.55 | 1.19 |  | 61.06854192 | -116.9106 | 749.866 |  | C
750 | 2411 |  | metal loss-corrosion | 890.2 |  | 1.23 | 16.72 | 9 | 16 | 10 |  | 5:59 | 179 | circumferential slotting | EXT | 6.35 | 359 | 9350 | 24765.87 | 1.19 |  | 61.06854386 | -116.9106 | 749.8721 |  | C
750 | 2413 |  | metal loss-corrosion | 890.28 |  | 1.31 | 16.64 | 11 | 15 | 10 |  | 10:02 | 301 | pitting | EXT | 6.35 | 359 | 9350 | 24746.52 | 1.19 |  | 61.06854406 | -116.9106 | 749.8726 |  | C
750 | 2414 |  | metal loss-corrosion | 890.28 |  | 1.32 | 16.63 | 12 | 38 | 12 |  | 1:38 | 49 | circumferential grooving | EXT | 6.35 | 359 | 9350 | 24719.84 | 1.19 |  | 61.06854408 | -116.9106 | 749.8726 |  | C
750 | 2415 |  | metal loss-corrosion | 906.52 |  | 17.55 | 0.4 | 8 | 15 | 15 |  | 6:34 | 197 | circumferential slotting | EXT | 6.35 | 359 | 9350 | 24755.67 | 1.19 |  | 61.0685836 | -116.9109 | 749.9534 |  | C
750 | 2416 | 2417 | metal loss-corrosion | 906.72 |  | 17.75 | 0.2 | 20 | 15 | 15 |  | 10:03 | 301 | pitting | EXT | 6.35 | 359 | 9350 | 24521.97 | 1.18 |  | 61.06858407 | -116.9109 | 749.9535
750 | 2417 | 2417 | CLUSTER | 906.72 |  | 17.75 | 0.2 | 181 | 244 | 24 |  | 8:57 | 269 | general | EXT | 6.35 | 359 | 9350 | 20888.98 | 1 |  | 61.06858407 | -116.9109 | 749.9535 |  | C
750 | 2418 | 2417 | metal loss-corrosion | 906.73 |  | 17.76 | 0.19 | 9 | 27 | 14 |  | 8:57 | 269 | circumferential slotting | EXT | 6.35 | 359 | 9350 | 24747.35 | 1.19 |  | 61.06858409 | -116.9109 | 749.9535
750 | 2419 | 2417 | metal loss-corrosion | 906.74 |  | 17.77 | 0.18 | 8 | 25 | 18 |  | 10:48 | 324 | circumferential slotting | EXT | 6.35 | 359 | 9350 | 24743.63 | 1.19 |  | 61.06858411 | -116.9109 | 749.9536
750 | 2420 |  | metal loss-corrosion | 906.74 |  | 17.77 | 0.18 | 19 | 36 | 25 |  | 12:35 | 18 | pitting | EXT | 6.35 | 359 | 9350 | 24330.39 | 1.17 |  | 61.06858412 | -116.9109 | 749.9536 |  | C
750 | 2421 |  | metal loss-corrosion | 906.75 |  | 17.78 | 0.17 | 8 | 15 | 15 |  | 2:34 | 77 | circumferential slotting | EXT | 6.35 | 359 | 9350 | 24755.67 | 1.19 |  | 61.06858414 | -116.910893 | 749.9536 |  | C
750 | 2422 | 2417 | metal loss-corrosion | 906.77 |  | 17.81 | 0.14 | 8 | 26 | 24 |  | 10:50 | 325 | circumferential slotting | EXT | 6.35 | 359 | 9350 | 24717.29 | 1.19 |  | 61.06858419 | -116.9109 | 749.9536
750 | 2423 | 2417 | metal loss-corrosion | 906.81 |  | 17.84 | 0.11 | 8 | 15 | 14 |  | 10:42 | 321 | circumferential slotting | EXT | 6.35 | 359 | 9350 | 24759.53 | 1.19 |  | 61.06858427 | -116.9109 | 749.9536
750 | 2424 | 2417 | metal loss-corrosion | 906.83 |  | 17.86 | 0.09 | 8 | 15 | 16 |  | 12:26 | 13 | circumferential slotting | EXT | 6.35 | 359 | 9350 | 24751.74 | 1.19 |  | 61.06858431 | -116.9108941 | 749.9536
750 | 2425 | 2417 | metal loss-corrosion | 906.85 |  | 17.88 | 0.07 | 8 | 15 | 16 |  | 11:33 | 347 | circumferential slotting | EXT | 6.35 | 359 | 9350 | 24751.74 | 1.19 |  | 61.06858436 | -116.9109 | 749.9536
750 | 2426 | 2417 | metal loss-corrosion | 906.85 |  | 17.88 | 0.07 | 8 | 15 | 15 |  | 12:30 | 15 | circumferential slotting | EXT | 6.35 | 359 | 9350 | 24755.67 | 1.19 |  | 61.06858437 | -116.9109 | 749.9537
750 | 2427 | 2417 | metal loss-corrosion | 906.89 |  | 17.92 | 0.03 | 8 | 73 | 17 |  | 11:56 | 358 | circumferential slotting | EXT | 6.35 | 359 | 9350 | 24747.72 | 1.19 |  | 61.06858446 | -116.9109 | 749.9537
750 | 2428 | 2417 | metal loss-corrosion | 906.89 |  | 17.92 | 0.03 | 8 | 62 | 24 |  | 10:12 | 306 | circumferential slotting | EXT | 6.35 | 359 | 9350 | 24717.29 | 1.19 |  | 61.06858446 | -116.9108951 | 749.9537
760 |  |  | Girth Weld | 906.92 | 14.67 | 17.95 | 14.67 | [8 empty] | 6.35 | 359 | 9350 |  |  |  | 61.06858452 | -116.9109 | 749.9537
760 | 2429 | 2430 | metal loss-corrosion | 906.94 |  | 0.02 | 14.65 | 11 | 41 | 36 |  | 12:15 | 8 | circumferential grooving | EXT | 6.35 | 359 | 9350 | 24523.39 | 1.18 |  | 61.06858456 | -116.9109 | 749.9537
760 | 2430 | 2430 | CLUSTER | 906.94 |  | 0.02 | 14.65 | 52 | 41 | 36 |  | 12:15 | 8 | general | EXT | 6.35 | 359 | 9350 | 21682.11 | 1.04 |  | 61.06858456 | -116.9109 | 749.9537 |  | C
760 | 2431 | 2430 | metal loss-corrosion | 906.98 |  | 0.06 | 14.61 | 8 | 15 | 16 |  | 12:21 | 11 | circumferential slotting | EXT | 6.35 | 359 | 9350 | 24751.74 | 1.19 |  | 61.06858467 | -116.9109 | 749.9538
760 | 2433 | 2433 | CLUSTER | 907.01 |  | 0.1 | 14.58 | 47 | 71 | 16 |  | 9:09 | 274 | general | EXT | 6.35 | 359 | 9350 | 23721.22 | 1.14 |  | 61.06858474 | -116.9109 | 749.9538 |  | C
760 | 2432 | 2433 | metal loss-corrosion | 907.01 |  | 0.1 | 14.58 | 8 | 30 | 15 |  | 9:51 | 296 | circumferential slotting | EXT | 6.35 | 359 | 9350 | 24755.67 | 1.19 |  | 61.06858474 | -116.9109 | 749.9538
760 | 2434 | 2433 | metal loss-corrosion | 907.04 |  | 0.12 | 14.55 | 8 | 15 | 16 |  | 9:44 | 292 | circumferential slotting | EXT | 6.35 | 359 | 9350 | 24751.74 | 1.19 |  | 61.06858481 | -116.9109 | 749.9538
760 | 2436 | 2433 | metal loss-corrosion | 907.05 |  | 0.13 | 14.54 | 8 | 15 | 13 |  | 9:09 | 274 | circumferential slotting | EXT | 6.35 | 359 | 9350 | 24763.31 | 1.19 |  | 61.06858483 | -116.9109 | 749.9538
760 | 2435 |  | metal loss-corrosion | 907.05 |  | 0.13 | 14.54 | 8 | 15 | 13 |  | 3:56 | 118 | circumferential slotting | EXT | 6.35 | 359 | 9350 | 24763.31 | 1.19 |  | 61.06858483 | -116.9109 | 749.9538 |  | C
760 | 2437 |  | metal loss-corrosion | 907.05 |  | 0.14 | 14.54 | 8 | 32 | 13 |  | 12:31 | 16 | circumferential slotting | EXT | 6.35 | 359 | 9350 | 24763.31 | 1.19 |  | 61.06858484 | -116.9109 | 749.9538 |  | C
760 | 2438 |  | metal loss-corrosion | 907.09 |  | 0.18 | 14.5 | 8 | 19 | 15 |  | 5:34 | 167 | circumferential slotting | EXT | 6.35 | 359 | 9350 | 24755.67 | 1.19 |  | 61.06858493 | -116.9109 | 749.9539 |  | C
760 | 2439 | 2440 | metal loss-corrosion | 907.1 |  | 0.18 | 14.49 | 9 | 39 | 13 |  | 1:33 | 46 | circumferential slotting | EXT | 6.35 | 359 | 9350 | 24752.11 | 1.19 |  | 61.06858494 | -116.9109 | 749.9538
760 | 2440 | 2440 | CLUSTER | 907.1 |  | 0.18 | 14.49 | 14 | 215 | 18 |  | 10:29 | 314 | circumferential grooving | EXT | 6.35 | 359 | 9350 | 24622.45 | 1.18 |  | 61.06858494 | -116.9109 | 749.9538 |  | C
760 | 2441 |  | metal loss-corrosion | 907.1 |  | 0.18 | 14.49 | 8 | 15 | 11 |  | 8:19 | 250 | circumferential slotting | EXT | 6.35 | 359 | 9350 | 24770.68 | 1.19 |  | 61.06858495 | -116.9109 | 749.9538 |  | C
760 | 2442 | 2440 | metal loss-corrosion | 907.1 |  | 0.19 | 14.49 | 8 | 56 | 18 |  | 11:59 | 359 | circumferential slotting | EXT | 6.35 | 359 | 9350 | 24743.63 | 1.19 |  | 61.06858495 | -116.9109 | 749.9538
760 | 2443 | 2440 | metal loss-corrosion | 907.11 |  | 0.19 | 14.48 | 9 | 54 | 16 |  | 10:29 | 314 | circumferential slotting | EXT | 6.35 | 359 | 9350 | 24737.55 | 1.19 |  | 61.06858496 | -116.9109 | 749.9538
760 | 2444 |  | metal loss-corrosion | 908.74 |  | 1.82 | 12.85 | 8 | 15 | 13 |  | 5:48 | 174 | circumferential slotting | INT | 6.35 | 359 | 9350 | 24763.31 | 1.19 |  | 61.06858863 | -116.9109 | 749.9514 |  | C
760 | 2445 |  | metal loss-corrosion | 908.85 |  | 1.93 | 12.74 | 8 | 15 | 17 |  | 5:52 | 176 | circumferential slotting | INT | 6.35 | 359 | 9350 | 24747.72 | 1.19 |  | 61.06858887 | -116.9109 | 749.9512 |  | C
760 | 2446 |  | metal loss-corrosion | 913.45 |  | 6.53 | 8.14 | 8 | 15 | 14 |  | 5:53 | 177 | circumferential slotting | INT | 6.35 | 359 | 9350 | 24759.53 | 1.19 |  | 61.06859869 | -116.911 | 749.9449 |  | C
760 | 2447 |  | metal loss-corrosion | 914.98 |  | 8.06 | 6.62 | 25 | 123 | 16 |  | 4:50 | 145 | circumferential grooving | EXT | 6.35 | 359 | 9350 | 24359.93 | 1.17 |  | 61.06860178 | -116.911 | 749.9373 |  | C
760 | 2448 |  | metal loss-corrosion | 915.02 |  | 8.1 | 6.57 | 9 | 23 | 14 |  | 8:10 | 245 | circumferential slotting | EXT | 6.35 | 359 | 9350 | 24747.35 | 1.19 |  | 61.06860187 | -116.911 | 749.9371 |  | C
760 | 2449 |  | metal loss-corrosion | 915.14 |  | 8.22 | 6.45 | 8 | 15 | 13 |  | 5:49 | 174 | circumferential slotting | INT | 6.35 | 359 | 9350 | 24763.31 | 1.19 |  | 61.06860211 | -116.911 | 749.9364 |  | C
760 | 2450 |  | metal loss-corrosion | 915.25 |  | 8.33 | 6.34 | 8 | 15 | 12 |  | 5:54 | 177 | circumferential slotting | INT | 6.35 | 359 | 9350 | 24767.03 | 1.19 |  | 61.06860233 | -116.911 | 749.9358 |  | C
760 | 2451 |  | metal loss-corrosion | 916.94 |  | 10.02 | 4.65 | 8 | 15 | 12 |  | 5:54 | 177 | circumferential slotting | INT | 6.35 | 359 | 9350 | 24767.03 | 1.19 |  | 61.06860561 | -116.911 | 749.9317 |  | C
760 | 2452 |  | metal loss-corrosion | 917.76 |  | 10.84 | 3.83 | 8 | 15 | 10 |  | 5:54 | 177 | circumferential slotting | INT | 6.35 | 359 | 9350 | 24774.26 | 1.19 |  | 61.06860716 | -116.9111 | 749.9345 |  | C
760 | 2453 |  | metal loss-corrosion | 921.39 |  | 14.47 | 0.21 | 11 | 16 | 14 |  | 12:53 | 26 | pitting | EXT | 6.35 | 359 | 9350 | 24719.26 | 1.19 |  | 61.06861375 | -116.9111 | 749.9795 |  | C
760 | 2455 | 2455 | CLUSTER | 921.39 |  | 14.47 | 0.2 | 19 | 109 | 20 |  | 10:15 | 308 | circumferential grooving | EXT | 6.35 | 359 | 9350 | 24443.5 | 1.17 |  | 61.06861376 | -116.9111 | 749.9796 |  | C
760 | 2454 | 2455 | metal loss-corrosion | 921.39 |  | 14.47 | 0.2 | 8 | 33 | 20 |  | 10:15 | 308 | circumferential slotting | EXT | 6.35 | 359 | 9350 | 24735.21 | 1.19 |  | 61.06861376 | -116.9111 | 749.9796
760 | 2456 | 2455 | metal loss-corrosion | 921.4 |  | 14.48 | 0.19 | 12 | 51 | 19 |  | 11:16 | 338 | circumferential grooving | EXT | 6.35 | 359 | 9350 | 24659.73 | 1.19 |  | 61.06861377 | -116.9111 | 749.9797
760 | 2458 |  | metal loss-corrosion | 921.4 |  | 14.49 | 0.19 | 9 | 67 | 22 |  | 7:40 | 230 | circumferential slotting | EXT | 6.35 | 359 | 9350 | 24705.75 | 1.19 |  | 61.06861378 | -116.9111 | 749.9798 |  | C
760 | 2459 | 2459 | CLUSTER | 921.4 |  | 14.49 | 0.19 | 17 | 120 | 18 |  | 2:44 | 82 | circumferential grooving | EXT | 6.35 | 359 | 9350 | 24543.58 | 1.18 |  | 61.06861378 | -116.9111 | 749.9798 |  | C
760 | 2457 | 2459 | metal loss-corrosion | 921.4 |  | 14.49 | 0.19 | 8 | 35 | 18 |  | 2:43 | 82 | circumferential slotting | EXT | 6.35 | 359 | 9350 | 24743.63 | 1.19 |  | 61.06861378 | -116.9111 | 749.9798
760 | 2461 |  | metal loss-corrosion | 921.41 |  | 14.49 | 0.18 | 9 | 15 | 15 |  | 6:26 | 193 | circumferential slotting | EXT | 6.35 | 359 | 9350 | 24742.5 | 1.19 |  | 61.0686138 | -116.9111 | 749.9799 |  | C
760 | 2460 | 2459 | metal loss-corrosion | 921.41 |  | 14.49 | 0.18 | 8 | 56 | 15 |  | 3:51 | 116 | circumferential slotting | EXT | 6.35 | 359 | 9350 | 24755.67 | 1.19 |  | 61.0686138 | -116.9111 | 749.9799
760 | 2462 |  | metal loss-corrosion | 921.53 |  | 14.62 | 0.06 | 8 | 15 | 14 |  | 10:00 | 300 | circumferential slotting | EXT | 6.35 | 359 | 9350 | 24759.53 | 1.19 |  | 61.06861401 | -116.9111 | 749.9819 |  | C
760 | 2463 |  | metal loss-corrosion | 921.56 |  | 14.64 | 0.03 | 8 | 51 | 19 |  | 12:45 | 23 | circumferential slotting | EXT | 6.35 | 359 | 9350 | 24739.46 | 1.19 |  | 61.06861406 | -116.9111 | 749.9823 |  | C
770 |  |  | Girth Weld | 921.59 | 18 | 14.67 | 18 | [8 empty] | 6.35 | 359 | 9350 |  |  |  | 61.06861411 | -116.9111 | 749.9828
770 | 2465 | 2465 | CLUSTER | 921.73 |  | 0.14 | 17.86 | 37 | 135 | 19 |  | 3:33 | 107 | general | EXT | 6.35 | 359 | 9350 | 23829.56 | 1.15 |  | 61.06861436 | -116.9111 | 749.9849 |  | C
770 | 2464 | 2465 | metal loss-corrosion | 921.73 |  | 0.14 | 17.86 | 8 | 22 | 16 |  | 4:45 | 143 | circumferential slotting | EXT | 6.35 | 359 | 9350 | 24751.74 | 1.19 |  | 61.06861436 | -116.9111 | 749.9849
770 | 2466 | 2465 | metal loss-corrosion | 921.76 |  | 0.17 | 17.83 | 8 | 62 | 18 |  | 4:49 | 145 | circumferential slotting | EXT | 6.35 | 359 | 9350 | 24743.63 | 1.19 |  | 61.06861441 | -116.9111 | 749.9853
770 | 2467 | 2465 | metal loss-corrosion | 921.76 |  | 0.17 | 17.83 | 8 | 62 | 19 |  | 3:33 | 107 | circumferential slotting | EXT | 6.35 | 359 | 9350 | 24739.46 | 1.19 |  | 61.06861441 | -116.9111 | 749.9853
770 | 2468 |  | metal loss-corrosion | 921.76 |  | 0.17 | 17.83 | 8 | 57 | 14 |  | 8:15 | 247 | circumferential slotting | EXT | 6.35 | 359 | 9350 | 24759.53 | 1.19 |  | 61.06861442 | -116.9111 | 749.9854 |  | C
770 | 2469 |  | metal loss-corrosion | 921.78 |  | 0.18 | 17.81 | 11 | 15 | 11 |  | 1:30 | 45 | pitting | EXT | 6.35 | 359 | 9350 | 24739.89 | 1.19 |  | 61.06861444 | -116.9111 | 749.9856 |  | C
770 | 2470 |  | metal loss-corrosion | 927.1 |  | 5.5 | 12.5 | 8 | 15 | 15 |  | 5:41 | 170 | circumferential slotting | INT | 6.35 | 359 | 9350 | 24755.67 | 1.19 |  | 61.06862333 | -116.9112 | 750.0528 |  | C
770 | 2471 |  | metal loss-corrosion | 932.24 |  | 10.65 | 7.35 | 9 | 15 | 10 |  | 1:25 | 42 | circumferential slotting | EXT | 6.35 | 359 | 9350 | 24765.87 | 1.19 |  | 61.06863121 | -116.9113 | 750.1286 |  | C
770 | 2472 |  | metal loss-corrosion | 934.67 |  | 13.08 | 4.92 | 9 | 18 | 12 |  | 9:11 | 275 | circumferential slotting | EXT | 6.35 | 359 | 9350 | 24756.78 | 1.19 |  | 61.06863482 | -116.9113 | 750.1704 |  | C
770 | 2473 |  | metal loss-corrosion | 934.91 |  | 13.32 | 4.68 | 8 | 42 | 17 |  | 8:33 | 256 | circumferential slotting | EXT | 6.35 | 359 | 9350 | 24747.72 | 1.19 |  | 61.06863517 | -116.9113 | 750.173 |  | C
770 | 2474 |  | metal loss-corrosion | 939.15 |  | 17.56 | 0.44 | 8 | 26 | 13 |  | 9:02 | 271 | circumferential slotting | EXT | 6.35 | 359 | 9350 | 24763.31 | 1.19 |  | 61.0686412 | -116.9114 | 750.1555 |  | C
770 | 2475 | 2476 | metal loss-corrosion | 939.36 |  | 17.77 | 0.23 | 8 | 50 | 17 |  | 12:55 | 28 | circumferential slotting | EXT | 6.35 | 359 | 9350 | 24747.72 | 1.19 |  | 61.0686415 | -116.9113927 | 750.1528
770 | 2476 | 2476 | CLUSTER | 939.36 |  | 17.77 | 0.23 | 13 | 90 | 17 |  | 12:14 | 7 | circumferential grooving | EXT | 6.35 | 359 | 9350 | 24656.67 | 1.18 |  | 61.0686415 | -116.9113927 | 750.1528 |  | C
770 | 2477 | 2476 | metal loss-corrosion | 939.37 |  | 17.78 | 0.22 | 8 | 15 | 17 |  | 12:14 | 7 | circumferential slotting | EXT | 6.35 | 359 | 9350 | 24747.72 | 1.19 |  | 61.06864151 | -116.9114 | 750.1528
770 | 2478 |  | metal loss-corrosion | 939.4 |  | 17.81 | 0.19 | 8 | 15 | 17 |  | 6:30 | 195 | circumferential slotting | EXT | 6.35 | 359 | 9350 | 24747.72 | 1.19 |  | 61.06864155 | -116.9114 | 750.1524 |  | C
770 | 2479 |  | metal loss-corrosion | 939.41 |  | 17.82 | 0.18 | 8 | 15 | 15 |  | 7:28 | 224 | circumferential slotting | EXT | 6.35 | 359 | 9350 | 24755.67 | 1.19 |  | 61.06864156 | -116.9114 | 750.1523 |  | C
770 | 2480 |  | metal loss-corrosion | 939.42 |  | 17.83 | 0.17 | 8 | 60 | 25 |  | 12:37 | 19 | circumferential slotting | EXT | 6.35 | 359 | 9350 | 24712.58 | 1.19 |  | 61.06864157 | -116.9114 | 750.1522 |  | C
770 | 2482 | 2482 | CLUSTER | 939.42 |  | 17.83 | 0.17 | 16 | 128 | 21 |  | 8:32 | 256 | circumferential grooving | EXT | 6.35 | 359 | 9350 | 24523.71 | 1.18 |  | 61.06864158 | -116.9114 | 750.1521 |  | C
770 | 2481 | 2482 | metal loss-corrosion | 939.42 |  | 17.83 | 0.17 | 12 | 55 | 19 |  | 9:48 | 294 | circumferential grooving | EXT | 6.35 | 359 | 9350 | 24659.73 | 1.19 |  | 61.06864158 | -116.9114 | 750.1521
770 | 2483 |  | metal loss-corrosion | 939.42 |  | 17.83 | 0.17 | 10 | 60 | 21 |  | 2:25 | 73 | circumferential grooving | EXT | 6.35 | 359 | 9350 | 24689.77 | 1.19 |  | 61.06864158 | -116.9114 | 750.1521 |  | C
770 | 2484 | 2482 | metal loss-corrosion | 939.43 |  | 17.84 | 0.16 | 9 | 37 | 21 |  | 8:32 | 256 | circumferential slotting | EXT | 6.35 | 359 | 9350 | 24711.32 | 1.19 |  | 61.06864158 | -116.9114 | 750.1521
770 | 2486 | 2486 | CLUSTER | 939.49 |  | 17.9 | 0.1 | 19 | 66 | 12 |  | 1:08 | 34 | circumferential grooving | EXT | 6.35 | 359 | 9350 | 24603.99 | 1.18 |  | 61.06864168 | -116.9114 | 750.1513 |  | C
770 | 2485 | 2486 | metal loss-corrosion | 939.49 |  | 17.9 | 0.1 | 8 | 30 | 12 |  | 1:46 | 53 | circumferential slotting | EXT | 6.35 | 359 | 9350 | 24767.03 | 1.19 |  | 61.06864168 | -116.9114 | 750.1513
770 | 2487 | 2486 | metal loss-corrosion | 939.5 |  | 17.91 | 0.09 | 9 | 20 | 12 |  | 1:08 | 34 | circumferential slotting | EXT | 6.35 | 359 | 9350 | 24756.78 | 1.19 |  | 61.06864169 | -116.9114 | 750.1511
770 | 2488 |  | metal loss-corrosion | 939.51 |  | 17.91 | 0.09 | 10 | 41 | 17 |  | 11:18 | 339 | circumferential grooving | EXT | 6.35 | 359 | 9350 | 24715.72 | 1.19 |  | 61.06864169 | -116.9114 | 750.1511 |  | C
770 | 2489 |  | metal loss-corrosion | 939.51 |  | 17.92 | 0.08 | 8 | 15 | 12 |  | 9:52 | 296 | circumferential slotting | EXT | 6.35 | 359 | 9350 | 24767.03 | 1.19 |  | 61.0686417 | -116.911395 | 750.151 |  | C
780 |  |  | Girth Weld | 939.59 | 17.9 | 18 | 17.9 | [8 empty] | 6.35 | 359 | 9350 |  |  |  | 61.06864181 | -116.9114 | 750.1501
780 | 2490 | 2491 | metal loss-corrosion | 939.69 |  | 0.1 | 17.8 | 8 | 15 | 16 |  | 10:06 | 303 | circumferential slotting | EXT | 6.35 | 359 | 9350 | 24751.74 | 1.19 |  | 61.06864194 | -116.9114 | 750.1488
780 | 2491 | 2491 | CLUSTER | 939.69 |  | 0.1 | 17.8 | 94 | 153 | 24 |  | 8:46 | 263 | general | EXT | 6.35 | 359 | 9350 | 21762.24 | 1.05 |  | 61.06864194 | -116.9114 | 750.1488 |  | C
780 | 2492 | 2491 | metal loss-corrosion | 939.71 |  | 0.12 | 17.79 | 8 | 23 | 24 |  | 11:01 | 331 | circumferential slotting | EXT | 6.35 | 359 | 9350 | 24717.29 | 1.19 |  | 61.06864197 | -116.9114 | 750.1486
780 | 2493 |  | metal loss-corrosion | 939.72 |  | 0.13 | 17.77 | 9 | 30 | 19 |  | 12:08 | 4 | circumferential slotting | EXT | 6.35 | 359 | 9350 | 24722.13 | 1.19 |  | 61.06864198 | -116.9114 | 750.1484 |  | C
780 | 2494 | 2491 | metal loss-corrosion | 939.73 |  | 0.14 | 17.76 | 8 | 33 | 19 |  | 9:39 | 289 | circumferential slotting | EXT | 6.35 | 359 | 9350 | 24739.46 | 1.19 |  | 61.06864199 | -116.9114 | 750.1483
780 | 2495 | 2491 | metal loss-corrosion | 939.73 |  | 0.14 | 17.76 | 8 | 26 | 17 |  | 8:46 | 263 | circumferential slotting | EXT | 6.35 | 359 | 9350 | 24747.72 | 1.19 |  | 61.068642 | -116.9114 | 750.1483
780 | 2496 | 2498 | metal loss-corrosion | 939.76 |  | 0.17 | 17.73 | 8 | 15 | 22 |  | 3:14 | 97 | circumferential slotting | EXT | 6.35 | 359 | 9350 | 24726.43 | 1.19 |  | 61.06864204 | -116.9113988 | 750.1479
780 | 2497 | 2498 | metal loss-corrosion | 939.76 |  | 0.17 | 17.73 | 10 | 40 | 23 |  | 2:10 | 65 | circumferential grooving | EXT | 6.35 | 359 | 9350 | 24676 | 1.19 |  | 61.06864204 | -116.9113988 | 750.1479
780 | 2498 | 2498 | CLUSTER | 939.76 |  | 0.17 | 17.73 | 23 | 108 | 23 |  | 2:10 | 65 | circumferential grooving | EXT | 6.35 | 359 | 9350 | 24210.86 | 1.16 |  | 61.06864204 | -116.9113988 | 750.1479 |  | C
780 | 2499 |  | metal loss-corrosion | 939.77 |  | 0.18 | 17.72 | 10 | 49 | 30 |  | 11:46 | 353 | circumferential grooving | EXT | 6.35 | 359 | 9350 | 24622.97 | 1.18 |  | 61.06864206 | -116.911399 | 750.1477 |  | C
780 | 2500 | 2498 | metal loss-corrosion | 939.77 |  | 0.18 | 17.72 | 10 | 15 | 15 |  | 3:47 | 113 | pitting | EXT | 6.35 | 359 | 9350 | 24727.96 | 1.19 |  | 61.06864206 | -116.911399 | 750.1477
780 | 2501 | 2491 | metal loss-corrosion | 939.77 |  | 0.18 | 17.72 | 12 | 59 | 15 |  | 9:59 | 299 | circumferential grooving | EXT | 6.35 | 359 | 9350 | 24695.05 | 1.19 |  | 61.06864206 | -116.911399 | 750.1477
780 | 2502 |  | metal loss-corrosion | 939.77 |  | 0.18 | 17.72 | 13 | 25 | 13 |  | 6:41 | 201 | pitting | EXT | 6.35 | 359 | 9350 | 24696.2 | 1.19 |  | 61.06864206 | -116.9114 | 750.1477 |  | C
780 | 2503 |  | metal loss-corrosion | 939.86 |  | 0.27 | 17.63 | 13 | 42 | 14 |  | 10:09 | 304 | circumferential grooving | EXT | 6.35 | 359 | 9350 | 24686.59 | 1.19 |  | 61.06864217 | -116.9114 | 750.1466 |  | C
780 | 2504 |  | metal loss-corrosion | 939.87 |  | 0.28 | 17.62 | 8 | 18 | 13 |  | 8:51 | 266 | circumferential slotting | EXT | 6.35 | 359 | 9350 | 24763.31 | 1.19 |  | 61.06864219 | -116.9114 | 750.1464 |  | C
780 | 2505 |  | metal loss-corrosion | 939.95 |  | 0.36 | 17.54 | 8 | 35 | 12 |  | 5:24 | 162 | circumferential slotting | EXT | 6.35 | 359 | 9350 | 24767.03 | 1.19 |  | 61.0686423 | -116.9114 | 750.1454 |  | C
780 | 2506 |  | metal loss-corrosion | 940 |  | 0.41 | 17.49 | 8 | 15 | 14 |  | 3:16 | 98 | circumferential slotting | EXT | 6.35 | 359 | 9350 | 24759.53 | 1.19 |  | 61.06864236 | -116.9114 | 750.1447 |  | C
780 | 2507 |  | metal loss-corrosion | 940.86 |  | 1.27 | 16.63 | 8 | 15 | 14 |  | 7:34 | 227 | circumferential slotting | EXT | 6.35 | 359 | 9350 | 24759.53 | 1.19 |  | 61.06864352 | -116.9114 | 750.1331 |  | C
780 | 2508 |  | metal loss-corrosion | 941.61 |  | 2.02 | 15.88 | 8 | 15 | 10 |  | 6:01 | 181 | circumferential slotting | INT | 6.35 | 359 | 9350 | 24774.26 | 1.19 |  | 61.06864452 | -116.9114 | 750.1238 |  | C
780 | 2509 |  | metal loss-corrosion | 943.49 |  | 3.9 | 14 | 8 | 15 | 11 |  | 5:37 | 168 | circumferential slotting | INT | 6.35 | 359 | 9350 | 24770.68 | 1.19 |  | 61.06864694 | -116.9115 | 750.1063 |  | C
780 | 2510 |  | metal loss-corrosion | 943.98 |  | 4.39 | 13.51 | 8 | 16 | 13 |  | 6:41 | 201 | circumferential slotting | INT | 6.35 | 359 | 9350 | 24763.31 | 1.19 |  | 61.06864752 | -116.9115 | 750.1037 |  | C
780 | 2511 |  | metal loss-corrosion | 945.57 |  | 5.98 | 11.92 | 8 | 15 | 11 |  | 5:51 | 175 | circumferential slotting | INT | 6.35 | 359 | 9350 | 24770.68 | 1.19 |  | 61.06864936 | -116.9115 | 750.0979 |  | C
780 | 2512 |  | metal loss-corrosion | 952.27 |  | 12.68 | 5.22 | 8 | 15 | 14 |  | 5:52 | 176 | circumferential slotting | INT | 6.35 | 359 | 9350 | 24759.53 | 1.19 |  | 61.06865701 | -116.9115927 | 750.1486 |  | C
780 | 2513 |  | metal loss-corrosion | 957.22 |  | 17.63 | 0.27 | 9 | 40 | 21 |  | 10:52 | 326 | circumferential slotting | EXT | 6.35 | 359 | 9350 | 24711.32 | 1.19 |  | 61.06866279 | -116.9117 | 750.2271 |  | C
780 | 2515 | 2515 | CLUSTER | 957.22 |  | 17.63 | 0.27 | 11 | 59 | 15 |  | 12:25 | 13 | circumferential grooving | EXT | 6.35 | 359 | 9350 | 24712.13 | 1.19 |  | 61.0686628 | -116.9117 | 750.2272 |  | C
780 | 2514 | 2515 | metal loss-corrosion | 957.22 |  | 17.63 | 0.27 | 9 | 37 | 15 |  | 12:48 | 24 | circumferential slotting | EXT | 6.35 | 359 | 9350 | 24742.5 | 1.19 |  | 61.0686628 | -116.9117 | 750.2272
780 | 2516 | 2515 | metal loss-corrosion | 957.22 |  | 17.63 | 0.27 | 8 | 15 | 10 |  | 12:25 | 13 | circumferential slotting | EXT | 6.35 | 359 | 9350 | 24774.26 | 1.19 |  | 61.0686628 | -116.9117 | 750.2272
780 | 2517 |  | metal loss-corrosion | 957.29 |  | 17.7 | 0.2 | 8 | 57 | 22 |  | 10:20 | 310 | circumferential slotting | EXT | 6.35 | 359 | 9350 | 24726.43 | 1.19 |  | 61.06866288 | -116.9117 | 750.2287 |  | C
780 | 2518 |  | metal loss-corrosion | 957.3 |  | 17.71 | 0.19 | 8 | 23 | 18 |  | 5:41 | 171 | circumferential slotting | EXT | 6.35 | 359 | 9350 | 24743.63 | 1.19 |  | 61.06866289 | -116.9117 | 750.2289 |  | C
780 | 2519 |  | metal loss-corrosion | 957.31 |  | 17.72 | 0.18 | 11 | 68 | 20 |  | 7:44 | 232 | circumferential grooving | EXT | 6.35 | 359 | 9350 | 24674.32 | 1.19 |  | 61.0686629 | -116.9117 | 750.229 |  | C
780 | 2520 |  | metal loss-corrosion | 957.31 |  | 17.72 | 0.18 | 9 | 68 | 28 |  | 2:29 | 75 | circumferential slotting | EXT | 6.35 | 359 | 9350 | 24669.8 | 1.19 |  | 61.0686629 | -116.9116707 | 750.229 |  | C
780 | 2521 |  | metal loss-corrosion | 957.34 |  | 17.75 | 0.15 | 18 | 39 | 21 |  | 12:04 | 2 | circumferential grooving | EXT | 6.35 | 359 | 9350 | 24456.84 | 1.18 |  | 61.06866293 | -116.9117 | 750.2296 |  | C
780 | 2522 |  | metal loss-corrosion | 957.35 |  | 17.76 | 0.14 | 8 | 51 | 18 |  | 10:23 | 312 | circumferential slotting | EXT | 6.35 | 359 | 9350 | 24743.63 | 1.19 |  | 61.06866294 | -116.9117 | 750.2298 |  | C
780 | 2523 |  | metal loss-corrosion | 957.36 |  | 17.77 | 0.13 | 10 | 41 | 17 |  | 2:38 | 79 | circumferential grooving | EXT | 6.35 | 359 | 9350 | 24715.72 | 1.19 |  | 61.06866296 | -116.9117 | 750.23 |  | C
780 | 2524 |  | metal loss-corrosion | 957.37 |  | 17.78 | 0.12 | 8 | 15 | 16 |  | 7:16 | 218 | circumferential slotting | EXT | 6.35 | 359 | 9350 | 24751.74 | 1.19 |  | 61.06866297 | -116.9117 | 750.2303 |  | C
780 | 2525 |  | metal loss-corrosion | 957.41 |  | 17.82 | 0.08 | 8 | 42 | 29 |  | 11:02 | 331 | circumferential slotting | EXT | 6.35 | 359 | 9350 | 24692.67 | 1.19 |  | 61.06866302 | -116.9117 | 750.2311 |  | C
780 | 2526 |  | metal loss-corrosion | 957.46 |  | 17.87 | 0.03 | 11 | 69 | 26 |  | 11:21 | 341 | circumferential grooving | EXT | 6.35 | 359 | 9350 | 24623.69 | 1.18 |  | 61.06866307 | -116.9117 | 750.2321 |  | C
780 | 2527 |  | metal loss-corrosion | 957.46 |  | 17.87 | 0.03 | 8 | 57 | 18 |  | 2:16 | 68 | circumferential slotting | EXT | 6.35 | 359 | 9350 | 24743.63 | 1.19 |  | 61.06866308 | -116.9117 | 750.2322 |  | C
790 |  |  | Girth Weld | 957.49 | 18.01 | 17.9 | 18.01 | [8 empty] | 6.35 | 359 | 9350 |  |  |  | 61.06866311 | -116.9117 | 750.2327
790 | 2528 |  | metal loss-corrosion | 957.51 |  | 0.02 | 18 | 11 | 79 | 29 |  | 10:56 | 328 | circumferential grooving | EXT | 6.35 | 359 | 9350 | 24595.9 | 1.18 |  | 61.06866313 | -116.9117 | 750.2331 |  | C
790 | 2529 | 2530 | metal loss-corrosion | 957.54 |  | 0.05 | 17.97 | 8 | 16 | 16 |  | 5:28 | 164 | circumferential slotting | EXT | 6.35 | 359 | 9350 | 24751.74 | 1.19 |  | 61.06866316 | -116.9117 | 750.2337
790 | 2530 | 2530 | CLUSTER | 957.54 |  | 0.05 | 17.97 | 41 | 54 | 16 |  | 4:49 | 144 | general | EXT | 6.35 | 359 | 9350 | 23886.45 | 1.15 |  | 61.06866316 | -116.9117 | 750.2337 |  | C
790 | 2531 |  | metal loss-corrosion | 957.55 |  | 0.06 | 17.96 | 8 | 41 | 15 |  | 9:22 | 281 | circumferential slotting | EXT | 6.35 | 359 | 9350 | 24755.67 | 1.19 |  | 61.06866318 | -116.9117 | 750.2339 |  | C
790 | 2532 | 2530 | metal loss-corrosion | 957.57 |  | 0.08 | 17.93 | 8 | 15 | 15 |  | 4:49 | 144 | circumferential slotting | EXT | 6.35 | 359 | 9350 | 24755.67 | 1.19 |  | 61.0686632 | -116.9117 | 750.2344
790 | 2534 | 2534 | CLUSTER | 957.59 |  | 0.1 | 17.91 | 24 | 49 | 14 |  | 1:00 | 30 | circumferential grooving | EXT | 6.35 | 359 | 9350 | 24447.32 | 1.17 |  | 61.06866322 | -116.9117 | 750.2348 |  | C
790 | 2533 | 2534 | metal loss-corrosion | 957.59 |  | 0.1 | 17.91 | 15 | 25 | 14 |  | 1:00 | 30 | pitting | EXT | 6.35 | 359 | 9350 | 24649.81 | 1.18 |  | 61.06866322 | -116.9117 | 750.2348
790 | 2535 |  | metal loss-corrosion | 957.59 |  | 0.1 | 17.91 | 10 | 39 | 28 |  | 11:25 | 342 | circumferential grooving | EXT | 6.35 | 359 | 9350 | 24638.94 | 1.18 |  | 61.06866323 | -116.9117 | 750.2348 |  | C
790 | 2537 | 2537 | CLUSTER | 957.6 |  | 0.11 | 17.91 | 13 | 74 | 18 |  | 8:59 | 269 | circumferential grooving | EXT | 6.35 | 359 | 9350 | 24646.31 | 1.18 |  | 61.06866323 | -116.9117 | 750.2349 |  | C
790 | 2536 | 2537 | metal loss-corrosion | 957.6 |  | 0.11 | 17.91 | 8 | 18 | 18 |  | 8:59 | 269 | circumferential slotting | EXT | 6.35 | 359 | 9350 | 24743.63 | 1.19 |  | 61.06866323 | -116.9117 | 750.2349
790 | 2538 | 2537 | metal loss-corrosion | 957.6 |  | 0.11 | 17.9 | 10 | 36 | 13 |  | 9:39 | 290 | circumferential grooving | EXT | 6.35 | 359 | 9350 | 24739.74 | 1.19 |  | 61.06866324 | -116.9117 | 750.235
790 | 2539 | 2534 | metal loss-corrosion | 957.61 |  | 0.12 | 17.9 | 8 | 15 | 13 |  | 1:35 | 48 | circumferential slotting | EXT | 6.35 | 359 | 9350 | 24763.31 | 1.19 |  | 61.06866324 | -116.9117 | 750.235
790 | 2540 | 2541 | metal loss-corrosion | 957.66 |  | 0.17 | 17.84 | 8 | 15 | 24 |  | 2:15 | 67 | circumferential slotting | EXT | 6.35 | 359 | 9350 | 24717.29 | 1.19 |  | 61.06866331 | -116.9117 | 750.236
790 | 2541 | 2541 | CLUSTER | 957.66 |  | 0.17 | 17.84 | 35 | 208 | 31 |  | 11:41 | 350 | general | EXT | 6.35 | 359 | 9350 | 23175.4 | 1.11 |  | 61.06866331 | -116.9117 | 750.236 |  | C
790 | 2542 | 2541 | metal loss-corrosion | 957.67 |  | 0.18 | 17.84 | 8 | 20 | 27 |  | 2:57 | 89 | circumferential slotting | EXT | 6.35 | 359 | 9350 | 24702.84 | 1.19 |  | 61.06866331 | -116.9117 | 750.2361
790 | 2543 |  | metal loss-corrosion | 957.67 |  | 0.18 | 17.84 | 18 | 19 | 19 |  | 8:17 | 249 | pitting | EXT | 6.35 | 359 | 9350 | 24496.09 | 1.18 |  | 61.06866331 | -116.9117 | 750.2361 |  | C
790 | 2544 | 2541 | metal loss-corrosion | 957.67 |  | 0.18 | 17.83 | 26 | 15 | 17 |  | 11:41 | 350 | pitting | EXT | 6.35 | 359 | 9350 | 24296.57 | 1.17 |  | 61.06866332 | -116.9117 | 750.2362
790 | 2545 | 2541 | metal loss-corrosion | 957.68 |  | 0.19 | 17.83 | 12 | 27 | 26 |  | 12:33 | 17 | circumferential grooving | EXT | 6.35 | 359 | 9350 | 24590.8 | 1.18 |  | 61.06866332 | -116.9117 | 750.2362
790 | 2546 |  | metal loss-corrosion | 957.68 |  | 0.19 | 17.82 | 8 | 70 | 25 |  | 9:28 | 284 | circumferential slotting | EXT | 6.35 | 359 | 9350 | 24712.58 | 1.19 |  | 61.06866333 | -116.9116765 | 750.2363 |  | C
790 | 2547 | 2549 | metal loss-corrosion | 957.68 |  | 0.19 | 17.82 | 8 | 15 | 21 |  | 6:01 | 180 | circumferential slotting | EXT | 6.35 | 359 | 9350 | 24730.87 | 1.19 |  | 61.06866333 | -116.9117 | 750.2364
790 | 2548 | 2549 | metal loss-corrosion | 957.68 |  | 0.19 | 17.82 | 10 | 76 | 14 |  | 4:08 | 124 | circumferential grooving | EXT | 6.35 | 359 | 9350 | 24733.91 | 1.19 |  | 61.06866333 | -116.9117 | 750.2364
790 | 2549 | 2549 | CLUSTER | 957.68 |  | 0.19 | 17.82 | 10 | 123 | 21 |  | 4:08 | 124 | circumferential grooving | EXT | 6.35 | 359 | 9350 | 24689.77 | 1.19 |  | 61.06866333 | -116.9117 | 750.2364 |  | C
790 | 2550 | 2541 | metal loss-corrosion | 957.69 |  | 0.2 | 17.81 | 9 | 15 | 21 |  | 2:20 | 70 | circumferential slotting | EXT | 6.35 | 359 | 9350 | 24711.32 | 1.19 |  | 61.06866334 | -116.9117 | 750.2365
790 | 2551 | 2541 | metal loss-corrosion | 957.69 |  | 0.2 | 17.81 | 8 | 15 | 31 |  | 1:37 | 49 | circumferential slotting | EXT | 6.35 | 359 | 9350 | 24682.04 | 1.19 |  | 61.06866334 | -116.9117 | 750.2365
790 | 2552 | 2553 | metal loss-corrosion | 957.73 |  | 0.24 | 17.78 | 9 | 18 | 20 |  | 9:57 | 299 | circumferential slotting | EXT | 6.35 | 359 | 9350 | 24716.78 | 1.19 |  | 61.06866338 | -116.9117 | 750.2371
790 | 2553 | 2553 | CLUSTER | 957.73 |  | 0.24 | 17.78 | 76 | 217 | 20 |  | 9:57 | 299 | general | EXT | 6.35 | 359 | 9350 | 22632.56 | 1.09 |  | 61.06866338 | -116.9117 | 750.2371 |  | C
790 | 2554 | 2553 | metal loss-corrosion | 957.74 |  | 0.25 | 17.76 | 9 | 33 | 13 |  | 10:31 | 316 | circumferential slotting | EXT | 6.35 | 359 | 9350 | 24752.11 | 1.19 |  | 61.0686634 | -116.9117 | 750.2373
790 | 2555 |  | metal loss-corrosion | 957.75 |  | 0.26 | 17.76 | 8 | 38 | 13 |  | 4:30 | 135 | circumferential slotting | EXT | 6.35 | 359 | 9350 | 24763.31 | 1.19 |  | 61.06866341 | -116.9117 | 750.2375 |  | C
790 | 2556 |  | metal loss-corrosion | 957.75 |  | 0.26 | 17.76 | 8 | 23 | 12 |  | 8:17 | 248 | circumferential slotting | EXT | 6.35 | 359 | 9350 | 24767.03 | 1.19 |  | 61.06866341 | -116.9117 | 750.2375 |  | C
790 | 2557 | 2553 | metal loss-corrosion | 957.75 |  | 0.26 | 17.75 | 8 | 64 | 18 |  | 11:23 | 342 | circumferential slotting | EXT | 6.35 | 359 | 9350 | 24743.63 | 1.19 |  | 61.06866341 | -116.9117 | 750.2376
790 | 2558 | 2553 | metal loss-corrosion | 957.78 |  | 0.29 | 17.72 | 8 | 15 | 16 |  | 12:42 | 21 | circumferential slotting | EXT | 6.35 | 359 | 9350 | 24751.74 | 1.19 |  | 61.06866345 | -116.9117 | 750.238
790 | 2559 | 2553 | metal loss-corrosion | 957.79 |  | 0.3 | 17.71 | 12 | 17 | 13 |  | 1:27 | 43 | pitting | EXT | 6.35 | 359 | 9350 | 24711.73 | 1.19 |  | 61.06866346 | -116.9117 | 750.2382
790 | 2560 |  | metal loss-corrosion | 959.54 |  | 2.04 | 15.97 | 8 | 15 | 13 |  | 5:50 | 175 | circumferential slotting | INT | 6.35 | 359 | 9350 | 24763.31 | 1.19 |  | 61.06866547 | -116.9117 | 750.2744 |  | C
790 | 2561 |  | metal loss-corrosion | 961.92 |  | 4.43 | 13.58 | 8 | 15 | 11 |  | 5:51 | 175 | circumferential slotting | INT | 6.35 | 359 | 9350 | 24770.68 | 1.19 |  | 61.06866825 | -116.9117 | 750.3362 |  | C
790 | 2562 |  | metal loss-corrosion | 966.21 |  | 8.72 | 9.29 | 8 | 15 | 12 |  | 5:36 | 168 | circumferential slotting | INT | 6.35 | 359 | 9350 | 24767.03 | 1.19 |  | 61.06867324 | -116.9118 | 750.3988 |  | C
790 | 2563 |  | metal loss-corrosion | 975.32 |  | 17.83 | 0.18 | 8 | 25 | 17 |  | 11:22 | 341 | circumferential slotting | EXT | 6.35 | 359 | 9350 | 24747.72 | 1.19 |  | 61.06868402 | -116.9119 | 750.4111 |  | C
790 | 2564 |  | metal loss-corrosion | 975.33 |  | 17.83 | 0.18 | 8 | 50 | 14 |  | 8:21 | 250 | circumferential slotting | EXT | 6.35 | 359 | 9350 | 24759.53 | 1.19 |  | 61.06868403 | -116.9119 | 750.4111 |  | C
790 | 2566 | 2567 | metal loss-corrosion | 975.33 |  | 17.84 | 0.17 | 8 | 52 | 18 |  | 4:29 | 135 | circumferential slotting | EXT | 6.35 | 359 | 9350 | 24743.63 | 1.19 |  | 61.06868404 | -116.912 | 750.4111
790 | 2567 | 2567 | CLUSTER | 975.33 |  | 17.84 | 0.17 | 34 | 100 | 18 |  | 3:39 | 109 | general | EXT | 6.35 | 359 | 9350 | 23989.32 | 1.15 |  | 61.06868404 | -116.912 | 750.4111 |  | C
790 | 2565 | 2567 | metal loss-corrosion | 975.33 |  | 17.84 | 0.17 | 8 | 33 | 17 |  | 3:39 | 109 | circumferential slotting | EXT | 6.35 | 359 | 9350 | 24747.72 | 1.19 |  | 61.06868404 | -116.912 | 750.4111
790 | 2568 |  | metal loss-corrosion | 975.34 |  | 17.85 | 0.16 | 9 | 15 | 14 |  | 9:57 | 298 | circumferential slotting | EXT | 6.35 | 359 | 9350 | 24747.35 | 1.19 |  | 61.06868405 | -116.912 | 750.4111 |  | C
790 | 2569 |  | metal loss-corrosion | 975.35 |  | 17.86 | 0.15 | 8 | 24 | 15 |  | 2:16 | 68 | circumferential slotting | EXT | 6.35 | 359 | 9350 | 24755.67 | 1.19 |  | 61.06868406 | -116.912 | 750.411 |  | C
790 | 2570 | 2567 | metal loss-corrosion | 975.36 |  | 17.87 | 0.15 | 8 | 15 | 16 |  | 4:53 | 146 | circumferential slotting | EXT | 6.35 | 359 | 9350 | 24751.74 | 1.19 |  | 61.06868407 | -116.912 | 750.411
790 | 2571 |  | metal loss-corrosion | 975.39 |  | 17.9 | 0.11 | 8 | 15 | 13 |  | 10:11 | 306 | circumferential slotting | EXT | 6.35 | 359 | 9350 | 24763.31 | 1.19 |  | 61.06868411 | -116.911951 | 750.4109 |  | C
790 | 2572 |  | metal loss-corrosion | 975.43 |  | 17.94 | 0.08 | 8 | 28 | 15 |  | 4:33 | 136 | circumferential slotting | EXT | 6.35 | 359 | 9350 | 24755.67 | 1.19 |  | 61.06868415 | -116.912 | 750.4108 |  | C
800 |  |  | Girth Weld | 975.51 | 11.76 | 18.01 | 11.76 | [8 empty] | 6.35 | 359 | 9350 |  |  |  | 61.06868424 | -116.912 | 750.4106
800 | 2574 | 2574 | CLUSTER | 975.59 |  | 0.08 | 11.67 | 103 | 120 | 18 |  | 7:40 | 230 | general | EXT | 6.35 | 359 | 9350 | 22465.28 | 1.08 |  | 61.06868433 | -116.912 | 750.4103 |  | C
800 | 2573 | 2574 | metal loss-corrosion | 975.59 |  | 0.08 | 11.67 | 8 | 16 | 18 |  | 8:20 | 250 | circumferential slotting | EXT | 6.35 | 359 | 9350 | 24743.63 | 1.19 |  | 61.06868433 | -116.912 | 750.4103
800 | 2575 | 2574 | metal loss-corrosion | 975.6 |  | 0.09 | 11.66 | 9 | 27 | 11 |  | 9:06 | 273 | circumferential slotting | EXT | 6.35 | 359 | 9350 | 24761.37 | 1.19 |  | 61.06868435 | -116.912 | 750.4102
800 | 2576 | 2574 | metal loss-corrosion | 975.64 |  | 0.14 | 11.62 | 8 | 15 | 14 |  | 8:13 | 246 | circumferential slotting | EXT | 6.35 | 359 | 9350 | 24759.53 | 1.19 |  | 61.0686844 | -116.912 | 750.4099
800 | 2577 | 2574 | metal loss-corrosion | 975.66 |  | 0.16 | 11.6 | 8 | 20 | 17 |  | 9:23 | 282 | circumferential slotting | EXT | 6.35 | 359 | 9350 | 24747.72 | 1.19 |  | 61.06868442 | -116.912 | 750.4097
800 | 2578 | 2579 | metal loss-corrosion | 975.67 |  | 0.16 | 11.59 | 19 | 15 | 20 |  | 11:47 | 353 | pitting | EXT | 6.35 | 359 | 9350 | 24443.5 | 1.17 |  | 61.06868442 | -116.912 | 750.4097
800 | 2579 | 2579 | CLUSTER | 975.67 |  | 0.16 | 11.59 | 19 | 88 | 21 |  | 10:31 | 316 | circumferential grooving | EXT | 6.35 | 359 | 9350 | 24421.73 | 1.17 |  | 61.06868442 | -116.912 | 750.4097 |  | C
800 | 2580 | 2579 | metal loss-corrosion | 975.68 |  | 0.17 | 11.59 | 8 | 57 | 21 |  | 10:31 | 316 | circumferential slotting | EXT | 6.35 | 359 | 9350 | 24730.87 | 1.19 |  | 61.06868443 | -116.912 | 750.4096
800 | 2581 | 2574 | metal loss-corrosion | 975.68 |  | 0.17 | 11.58 | 9 | 23 | 13 |  | 8:57 | 268 | circumferential slotting | EXT | 6.35 | 359 | 9350 | 24752.11 | 1.19 |  | 61.06868444 | -116.912 | 750.4096
800 | 2582 |  | metal loss-corrosion | 975.68 |  | 0.18 | 11.58 | 9 | 72 | 21 |  | 1:04 | 32 | circumferential slotting | EXT | 6.35 | 359 | 9350 | 24711.32 | 1.19 |  | 61.06868444 | -116.912 | 750.4096 |  | C
800 | 2583 | 2574 | metal loss-corrosion | 975.68 |  | 0.18 | 11.58 | 8 | 55 | 11 |  | 7:40 | 230 | circumferential slotting | EXT | 6.35 | 359 | 9350 | 24770.68 | 1.19 |  | 61.06868444 | -116.912 | 750.4096
800 | 2585 | 2585 | CLUSTER | 980.09 |  | 4.59 | 7.17 | 25 | 15 | 14 |  | 5:53 | 177 | pitting | INT | 6.35 | 359 | 9350 | 24422.34 | 1.17 |  | 61.06868947 | -116.912 | 750.3769 |  | C
800 | 2584 | 2585 | metal loss-corrosion | 980.09 |  | 4.59 | 7.17 | 8 | 15 | 11 |  | 5:54 | 177 | circumferential slotting | INT | 6.35 | 359 | 9350 | 24770.68 | 1.19 |  | 61.06868947 | -116.912 | 750.3769
800 | 2586 | 2585 | metal loss-corrosion | 980.11 |  | 4.61 | 7.15 | 8 | 15 | 14 |  | 5:53 | 177 | circumferential slotting | INT | 6.35 | 359 | 9350 | 24759.53 | 1.19 |  | 61.06868949 | -116.912 | 750.3768
800 | 2587 |  | metal loss-corrosion | 981.13 |  | 5.62 | 6.14 | 8 | 15 | 12 |  | 5:49 | 175 | circumferential slotting | INT | 6.35 | 359 | 9350 | 24767.03 | 1.19 |  | 61.06869064 | -116.912 | 750.3712 |  | C
800 | 2588 |  | metal loss-corrosion | 982.43 |  | 6.93 | 4.83 | 8 | 15 | 13 |  | 5:49 | 175 | circumferential slotting | INT | 6.35 | 359 | 9350 | 24763.31 | 1.19 |  | 61.06869212 | -116.9121 | 750.368 |  | C
810 |  |  | Girth Weld | 987.26 | 18.04 | 11.76 | 18.04 | [8 empty] | 6.35 | 359 | 9350 |  |  |  | 61.06869761 | -116.9121 | 750.3827
810 | 2590 |  | metal loss-corrosion | 991.25 |  | 3.99 | 14.05 | 8 | 15 | 13 |  | 5:49 | 175 | circumferential slotting | INT | 6.35 | 359 | 9350 | 24763.31 | 1.19 |  | 61.06870198 | -116.9122 | 750.3742 |  | C
810 | 2591 |  | metal loss-corrosion | 991.4 |  | 4.14 | 13.9 | 8 | 15 | 12 |  | 5:49 | 175 | circumferential slotting | INT | 6.35 | 359 | 9350 | 24767.03 | 1.19 |  | 61.06870215 | -116.9122 | 750.3741 |  | C
810 | 2592 |  | metal loss-corrosion | 993.21 |  | 5.95 | 12.09 | 8 | 15 | 11 |  | 5:48 | 174 | circumferential slotting | INT | 6.35 | 359 | 9350 | 24770.68 | 1.19 |  | 61.0687041 | -116.9122 | 750.3752 |  | C
810 | 2593 |  | metal loss-corrosion | 997.89 |  | 10.63 | 7.41 | 8 | 15 | 11 |  | 5:47 | 173 | circumferential slotting | INT | 6.35 | 359 | 9350 | 24770.68 | 1.19 |  | 61.06870913 | -116.9123 | 750.4167 |  | C
810 | 2594 |  | metal loss-corrosion | 999.55 |  | 12.29 | 5.75 | 8 | 15 | 11 |  | 5:52 | 176 | circumferential slotting | INT | 6.35 | 359 | 9350 | 24770.68 | 1.19 |  | 61.06871094 | -116.9123258 | 750.4537 |  | C
810 | 2595 |  | metal loss-corrosion | 999.79 |  | 12.53 | 5.51 | 8 | 15 | 10 |  | 5:57 | 178 | circumferential slotting | INT | 6.35 | 359 | 9350 | 24774.26 | 1.19 |  | 61.06871119 | -116.9123 | 750.4595 |  | C
810 | 2596 |  | metal loss-corrosion | 1001.03 |  | 13.77 | 4.27 | 8 | 15 | 10 |  | 5:58 | 179 | circumferential slotting | INT | 6.35 | 359 | 9350 | 24774.26 | 1.19 |  | 61.06871254 | -116.9123 | 750.4909 |  | C
810 | 2597 |  | metal loss-corrosion | 1004.64 |  | 17.38 | 0.66 | 8 | 15 | 13 |  | 5:50 | 175 | circumferential slotting | INT | 6.35 | 359 | 9350 | 24763.31 | 1.19 |  | 61.06871629 | -116.9124 | 750.5762 |  | C
810 | 2598 |  | metal loss-corrosion | 1005.08 |  | 17.82 | 0.23 | 8 | 15 | 15 |  | 10:48 | 324 | circumferential slotting | EXT | 6.35 | 359 | 9350 | 24755.67 | 1.19 |  | 61.06871673 | -116.9124 | 750.5851 |  | C
810 | 2599 |  | metal loss-corrosion | 1005.13 |  | 17.86 | 0.18 | 11 | 32 | 15 |  | 9:46 | 293 | circumferential grooving | EXT | 6.35 | 359 | 9350 | 24712.13 | 1.19 |  | 61.06871678 | -116.9124 | 750.5861 |  | C
810 | 2600 |  | metal loss-corrosion | 1005.13 |  | 17.87 | 0.17 | 9 | 62 | 18 |  | 11:02 | 331 | circumferential slotting | EXT | 6.35 | 359 | 9350 | 24727.37 | 1.19 |  | 61.06871678 | -116.9124 | 750.5861 |  | C
810 | 2601 |  | metal loss-corrosion | 1005.14 |  | 17.88 | 0.16 | 10 | 57 | 24 |  | 5:30 | 165 | circumferential grooving | EXT | 6.35 | 359 | 9350 | 24668.89 | 1.19 |  | 61.0687168 | -116.9124 | 750.5864 |  | C
820 |  |  | Girth Weld | 1005.3 | 17.99 | 18.04 | 17.99 | [8 empty] | 6.35 | 359 | 9350 |  |  |  | 61.06871696 | -116.9124 | 750.5898
820 | 2602 | 2603 | metal loss-corrosion | 1005.46 |  | 0.16 | 17.83 | 9 | 66 | 18 |  | 3:52 | 116 | circumferential slotting | EXT | 6.35 | 359 | 9350 | 24727.37 | 1.19 |  | 61.06871712 | -116.9124 | 750.5932
820 | 2603 | 2603 | CLUSTER | 1005.46 |  | 0.16 | 17.83 | 16 | 166 | 18 |  | 3:52 | 116 | circumferential grooving | EXT | 6.35 | 359 | 9350 | 24570.99 | 1.18 |  | 61.06871712 | -116.9124 | 750.5932 |  | C
820 | 2605 | 2605 | CLUSTER | 1005.46 |  | 0.16 | 17.83 | 14 | 63 | 16 |  | 8:03 | 241 | circumferential grooving | EXT | 6.35 | 359 | 9350 | 24646 | 1.18 |  | 61.06871712 | -116.9124 | 750.5932 |  | C
820 | 2604 | 2605 | metal loss-corrosion | 1005.46 |  | 0.16 | 17.83 | 8 | 16 | 16 |  | 8:03 | 241 | circumferential slotting | EXT | 6.35 | 359 | 9350 | 24751.74 | 1.19 |  | 61.06871712 | -116.9124 | 750.5932
820 | 2606 | 2605 | metal loss-corrosion | 1005.47 |  | 0.16 | 17.83 | 9 | 28 | 13 |  | 8:39 | 259 | circumferential slotting | EXT | 6.35 | 359 | 9350 | 24752.11 | 1.19 |  | 61.06871713 | -116.9124 | 750.5933
820 | 2607 | 2603 | metal loss-corrosion | 1005.47 |  | 0.17 | 17.83 | 8 | 60 | 14 |  | 5:42 | 171 | circumferential slotting | EXT | 6.35 | 359 | 9350 | 24759.53 | 1.19 |  | 61.06871713 | -116.9124176 | 750.5934
820 | 2608 |  | metal loss-corrosion | 1005.47 |  | 0.17 | 17.82 | 9 | 89 | 22 |  | 11:50 | 355 | circumferential slotting | EXT | 6.35 | 359 | 9350 | 24705.75 | 1.19 |  | 61.06871714 | -116.9124 | 750.5934 |  | C
820 | 2609 |  | metal loss-manufacturing anomaly | 1015.82 |  | 10.51 | 7.48 | 8 | 15 | 19 |  | 9:54 | 297 |  | INT | 6.35 | 359 | 9350 | 24739.46 | 1.19 |  | 61.06872765 | -116.9126 | 750.698 |  | C
820 | 2610 |  | metal loss-corrosion | 1023.1 |  | 17.8 | 0.19 | 17 | 112 | 17 |  | 9:52 | 296 | circumferential grooving | EXT | 6.35 | 359 | 9350 | 24560.5 | 1.18 |  | 61.06873469 | -116.9127 | 750.71 |  | C
820 | 2611 |  | metal loss-corrosion | 1023.11 |  | 17.8 | 0.19 | 8 | 22 | 15 |  | 8:20 | 250 | circumferential slotting | EXT | 6.35 | 359 | 9350 | 24755.67 | 1.19 |  | 61.06873469 | -116.9127 | 750.71 |  | C
820 | 2612 |  | metal loss-corrosion | 1023.16 |  | 17.86 | 0.13 | 8 | 26 | 14 |  | 4:48 | 144 | circumferential slotting | EXT | 6.35 | 359 | 9350 | 24759.53 | 1.19 |  | 61.06873474 | -116.9127 | 750.7103 |  | C
820 | 2613 |  | metal loss-corrosion | 1023.27 |  | 17.96 | 0.03 | 8 | 57 | 16 |  | 10:30 | 315 | circumferential slotting | EXT | 6.35 | 359 | 9350 | 24751.74 | 1.19 |  | 61.06873484 | -116.9127 | 750.7108 |  | C
830 |  |  | Girth Weld | 1023.3 | 18.02 | 17.99 | 18.02 | [8 empty] | 6.35 | 359 | 9350 |  |  |  | 61.06873487 | -116.9127 | 750.7109
830 | 2614 | 2615 | metal loss-corrosion | 1023.37 |  | 0.07 | 17.94 | 8 | 18 | 18 |  | 9:12 | 276 | circumferential slotting | EXT | 6.35 | 359 | 9350 | 24743.63 | 1.19 |  | 61.06873494 | -116.9127 | 750.7112
830 | 2615 | 2615 | CLUSTER | 1023.37 |  | 0.07 | 17.94 | 56 | 35 | 18 |  | 9:12 | 276 | general | EXT | 6.35 | 359 | 9350 | 23315.29 | 1.12 |  | 61.06873494 | -116.9127 | 750.7112 |  | C
830 | 2616 | 2615 | metal loss-corrosion | 1023.41 |  | 0.12 | 17.9 | 11 | 29 | 18 |  | 9:19 | 279 | circumferential grooving | EXT | 6.35 | 359 | 9350 | 24689.88 | 1.19 |  | 61.06873498 | -116.9127 | 750.7114
830 | 2617 |  | metal loss-corrosion | 1023.46 |  | 0.17 | 17.85 | 9 | 59 | 17 |  | 3:13 | 97 | circumferential slotting | EXT | 6.35 | 359 | 9350 | 24732.51 | 1.19 |  | 61.06873503 | -116.9127 | 750.7117 |  | C
830 | 2618 |  | metal loss-corrosion | 1023.47 |  | 0.17 | 17.84 | 25 | 67 | 15 |  | 9:08 | 274 | circumferential grooving | EXT | 6.35 | 359 | 9350 | 24391.4 | 1.17 |  | 61.06873503 | -116.9127 | 750.7117 |  | C
830 | 2619 |  | metal loss-corrosion | 1023.47 |  | 0.18 | 17.84 | 24 | 94 | 21 |  | 11:08 | 334 | circumferential grooving | EXT | 6.35 | 359 | 9350 | 24233.6 | 1.16 |  | 61.06873504 | -116.9127 | 750.7117 |  | C
830 | 2620 |  | metal loss-corrosion | 1023.49 |  | 0.19 | 17.82 | 8 | 56 | 16 |  | 5:23 | 161 | circumferential slotting | EXT | 6.35 | 359 | 9350 | 24751.74 | 1.19 |  | 61.06873505 | -116.9127 | 750.7118 |  | C
830 | 2621 |  | metal loss-corrosion | 1030.78 |  | 7.48 | 10.53 | 8 | 15 | 10 |  | 5:52 | 176 | circumferential slotting | INT | 6.35 | 359 | 9350 | 24774.26 | 1.19 |  | 61.06874206 | -116.9128 | 750.7059 |  | C
830 | 2623 | 2623 | CLUSTER | 1041.11 |  | 17.81 | 0.2 | 24 | 63 | 14 |  | 4:02 | 121 | circumferential grooving | EXT | 6.35 | 359 | 9350 | 24447.32 | 1.17 |  | 61.06875244 | -116.913 | 750.7293 |  | C
830 | 2622 | 2623 | metal loss-corrosion | 1041.11 |  | 17.81 | 0.2 | 8 | 15 | 14 |  | 4:02 | 121 | circumferential slotting | EXT | 6.35 | 359 | 9350 | 24759.53 | 1.19 |  | 61.06875244 | -116.913 | 750.7293
830 | 2624 | 2623 | metal loss-corrosion | 1041.13 |  | 17.83 | 0.19 | 9 | 17 | 11 |  | 4:50 | 145 | circumferential slotting | EXT | 6.35 | 359 | 9350 | 24761.37 | 1.19 |  | 61.06875246 | -116.913 | 750.7292
830 | 2625 |  | metal loss-corrosion | 1041.13 |  | 17.83 | 0.18 | 9 | 62 | 17 |  | 10:29 | 315 | circumferential slotting | EXT | 6.35 | 359 | 9350 | 24732.51 | 1.19 |  | 61.06875246 | -116.913 | 750.7292 |  | C
840 |  |  | Girth Weld | 1041.31 | 13.16 | 18.02 | 13.16 | [8 empty] | 6.35 | 359 | 9350 |  |  |  | 61.06875264 | -116.913 | 750.7273
840 | 2626 |  | metal loss-corrosion | 1041.49 |  | 0.18 | 12.98 | 8 | 56 | 16 |  | 11:39 | 350 | circumferential slotting | EXT | 6.35 | 359 | 9350 | 24751.74 | 1.19 |  | 61.06875282 | -116.913 | 750.7255 |  | C
840 | 2627 |  | metal loss-corrosion | 1041.85 |  | 0.53 | 12.63 | 10 | 18 | 14 |  | 11:46 | 353 | pitting | EXT | 6.35 | 359 | 9350 | 24733.91 | 1.19 |  | 61.06875317 | -116.913 | 750.7213 |  | C
840 | 2628 |  | metal loss-corrosion | 1042.83 |  | 1.52 | 11.64 | 8 | 15 | 13 |  | 5:52 | 176 | circumferential slotting | INT | 6.35 | 359 | 9350 | 24763.31 | 1.19 |  | 61.06875416 | -116.913 | 750.7113 |  | C
850 |  |  | Girth Weld | 1054.47 | 18.03 | 13.16 | 18.03 | [8 empty] | 6.35 | 359 | 9350 |  |  |  | 61.06876616 | -116.9132 | 750.7509
850 | 2629 |  | metal loss-corrosion | 1054.66 |  | 0.19 | 17.85 | 9 | 47 | 13 |  | 6:00 | 180 | circumferential slotting | EXT | 6.35 | 359 | 9350 | 24752.11 | 1.19 |  | 61.06876636 | -116.9131817 | 750.7536 |  | C
850 | 2630 |  | metal loss-corrosion | 1054.67 |  | 0.2 | 17.83 | 9 | 21 | 14 |  | 4:48 | 144 | circumferential slotting | EXT | 6.35 | 359 | 9350 | 24747.35 | 1.19 |  | 61.06876638 | -116.9132 | 750.7539 |  | C
850 | 2631 |  | metal loss-corrosion | 1054.68 |  | 0.21 | 17.83 | 8 | 34 | 14 |  | 7:56 | 238 | circumferential slotting | EXT | 6.35 | 359 | 9350 | 24759.53 | 1.19 |  | 61.06876638 | -116.9132 | 750.754 |  | C
850 | 2632 |  | metal loss-corrosion | 1054.69 |  | 0.22 | 17.81 | 10 | 20 | 14 |  | 3:11 | 96 | circumferential grooving | EXT | 6.35 | 359 | 9350 | 24733.91 | 1.19 |  | 61.06876639 | -116.9132 | 750.7542 |  | C
850 | 2633 |  | metal loss-corrosion | 1054.75 |  | 0.28 | 17.75 | 8 | 41 | 15 |  | 3:08 | 94 | circumferential slotting | EXT | 6.35 | 359 | 9350 | 24755.67 | 1.19 |  | 61.06876646 | -116.9132 | 750.7552 |  | C
850 | 2634 |  | metal loss-corrosion | 1054.78 |  | 0.31 | 17.72 | 8 | 48 | 14 |  | 10:57 | 329 | circumferential slotting | EXT | 6.35 | 359 | 9350 | 24759.53 | 1.19 |  | 61.06876649 | -116.9131836 | 750.7557 |  | C
850 | 2635 |  | metal loss-corrosion | 1059.54 |  | 5.07 | 12.96 | 8 | 15 | 15 |  | 5:00 | 150 | circumferential slotting | INT | 6.35 | 359 | 9350 | 24755.67 | 1.19 |  | 61.06877173 | -116.9133 | 750.7991 |  | C
850 | 2636 |  | metal loss-corrosion | 1061.53 |  | 7.06 | 10.98 | 8 | 15 | 15 |  | 5:47 | 174 | circumferential slotting | INT | 6.35 | 359 | 9350 | 24755.67 | 1.19 |  | 61.06877394 | -116.9133 | 750.8107 |  | C
850 | 2637 |  | metal loss-corrosion | 1062.02 |  | 7.55 | 10.49 | 8 | 15 | 15 |  | 5:57 | 179 | circumferential slotting | INT | 6.35 | 359 | 9350 | 24755.67 | 1.19 |  | 61.06877449 | -116.9133 | 750.8131 |  | C
850 | 2638 |  | metal loss-corrosion | 1065.06 |  | 10.59 | 7.44 | 8 | 15 | 11 |  | 5:57 | 179 | circumferential slotting | INT | 6.35 | 359 | 9350 | 24770.68 | 1.19 |  | 61.0687779 | -116.9133 | 750.8091 |  | C
850 | 2639 |  | metal loss-corrosion | 1065.89 |  | 11.42 | 6.62 | 8 | 15 | 15 |  | 5:51 | 175 | circumferential slotting | INT | 6.35 | 359 | 9350 | 24755.67 | 1.19 |  | 61.06877883 | -116.9133559 | 750.8028 |  | C
850 | 2640 |  | metal loss-corrosion | 1067.37 |  | 12.9 | 5.13 | 8 | 15 | 11 |  | 5:57 | 179 | circumferential slotting | INT | 6.35 | 359 | 9350 | 24770.68 | 1.19 |  | 61.0687805 | -116.9134 | 750.7927 |  | C
850 | 2641 |  | metal loss-corrosion | 1072.07 |  | 17.6 | 0.43 | 8 | 27 | 12 |  | 4:44 | 142 | circumferential slotting | EXT | 6.35 | 359 | 9350 | 24767.03 | 1.19 |  | 61.06878567 | -116.9135 | 750.8205 |  | C
850 | 2643 | 2643 | CLUSTER | 1072.27 |  | 17.8 | 0.23 | 34 | 147 | 24 |  | 12:28 | 14 | general | EXT | 6.35 | 359 | 9350 | 23662.79 | 1.14 |  | 61.0687859 | -116.9135 | 750.8237 |  | C
850 | 2642 | 2643 | metal loss-corrosion | 1072.27 |  | 17.8 | 0.23 | 34 | 27 | 24 |  | 12:28 | 14 | pitting | EXT | 6.35 | 359 | 9350 | 23662.79 | 1.14 |  | 61.0687859 | -116.9135 | 750.8237
850 | 2644 | 2643 | metal loss-corrosion | 1072.28 |  | 17.81 | 0.23 | 8 | 39 | 15 |  | 2:22 | 71 | circumferential slotting | EXT | 6.35 | 359 | 9350 | 24755.67 | 1.19 |  | 61.0687859 | -116.9135 | 750.8237
850 | 2645 | 2643 | metal loss-corrosion | 1072.28 |  | 17.81 | 0.23 | 9 | 43 | 16 |  | 1:18 | 39 | circumferential slotting | EXT | 6.35 | 359 | 9350 | 24737.55 | 1.19 |  | 61.0687859 | -116.9135 | 750.8237
850 | 2646 |  | metal loss-corrosion | 1072.29 |  | 17.82 | 0.22 | 15 | 47 | 27 |  | 10:48 | 324 | circumferential grooving | EXT | 6.35 | 359 | 9350 | 24463.27 | 1.18 |  | 61.06878591 | -116.9134552 | 750.8239 |  | C
850 | 2647 |  | metal loss-corrosion | 1072.31 |  | 17.84 | 0.19 | 9 | 56 | 22 |  | 8:24 | 252 | circumferential slotting | EXT | 6.35 | 359 | 9350 | 24705.75 | 1.19 |  | 61.06878594 | -116.9135 | 750.8242 |  | C
850 | 2648 |  | metal loss-corrosion | 1072.44 |  | 17.97 | 0.06 | 8 | 15 | 13 |  | 3:16 | 98 | circumferential slotting | EXT | 6.35 | 359 | 9350 | 24763.31 | 1.19 |  | 61.06878609 | -116.9135 | 750.8264 |  | C
860 |  |  | Girth Weld | 1072.5 | 17.83 | 18.03 | 17.83 | [8 empty] | 6.35 | 359 | 9350 |  |  |  | 61.06878615 | -116.9135 | 750.8274
860 | 2649 |  | metal loss-corrosion | 1072.57 |  | 0.06 | 17.77 | 8 | 15 | 14 |  | 4:06 | 123 | circumferential slotting | EXT | 6.35 | 359 | 9350 | 24759.53 | 1.19 |  | 61.06878623 | -116.9135 | 750.8284 |  | C
860 | 2652 | 2652 | CLUSTER | 1072.7 |  | 0.2 | 17.63 | 19 | 72 | 12 |  | 8:53 | 267 | circumferential grooving | EXT | 6.35 | 359 | 9350 | 24603.99 | 1.18 |  | 61.06878639 | -116.9135 | 750.8306 |  | C
860 | 2651 |  | metal loss-corrosion | 1072.7 |  | 0.2 | 17.63 | 11 | 49 | 15 |  | 1:32 | 46 | circumferential grooving | EXT | 6.35 | 359 | 9350 | 24712.13 | 1.19 |  | 61.06878639 | -116.9135 | 750.8306 |  | C
860 | 2650 | 2652 | metal loss-corrosion | 1072.7 |  | 0.2 | 17.63 | 9 | 15 | 11 |  | 9:53 | 296 | circumferential slotting | EXT | 6.35 | 359 | 9350 | 24761.37 | 1.19 |  | 61.06878639 | -116.9135 | 750.8306
860 | 2653 |  | metal loss-corrosion | 1072.7 |  | 0.2 | 17.63 | 10 | 15 | 11 |  | 5:30 | 165 | pitting | EXT | 6.35 | 359 | 9350 | 24751.09 | 1.19 |  | 61.06878639 | -116.9135 | 750.8306 |  | C
860 | 2654 | 2652 | metal loss-corrosion | 1072.71 |  | 0.21 | 17.63 | 14 | 27 | 12 |  | 8:53 | 267 | pitting | EXT | 6.35 | 359 | 9350 | 24690.54 | 1.19 |  | 61.06878639 | -116.9135 | 750.8306
860 | 2655 |  | metal loss-corrosion | 1078.33 |  | 5.82 | 12.01 | 8 | 15 | 12 |  | 5:46 | 173 | circumferential slotting | INT | 6.35 | 359 | 9350 | 24767.03 | 1.19 |  | 61.06879306 | -116.9135 | 750.8967 |  | C
860 | 2656 |  | metal loss-corrosion | 1080.64 |  | 8.13 | 9.7 | 8 | 15 | 15 |  | 5:50 | 175 | circumferential slotting | INT | 6.35 | 359 | 9350 | 24755.67 | 1.19 |  | 61.06879573 | -116.9136 | 750.8984 |  | C
860 | 2657 |  | metal loss-corrosion | 1080.92 |  | 8.42 | 9.41 | 8 | 15 | 16 |  | 5:55 | 177 | circumferential slotting | INT | 6.35 | 359 | 9350 | 24751.74 | 1.19 |  | 61.06879606 | -116.9136 | 750.8974 |  | C
860 | 2658 |  | metal loss-corrosion | 1081.7 |  | 9.2 | 8.63 | 8 | 15 | 12 |  | 5:57 | 179 | circumferential slotting | INT | 6.35 | 359 | 9350 | 24767.03 | 1.19 |  | 61.06879695 | -116.9136 | 750.8942 |  | C
860 | 2659 |  | metal loss-manufacturing anomaly | 1088.88 |  | 16.38 | 1.45 | 8 | 15 | 17 |  | 11:36 | 348 |  | INT | 6.35 | 359 | 9350 | 24747.72 | 1.19 |  | 61.06880488 | -116.9137 | 750.9362 |  | C
860 | 2660 |  | metal loss-manufacturing anomaly | 1088.91 |  | 16.41 | 1.42 | 8 | 15 | 13 |  | 11:39 | 350 |  | INT | 6.35 | 359 | 9350 | 24763.31 | 1.19 |  | 61.06880491 | -116.9137 | 750.9367 |  | C
860 | 2661 |  | metal loss-corrosion | 1090.16 |  | 17.65 | 0.18 | 8 | 15 | 10 |  | 8:27 | 254 | circumferential slotting | EXT | 6.35 | 359 | 9350 | 24774.26 | 1.19 |  | 61.06880627 | -116.9137 | 750.963 |  | C
860 | 2662 |  | metal loss-corrosion | 1090.24 |  | 17.74 | 0.09 | 8 | 21 | 13 |  | 4:23 | 132 | circumferential slotting | EXT | 6.35 | 359 | 9350 | 24763.31 | 1.19 |  | 61.06880636 | -116.9137 | 750.9646 |  | C
870 |  |  | Girth Weld | 1090.33 | 18.01 | 17.83 | 18.01 | [8 empty] | 6.35 | 359 | 9350 |  |  |  | 61.06880646 | -116.9137 | 750.9663
870 | 2663 |  | metal loss-corrosion | 1101.44 |  | 11.1 | 6.91 | 8 | 15 | 13 |  | 5:49 | 175 | circumferential slotting | INT | 6.35 | 359 | 9350 | 24763.31 | 1.19 |  | 61.06881855 | -116.9139 | 751.0602 |  | C
870 | 2664 |  | metal loss-corrosion | 1103.13 |  | 12.8 | 5.22 | 8 | 15 | 11 |  | 6:01 | 181 | circumferential slotting | INT | 6.35 | 359 | 9350 | 24770.68 | 1.19 |  | 61.06882047 | -116.9139 | 751.0432 |  | C
880 |  |  | Girth Weld | 1108.35 | 17.98 | 18.01 | 17.98 | [8 empty] | 6.35 | 359 | 9350 |  |  |  | 61.06882636 | -116.914 | 751.0262
880 | 2665 |  | metal loss-corrosion | 1117.06 |  | 8.71 | 9.27 | 8 | 15 | 12 |  | 6:27 | 193 | circumferential slotting | INT | 6.35 | 359 | 9350 | 24767.03 | 1.19 |  | 61.06883585 | -116.9141 | 751.0465 |  | C
880 | 2666 |  | metal loss-corrosion | 1126.14 |  | 17.8 | 0.18 | 9 | 15 | 13 |  | 11:12 | 336 | circumferential slotting | EXT | 6.35 | 359 | 9350 | 24752.11 | 1.19 |  | 61.06884566 | -116.9143 | 751.0861 |  | C
880 | 2668 | 2668 | CLUSTER | 1126.15 |  | 17.8 | 0.18 | 13 | 200 | 18 |  | 3:22 | 101 | circumferential grooving | EXT | 6.35 | 359 | 9350 | 24646.31 | 1.18 |  | 61.06884566 | -116.9143 | 751.0861 |  | C
880 | 2667 | 2668 | metal loss-corrosion | 1126.15 |  | 17.8 | 0.18 | 12 | 15 | 14 |  | 3:22 | 101 | pitting | EXT | 6.35 | 359 | 9350 | 24703.47 | 1.19 |  | 61.06884566 | -116.9143 | 751.0861
880 | 2669 | 2668 | metal loss-corrosion | 1126.15 |  | 17.8 | 0.18 | 8 | 55 | 14 |  | 5:54 | 177 | circumferential slotting | EXT | 6.35 | 359 | 9350 | 24759.53 | 1.19 |  | 61.06884566 | -116.9143 | 751.0861
880 | 2671 | 2668 | metal loss-corrosion | 1126.15 |  | 17.8 | 0.17 | 8 | 42 | 18 |  | 4:55 | 148 | circumferential slotting | EXT | 6.35 | 359 | 9350 | 24743.63 | 1.19 |  | 61.06884566 | -116.9143 | 751.0861
880 | 2670 | 2668 | metal loss-corrosion | 1126.15 |  | 17.8 | 0.17 | 8 | 26 | 18 |  | 4:01 | 121 | circumferential slotting | EXT | 6.35 | 359 | 9350 | 24743.63 | 1.19 |  | 61.06884566 | -116.9143 | 751.0861
880 | 2672 |  | metal loss-corrosion | 1126.26 |  | 17.91 | 0.06 | 8 | 15 | 16 |  | 6:43 | 202 | circumferential slotting | EXT | 6.35 | 359 | 9350 | 24751.74 | 1.19 |  | 61.06884578 | -116.9143 | 751.0857 |  | C
890 |  |  | Girth Weld | 1126.32 | 18.03 | 17.98 | 18.03 | [8 empty] | 6.35 | 359 | 9350 |  |  |  | 61.06884585 | -116.9143 | 751.0855
890 | 2673 |  | metal loss-corrosion | 1126.44 |  | 0.12 | 17.91 | 8 | 22 | 15 |  | 6:37 | 198 | circumferential slotting | EXT | 6.35 | 359 | 9350 | 24755.67 | 1.19 |  | 61.06884598 | -116.9143 | 751.085 |  | C
890 | 2674 | 2675 | metal loss-corrosion | 1126.46 |  | 0.14 | 17.9 | 8 | 15 | 15 |  | 3:20 | 100 | circumferential slotting | EXT | 6.35 | 359 | 9350 | 24755.67 | 1.19 |  | 61.068846 | -116.9143 | 751.0849
890 | 2675 | 2675 | CLUSTER | 1126.46 |  | 0.14 | 17.9 | 46 | 62 | 15 |  | 2:31 | 75 | general | EXT | 6.35 | 359 | 9350 | 23820.77 | 1.14 |  | 61.068846 | -116.9143 | 751.0849 |  | C
890 | 2676 | 2677 | metal loss-corrosion | 1126.5 |  | 0.17 | 17.86 | 9 | 31 | 13 |  | 9:33 | 287 | circumferential slotting | EXT | 6.35 | 359 | 9350 | 24752.11 | 1.19 |  | 61.06884604 | -116.9143 | 751.0848
890 | 2677 | 2677 | CLUSTER | 1126.5 |  | 0.17 | 17.86 | 11 | 115 | 13 |  | 9:33 | 287 | circumferential grooving | EXT | 6.35 | 359 | 9350 | 24726.27 | 1.19 |  | 61.06884604 | -116.9143 | 751.0848 |  | C
890 | 2678 | 2675 | metal loss-corrosion | 1126.5 |  | 0.17 | 17.86 | 9 | 21 | 14 |  | 2:31 | 75 | circumferential slotting | EXT | 6.35 | 359 | 9350 | 24747.35 | 1.19 |  | 61.06884604 | -116.9143 | 751.0848
890 | 2679 | 2677 | metal loss-corrosion | 1126.5 |  | 0.17 | 17.86 | 8 | 49 | 12 |  | 10:43 | 321 | circumferential slotting | EXT | 6.35 | 359 | 9350 | 24767.03 | 1.19 |  | 61.06884604 | -116.9143 | 751.0848
890 | 2680 |  | metal loss-corrosion | 1126.51 |  | 0.18 | 17.85 | 10 | 55 | 16 |  | 12:51 | 25 | circumferential grooving | EXT | 6.35 | 359 | 9350 | 24721.9 | 1.19 |  | 61.06884605 | -116.9143 | 751.0848 |  | C
890 | 2681 |  | metal loss-corrosion | 1128.6 |  | 2.28 | 15.76 | 8 | 15 | 12 |  | 5:57 | 178 | circumferential slotting | INT | 6.35 | 359 | 9350 | 24767.03 | 1.19 |  | 61.06884837 | -116.9143 | 751.0676 |  | C
890 | 2682 |  | metal loss-corrosion | 1130.59 |  | 4.26 | 13.77 | 8 | 15 | 13 |  | 5:35 | 168 | circumferential slotting | INT | 6.35 | 359 | 9350 | 24763.31 | 1.19 |  | 61.06885057 | -116.9143596 | 751.0579 |  | C
890 | 2683 |  | metal loss-corrosion | 1141.25 |  | 14.93 | 3.11 | 8 | 15 | 12 |  | 5:54 | 177 | circumferential slotting | INT | 6.35 | 359 | 9350 | 24767.03 | 1.19 |  | 61.06886237 | -116.9145 | 751.0126 |  | C
890 | 2685 | 2685 | CLUSTER | 1144.17 |  | 17.84 | 0.19 | 18 | 105 | 16 |  | 3:23 | 102 | circumferential grooving | EXT | 6.35 | 359 | 9350 | 24552.28 | 1.18 |  | 61.06886561 | -116.9145702 | 750.9688 |  | C
890 | 2684 | 2685 | metal loss-corrosion | 1144.17 |  | 17.84 | 0.19 | 10 | 27 | 16 |  | 3:23 | 102 | circumferential grooving | EXT | 6.35 | 359 | 9350 | 24721.9 | 1.19 |  | 61.06886561 | -116.9145702 | 750.9688
890 | 2687 |  | metal loss-corrosion | 1144.17 |  | 17.85 | 0.19 | 14 | 75 | 14 |  | 1:02 | 31 | circumferential grooving | EXT | 6.35 | 359 | 9350 | 24668.68 | 1.19 |  | 61.06886561 | -116.9146 | 750.9687 |  | C
890 | 2686 |  | metal loss-corrosion | 1144.17 |  | 17.85 | 0.19 | 9 | 87 | 13 |  | 10:11 | 306 | circumferential slotting | EXT | 6.35 | 359 | 9350 | 24752.11 | 1.19 |  | 61.06886561 | -116.9146 | 750.9687 |  | C
890 | 2688 | 2685 | metal loss-corrosion | 1144.18 |  | 17.85 | 0.18 | 9 | 63 | 15 |  | 4:07 | 124 | circumferential slotting | EXT | 6.35 | 359 | 9350 | 24742.5 | 1.19 |  | 61.06886562 | -116.9146 | 750.9686
890 | 2689 |  | metal loss-corrosion | 1144.18 |  | 17.86 | 0.18 | 8 | 15 | 14 |  | 7:41 | 231 | circumferential slotting | EXT | 6.35 | 359 | 9350 | 24759.53 | 1.19 |  | 61.06886562 | -116.9146 | 750.9685 |  | C
900 |  |  | Girth Weld | 1144.36 | 9.93 | 18.03 | 9.93 | [8 empty] | 6.35 | 359 | 9350 |  |  |  | 61.06886582 | -116.9146 | 750.9659
900 | 2690 |  | metal loss-corrosion | 1144.53 |  | 0.17 | 9.76 | 9 | 15 | 11 |  | 12:50 | 25 | circumferential slotting | EXT | 6.35 | 359 | 9350 | 24761.37 | 1.19 |  | 61.06886602 | -116.9146 | 750.9633 |  | C
900 | 2691 |  | metal loss-corrosion | 1149.75 |  | 5.39 | 4.54 | 8 | 15 | 15 |  | 5:56 | 178 | circumferential slotting | INT | 6.35 | 359 | 9350 | 24755.67 | 1.19 |  | 61.06887199 | -116.9147 | 750.9264 |  | C
900 | 2692 | 2693 | metal loss-corrosion | 1154.11 |  | 9.75 | 0.18 | 8 | 15 | 13 |  | 11:56 | 358 | circumferential slotting | EXT | 6.35 | 359 | 9350 | 24763.31 | 1.19 |  | 61.06887691 | -116.9147 | 750.989
900 | 2693 | 2693 | CLUSTER | 1154.11 |  | 9.75 | 0.18 | 16 | 54 | 15 |  | 11:56 | 358 | circumferential grooving | EXT | 6.35 | 359 | 9350 | 24615.68 | 1.18 |  | 61.06887691 | -116.9147 | 750.989 |  | C
900 | 2694 | 2693 | metal loss-corrosion | 1154.11 |  | 9.76 | 0.17 | 8 | 15 | 15 |  | 12:37 | 19 | circumferential slotting | EXT | 6.35 | 359 | 9350 | 24755.67 | 1.19 |  | 61.06887692 | -116.9147 | 750.9892
900 | 2696 |  | metal loss-corrosion | 1154.14 |  | 9.78 | 0.15 | 8 | 28 | 15 |  | 5:07 | 153 | circumferential slotting | EXT | 6.35 | 359 | 9350 | 24755.67 | 1.19 |  | 61.06887694 | -116.9147 | 750.9897 |  | C
910 |  |  | Girth Weld | 1154.29 | 18.03 | 9.93 | 18.03 | [8 empty] | 6.35 | 359 | 9350 |  |  |  | 61.06887711 | -116.9147 | 750.9928
910 | 2697 |  | metal loss-corrosion | 1154.46 |  | 0.17 | 17.86 | 8 | 15 | 15 |  | 7:39 | 230 | circumferential slotting | EXT | 6.35 | 359 | 9350 | 24755.67 | 1.19 |  | 61.06887729 | -116.9147298 | 750.9964 |  | C
910 | 2699 | 2699 | CLUSTER | 1154.47 |  | 0.18 | 17.85 | 12 | 78 | 15 |  | 2:36 | 78 | circumferential grooving | EXT | 6.35 | 359 | 9350 | 24695.05 | 1.19 |  | 61.0688773 | -116.9147 | 750.9965 |  | C
910 | 2698 | 2699 | metal loss-corrosion | 1154.47 |  | 0.18 | 17.85 | 8 | 39 | 12 |  | 3:17 | 98 | circumferential slotting | EXT | 6.35 | 359 | 9350 | 24767.03 | 1.19 |  | 61.0688773 | -116.9147 | 750.9965
910 | 2700 | 2699 | metal loss-corrosion | 1154.47 |  | 0.18 | 17.85 | 8 | 15 | 15 |  | 2:36 | 78 | circumferential slotting | EXT | 6.35 | 359 | 9350 | 24755.67 | 1.19 |  | 61.0688773 | -116.9147 | 750.9966
910 | 2701 |  | metal loss-corrosion | 1168.35 |  | 14.06 | 3.97 | 8 | 15 | 14 |  | 11:49 | 355 | circumferential slotting | EXT | 6.35 | 359 | 9350 | 24759.53 | 1.19 |  | 61.06889218 | -116.9149 | 751.0759 |  | C
910 | 2702 |  | metal loss-corrosion | 1168.75 |  | 14.46 | 3.57 | 8 | 26 | 15 |  | 12:22 | 11 | circumferential slotting | EXT | 6.35 | 359 | 9350 | 24755.67 | 1.19 |  | 61.06889261 | -116.915 | 751.0656 |  | C
910 | 2703 |  | metal loss-corrosion | 1172.11 |  | 17.82 | 0.21 | 8 | 15 | 12 |  | 8:23 | 252 | circumferential slotting | EXT | 6.35 | 359 | 9350 | 24767.03 | 1.19 |  | 61.06889628 | -116.915 | 751.015 |  | C
910 | 2704 |  | metal loss-corrosion | 1172.18 |  | 17.89 | 0.14 | 8 | 15 | 12 |  | 11:03 | 331 | circumferential slotting | EXT | 6.35 | 359 | 9350 | 24767.03 | 1.19 |  | 61.06889636 | -116.9150048 | 751.0145 |  | C
920 |  |  | Girth Weld | 1172.32 | 18.04 | 18.03 | 18.04 | [8 empty] | 6.35 | 359 | 9350 |  |  |  | 61.06889651 | -116.915 | 751.0136
920 | 2705 |  | metal loss-corrosion | 1172.51 |  | 0.19 | 17.85 | 8 | 22 | 19 |  | 2:12 | 66 | circumferential slotting | EXT | 6.35 | 359 | 9350 | 24739.46 | 1.19 |  | 61.06889672 | -116.915 | 751.0123 |  | C
920 | 2706 |  | metal loss-corrosion | 1172.52 |  | 0.21 | 17.83 | 9 | 54 | 20 |  | 11:05 | 333 | circumferential slotting | EXT | 6.35 | 359 | 9350 | 24716.78 | 1.19 |  | 61.06889674 | -116.915 | 751.0122 |  | C
920 | 2707 |  | metal loss-corrosion | 1181.58 |  | 9.26 | 8.78 | 8 | 15 | 14 |  | 5:54 | 177 | circumferential slotting | INT | 6.35 | 359 | 9350 | 24759.53 | 1.19 |  | 61.068907 | -116.9152 | 750.9369 |  | C
920 | 2708 |  | metal loss-corrosion | 1185.07 |  | 12.75 | 5.29 | 8 | 15 | 16 |  | 5:54 | 177 | circumferential slotting | INT | 6.35 | 359 | 9350 | 24751.74 | 1.19 |  | 61.06891086 | -116.9152 | 750.9349 |  | C
920 | 2709 |  | metal loss-corrosion | 1185.48 |  | 13.16 | 4.88 | 8 | 15 | 13 |  | 6:51 | 205 | circumferential slotting | INT | 6.35 | 359 | 9350 | 24763.31 | 1.19 |  | 61.06891131 | -116.9152 | 750.9369 |  | C
920 | 2710 |  | metal loss-corrosion | 1185.91 |  | 13.6 | 4.44 | 8 | 15 | 12 |  | 5:51 | 175 | circumferential slotting | INT | 6.35 | 359 | 9350 | 24767.03 | 1.19 |  | 61.06891178 | -116.9152 | 750.9394 |  | C
920 | 2711 |  | metal loss-corrosion | 1188.26 |  | 15.94 | 2.1 | 8 | 15 | 17 |  | 5:56 | 178 | circumferential slotting | INT | 6.35 | 359 | 9350 | 24747.72 | 1.19 |  | 61.0689143 | -116.9153 | 750.9654 |  | C
920 | 2712 |  | metal loss-corrosion | 1188.66 |  | 16.35 | 1.69 | 8 | 15 | 11 |  | 6:48 | 204 | circumferential slotting | INT | 6.35 | 359 | 9350 | 24770.68 | 1.19 |  | 61.06891473 | -116.9153 | 750.9712 |  | C
920 | 2713 |  | metal loss-corrosion | 1190.17 |  | 17.85 | 0.19 | 8 | 35 | 17 |  | 5:07 | 154 | circumferential slotting | EXT | 6.35 | 359 | 9350 | 24747.72 | 1.19 |  | 61.06891634 | -116.9153 | 750.9932 |  | C
920 | 2714 |  | metal loss-corrosion | 1190.19 |  | 17.87 | 0.17 | 8 | 15 | 14 |  | 7:40 | 230 | circumferential slotting | EXT | 6.35 | 359 | 9350 | 24759.53 | 1.19 |  | 61.06891635 | -116.9152841 | 750.9934 |  | C
920 | 2715 |  | metal loss-corrosion | 1190.3 |  | 17.98 | 0.06 | 8 | 26 | 18 |  | 7:50 | 235 | circumferential slotting | EXT | 6.35 | 359 | 9350 | 24743.63 | 1.19 |  | 61.06891647 | -116.9153 | 750.9947 |  | C
930 |  |  | Girth Weld | 1190.36 | 18.01 | 18.04 | 18.01 | [8 empty] | 6.35 | 359 | 9350 |  |  |  | 61.06891653 | -116.9153 | 750.9954
930 | 2716 |  | metal loss-corrosion | 1190.51 |  | 0.15 | 17.87 | 8 | 15 | 12 |  | 2:28 | 74 | circumferential slotting | EXT | 6.35 | 359 | 9350 | 24767.03 | 1.19 |  | 61.06891668 | -116.9153 | 750.9971 |  | C
930 | 2717 |  | metal loss-corrosion | 1190.52 |  | 0.16 | 17.86 | 8 | 15 | 16 |  | 5:08 | 154 | circumferential slotting | EXT | 6.35 | 359 | 9350 | 24751.74 | 1.19 |  | 61.0689167 | -116.9153 | 750.9973 |  | C
930 | 2718 |  | metal loss-corrosion | 1190.83 |  | 0.48 | 17.54 | 8 | 27 | 13 |  | 11:50 | 355 | circumferential slotting | EXT | 6.35 | 359 | 9350 | 24763.31 | 1.19 |  | 61.06891703 | -116.9153 | 751.0003 |  | C
930 | 2719 |  | metal loss-corrosion | 1192.01 |  | 1.65 | 16.36 | 8 | 15 | 13 |  | 5:47 | 174 | circumferential slotting | INT | 6.35 | 359 | 9350 | 24763.31 | 1.19 |  | 61.06891825 | -116.9153 | 751.0102 |  | C
930 | 2720 |  | metal loss-corrosion | 1194.9 |  | 4.54 | 13.47 | 8 | 15 | 12 |  | 5:50 | 175 | circumferential slotting | INT | 6.35 | 359 | 9350 | 24767.03 | 1.19 |  | 61.06892127 | -116.9154 | 751.0237 |  | C
930 | 2721 |  | metal loss-corrosion | 1197.08 |  | 6.72 | 11.3 | 8 | 15 | 13 |  | 5:45 | 172 | circumferential slotting | INT | 6.35 | 359 | 9350 | 24763.31 | 1.19 |  | 61.06892353 | -116.9154 | 751.0229 |  | C
930 | 2722 |  | metal loss-corrosion | 1197.56 |  | 7.2 | 10.81 | 8 | 15 | 11 |  | 5:43 | 172 | circumferential slotting | INT | 6.35 | 359 | 9350 | 24770.68 | 1.19 |  | 61.06892404 | -116.9154 | 751.0217 |  | C
930 | 2723 |  | metal loss-corrosion | 1203.01 |  | 12.65 | 5.36 | 8 | 15 | 14 |  | 5:44 | 172 | circumferential slotting | INT | 6.35 | 359 | 9350 | 24759.53 | 1.19 |  | 61.06892974 | -116.9155 | 751.0211 |  | C
930 | 2724 |  | metal loss-corrosion | 1205.15 |  | 14.79 | 3.23 | 8 | 15 | 12 |  | 5:47 | 173 | circumferential slotting | INT | 6.35 | 359 | 9350 | 24767.03 | 1.19 |  | 61.06893196 | -116.9155 | 751.0403 |  | C
930 | 2725 |  | metal loss-corrosion | 1207.91 |  | 17.55 | 0.46 | 8 | 16 | 15 |  | 9:22 | 281 | circumferential slotting | EXT | 6.35 | 359 | 9350 | 24755.67 | 1.19 |  | 61.0689348 | -116.9156 | 751.0829 |  | C
930 | 2726 |  | metal loss-corrosion | 1208 |  | 17.64 | 0.37 | 8 | 15 | 12 |  | 1:43 | 51 | circumferential slotting | EXT | 6.35 | 359 | 9350 | 24767.03 | 1.19 |  | 61.06893489 | -116.9156 | 751.0843 |  | C
930 | 2727 |  | metal loss-corrosion | 1208.19 |  | 17.83 | 0.18 | 8 | 15 | 11 |  | 6:41 | 201 | circumferential slotting | EXT | 6.35 | 359 | 9350 | 24770.68 | 1.19 |  | 61.06893509 | -116.9156 | 751.0879 |  | C
930 | 2728 |  | metal loss-corrosion | 1208.19 |  | 17.83 | 0.18 | 8 | 16 | 16 |  | 2:34 | 77 | circumferential slotting | EXT | 6.35 | 359 | 9350 | 24751.74 | 1.19 |  | 61.06893509 | -116.9156 | 751.0879 |  | C
930 | 2729 |  | metal loss-corrosion | 1208.19 |  | 17.83 | 0.18 | 8 | 16 | 15 |  | 5:05 | 153 | circumferential slotting | EXT | 6.35 | 359 | 9350 | 24755.67 | 1.19 |  | 61.06893509 | -116.9156 | 751.088 |  | C
930 | 2730 |  | metal loss-corrosion | 1208.2 |  | 17.84 | 0.17 | 10 | 20 | 14 |  | 12:07 | 4 | circumferential grooving | EXT | 6.35 | 359 | 9350 | 24733.91 | 1.19 |  | 61.0689351 | -116.9156 | 751.0881 |  | C
930 | 2731 |  | metal loss-corrosion | 1208.24 |  | 17.89 | 0.13 | 9 | 18 | 11 |  | 10:12 | 306 | circumferential slotting | EXT | 6.35 | 359 | 9350 | 24761.37 | 1.19 |  | 61.06893514 | -116.9156 | 751.089 |  | C
940 |  |  | Girth Weld | 1208.37 | 18 | 18.01 | 18 | [8 empty] | 6.35 | 359 | 9350 |  |  |  | 61.06893528 | -116.9156 | 751.0916
940 | 2733 | 2733 | CLUSTER | 1208.41 |  | 0.04 | 17.96 | 37 | 19 | 18 |  | 5:53 | 177 | pitting | INT | 6.35 | 359 | 9350 | 23888.04 | 1.15 |  | 61.06893531 | -116.9156 | 751.0923 |  | C
940 | 2732 | 2733 | metal loss-corrosion | 1208.41 |  | 0.04 | 17.96 | 8 | 15 | 18 |  | 5:57 | 178 | circumferential slotting | INT | 6.35 | 359 | 9350 | 24743.63 | 1.19 |  | 61.06893531 | -116.9156 | 751.0923
940 | 2734 | 2733 | metal loss-corrosion | 1208.44 |  | 0.07 | 17.93 | 8 | 15 | 16 |  | 5:53 | 177 | circumferential slotting | INT | 6.35 | 359 | 9350 | 24751.74 | 1.19 |  | 61.06893534 | -116.9156 | 751.0929
940 | 2735 | 2736 | metal loss-corrosion | 1208.49 |  | 0.12 | 17.88 | 12 | 26 | 12 |  | 4:41 | 141 | circumferential grooving | EXT | 6.35 | 359 | 9350 | 24719.84 | 1.19 |  | 61.0689354 | -116.9155683 | 751.094
940 | 2736 | 2736 | CLUSTER | 1208.49 |  | 0.12 | 17.88 | 81 | 583 | 18 |  | 3:16 | 98 | general | EXT | 6.35 | 359 | 9350 | 22779.79 | 1.09 |  | 61.0689354 | -116.9155683 | 751.094 |  | C
940 | 2737 | 2736 | metal loss-corrosion | 1208.5 |  | 0.13 | 17.87 | 8 | 15 | 13 |  | 5:15 | 157 | circumferential slotting | EXT | 6.35 | 359 | 9350 | 24763.31 | 1.19 |  | 61.06893541 | -116.9156 | 751.0941
940 | 2738 | 2736 | metal loss-corrosion | 1208.51 |  | 0.14 | 17.86 | 11 | 16 | 14 |  | 10:59 | 330 | pitting | EXT | 6.35 | 359 | 9350 | 24719.26 | 1.19 |  | 61.06893542 | -116.9156 | 751.0943
940 | 2739 | 2736 | metal loss-corrosion | 1208.52 |  | 0.15 | 17.85 | 8 | 28 | 15 |  | 11:40 | 350 | circumferential slotting | EXT | 6.35 | 359 | 9350 | 24755.67 | 1.19 |  | 61.06893543 | -116.9156 | 751.0945
940 | 2740 | 2736 | metal loss-corrosion | 1208.52 |  | 0.15 | 17.85 | 8 | 20 | 15 |  | 1:05 | 33 | circumferential slotting | EXT | 6.35 | 359 | 9350 | 24755.67 | 1.19 |  | 61.06893543 | -116.9156 | 751.0945
940 | 2741 | 2736 | metal loss-corrosion | 1208.53 |  | 0.15 | 17.84 | 8 | 15 | 15 |  | 12:40 | 20 | circumferential slotting | EXT | 6.35 | 359 | 9350 | 24755.67 | 1.19 |  | 61.06893544 | -116.9156 | 751.0947
940 | 2742 | 2736 | metal loss-corrosion | 1208.53 |  | 0.16 | 17.84 | 8 | 15 | 16 |  | 6:01 | 180 | circumferential slotting | INT | 6.35 | 359 | 9350 | 24751.74 | 1.19 |  | 61.06893544 | -116.9156 | 751.0948
940 | 2744 | 2736 | metal loss-corrosion | 1208.55 |  | 0.17 | 17.82 | 8 | 63 | 12 |  | 3:16 | 98 | circumferential slotting | EXT | 6.35 | 359 | 9350 | 24767.03 | 1.19 |  | 61.06893546 | -116.9156 | 751.0951
940 | 2743 | 2736 | metal loss-corrosion | 1208.55 |  | 0.17 | 17.82 | 8 | 42 | 12 |  | 9:47 | 294 | circumferential slotting | EXT | 6.35 | 359 | 9350 | 24767.03 | 1.19 |  | 61.06893546 | -116.9156 | 751.0951
940 | 2747 | 2736 | metal loss-corrosion | 1208.55 |  | 0.18 | 17.82 | 8 | 15 | 16 |  | 5:57 | 178 | circumferential slotting | EXT | 6.35 | 359 | 9350 | 24751.74 | 1.19 |  | 61.06893546 | -116.9156 | 751.0951
940 | 2746 | 2736 | metal loss-corrosion | 1208.55 |  | 0.18 | 17.82 | 8 | 61 | 18 |  | 4:39 | 140 | circumferential slotting | EXT | 6.35 | 359 | 9350 | 24743.63 | 1.19 |  | 61.06893546 | -116.9156 | 751.0951
940 | 2745 | 2736 | metal loss-corrosion | 1208.55 |  | 0.18 | 17.82 | 8 | 69 | 16 |  | 8:00 | 240 | circumferential slotting | EXT | 6.35 | 359 | 9350 | 24751.74 | 1.19 |  | 61.06893546 | -116.9156 | 751.0951
940 | 2748 | 2736 | metal loss-corrosion | 1208.55 |  | 0.18 | 17.82 | 8 | 70 | 16 |  | 6:23 | 191 | circumferential slotting | EXT | 6.35 | 359 | 9350 | 24751.74 | 1.19 |  | 61.06893546 | -116.9156 | 751.0951
940 | 2749 | 2736 | metal loss-corrosion | 1208.56 |  | 0.18 | 17.81 | 8 | 27 | 14 |  | 11:09 | 335 | circumferential slotting | EXT | 6.35 | 359 | 9350 | 24759.53 | 1.19 |  | 61.06893547 | -116.9156 | 751.0953
940 | 2750 | 2736 | metal loss-corrosion | 1208.56 |  | 0.19 | 17.8 | 8 | 15 | 15 |  | 11:59 | 359 | circumferential slotting | EXT | 6.35 | 359 | 9350 | 24755.67 | 1.19 |  | 61.06893547 | -116.9156 | 751.0954
940 | 2751 |  | metal loss-corrosion | 1208.73 |  | 0.36 | 17.64 | 8 | 15 | 11 |  | 5:50 | 175 | circumferential slotting | INT | 6.35 | 359 | 9350 | 24770.68 | 1.19 |  | 61.06893564 | -116.9156 | 751.0992 |  | C
940 | 2752 |  | metal loss-corrosion | 1208.82 |  | 0.45 | 17.55 | 8 | 15 | 12 |  | 5:48 | 174 | circumferential slotting | INT | 6.35 | 359 | 9350 | 24767.03 | 1.19 |  | 61.06893574 | -116.9156 | 751.1014 |  | C
940 | 2753 |  | metal loss-corrosion | 1209.49 |  | 1.11 | 16.88 | 8 | 15 | 13 |  | 6:04 | 182 | circumferential slotting | INT | 6.35 | 359 | 9350 | 24763.31 | 1.19 |  | 61.06893642 | -116.9156 | 751.116 |  | C
940 | 2754 |  | metal loss-corrosion | 1210.31 |  | 1.94 | 16.06 | 8 | 15 | 21 |  | 5:42 | 171 | circumferential slotting | INT | 6.35 | 359 | 9350 | 24730.87 | 1.19 |  | 61.06893727 | -116.9156 | 751.1336 |  | C
940 | 2755 |  | metal loss-corrosion | 1212.72 |  | 4.35 | 13.65 | 8 | 15 | 15 |  | 6:03 | 182 | circumferential slotting | INT | 6.35 | 359 | 9350 | 24755.67 | 1.19 |  | 61.06893975 | -116.915634 | 751.1797 |  | C
940 | 2756 |  | metal loss-corrosion | 1213.67 |  | 5.3 | 12.69 | 8 | 15 | 13 |  | 6:08 | 184 | circumferential slotting | INT | 6.35 | 359 | 9350 | 24763.31 | 1.19 |  | 61.06894074 | -116.9156 | 751.1957 |  | C
940 | 2757 |  | metal loss-corrosion | 1213.96 |  | 5.59 | 12.41 | 8 | 15 | 13 |  | 6:11 | 186 | circumferential slotting | INT | 6.35 | 359 | 9350 | 24763.31 | 1.19 |  | 61.06894104 | -116.9157 | 751.2002 |  | C
940 | 2758 |  | metal loss-corrosion | 1216.18 |  | 7.81 | 10.18 | 8 | 15 | 12 |  | 5:47 | 173 | circumferential slotting | INT | 6.35 | 359 | 9350 | 24767.03 | 1.19 |  | 61.06894337 | -116.9157 | 751.2322 |  | C
940 | 2759 |  | metal loss-corrosion | 1216.58 |  | 8.21 | 9.79 | 8 | 15 | 11 |  | 5:54 | 177 | circumferential slotting | INT | 6.35 | 359 | 9350 | 24770.68 | 1.19 |  | 61.06894379 | -116.9157 | 751.2377 |  | C
940 | 2760 |  | metal loss-corrosion | 1217.38 |  | 9 | 8.99 | 8 | 15 | 11 |  | 6:10 | 185 | circumferential slotting | INT | 6.35 | 359 | 9350 | 24770.68 | 1.19 |  | 61.06894464 | -116.9157 | 751.2508 |  | C
940 | 2762 | 2762 | CLUSTER | 1217.56 |  | 9.19 | 8.81 | 34 | 18 | 12 |  | 5:47 | 173 | pitting | INT | 6.35 | 359 | 9350 | 24286.39 | 1.17 |  | 61.06894483 | -116.9157 | 751.254 |  | C
940 | 2761 | 2762 | metal loss-corrosion | 1217.56 |  | 9.19 | 8.81 | 8 | 15 | 11 |  | 5:47 | 173 | circumferential slotting | INT | 6.35 | 359 | 9350 | 24770.68 | 1.19 |  | 61.06894483 | -116.9157 | 751.254
940 | 2763 | 2762 | metal loss-corrosion | 1217.59 |  | 9.21 | 8.78 | 8 | 15 | 12 |  | 5:50 | 175 | circumferential slotting | INT | 6.35 | 359 | 9350 | 24767.03 | 1.19 |  | 61.06894486 | -116.9157 | 751.2545
940 | 2764 |  | metal loss-corrosion | 1218.32 |  | 9.94 | 8.05 | 8 | 15 | 16 |  | 5:42 | 171 | circumferential slotting | INT | 6.35 | 359 | 9350 | 24751.74 | 1.19 |  | 61.06894563 | -116.9157 | 751.2686 |  | C
940 | 2765 |  | metal loss-corrosion | 1218.9 |  | 10.52 | 7.47 | 8 | 15 | 17 |  | 6:33 | 197 | circumferential slotting | INT | 6.35 | 359 | 9350 | 24747.72 | 1.19 |  | 61.06894625 | -116.9157 | 751.2815 |  | C
940 | 2766 |  | metal loss-corrosion | 1220.35 |  | 11.98 | 6.02 | 8 | 15 | 14 |  | 5:58 | 179 | circumferential slotting | INT | 6.35 | 359 | 9350 | 24759.53 | 1.19 |  | 61.06894779 | -116.9158 | 751.3191 |  | C
940 | 2767 |  | metal loss-corrosion | 1221.11 |  | 12.74 | 5.25 | 8 | 24 | 14 |  | 6:19 | 190 | circumferential slotting | INT | 6.35 | 359 | 9350 | 24759.53 | 1.19 |  | 61.06894859 | -116.9158 | 751.3415 |  | C
940 | 2768 |  | metal loss-corrosion | 1221.53 |  | 13.15 | 4.84 | 8 | 15 | 23 |  | 6:35 | 198 | circumferential slotting | INT | 6.35 | 359 | 9350 | 24721.91 | 1.19 |  | 61.06894903 | -116.9158 | 751.3542 |  | C
940 | 2769 |  | metal loss-corrosion | 1222.27 |  | 13.9 | 4.1 | 8 | 15 | 18 |  | 6:36 | 198 | circumferential slotting | INT | 6.35 | 359 | 9350 | 24743.63 | 1.19 |  | 61.06894982 | -116.9158 | 751.3777 |  | C
950 |  |  | Girth Weld | 1226.37 | 18.01 | 18 | 18.01 | [8 empty] | 6.35 | 359 | 9350 |  |  |  | 61.06895415 | -116.9158 | 751.4879
950 | 2770 |  | metal loss-corrosion | 1228.28 |  | 1.91 | 16.1 | 8 | 15 | 14 |  | 6:08 | 184 | circumferential slotting | INT | 6.35 | 359 | 9350 | 24759.53 | 1.19 |  | 61.06895616 | -116.9159 | 751.5219 |  | C
950 | 2771 |  | metal loss-corrosion | 1229.96 |  | 3.59 | 14.42 | 8 | 15 | 16 |  | 5:57 | 178 | circumferential slotting | INT | 6.35 | 359 | 9350 | 24751.74 | 1.19 |  | 61.06895792 | -116.9159 | 751.558 |  | C
950 | 2772 |  | metal loss-corrosion | 1230.56 |  | 4.19 | 13.82 | 8 | 15 | 12 |  | 5:55 | 178 | circumferential slotting | INT | 6.35 | 359 | 9350 | 24767.03 | 1.19 |  | 61.06895854 | -116.9159 | 751.5744 |  | C
950 | 2773 |  | metal loss-corrosion | 1231.66 |  | 5.29 | 12.72 | 8 | 15 | 15 |  | 6:12 | 186 | circumferential slotting | INT | 6.35 | 359 | 9350 | 24755.67 | 1.19 |  | 61.06895968 | -116.9159 | 751.6101 |  | C
950 | 2774 |  | metal loss-corrosion | 1232.77 |  | 6.4 | 11.6 | 8 | 15 | 12 |  | 6:12 | 186 | circumferential slotting | INT | 6.35 | 359 | 9350 | 24767.03 | 1.19 |  | 61.06896084 | -116.9159 | 751.6522 |  | C
950 | 2775 |  | metal loss-corrosion | 1235.46 |  | 9.09 | 8.91 | 8 | 15 | 15 |  | 6:38 | 199 | circumferential slotting | INT | 6.35 | 359 | 9350 | 24755.67 | 1.19 |  | 61.06896359 | -116.916 | 751.7663 |  | C
950 | 2776 |  | metal loss-corrosion | 1236.9 |  | 10.53 | 7.48 | 8 | 15 | 13 |  | 6:38 | 199 | circumferential slotting | INT | 6.35 | 359 | 9350 | 24763.31 | 1.19 |  | 61.06896506 | -116.916 | 751.8285 |  | C
950 | 2777 |  | metal loss-corrosion | 1243.67 |  | 17.31 | 0.7 | 8 | 15 | 12 |  | 5:59 | 180 | circumferential slotting | INT | 6.35 | 359 | 9350 | 24767.03 | 1.19 |  | 61.0689719 | -116.9161 | 752.0572 |  | C
950 | 2779 | 2779 | CLUSTER | 1244.18 |  | 17.81 | 0.2 | 87 | 161 | 27 |  | 11:57 | 358 | general | EXT | 6.35 | 359 | 9350 | 21487.95 | 1.03 |  | 61.0689724 | -116.9161 | 752.0702 |  | C
950 | 2778 | 2779 | metal loss-corrosion | 1244.18 |  | 17.81 | 0.2 | 8 | 70 | 21 |  | 1:32 | 46 | circumferential slotting | EXT | 6.35 | 359 | 9350 | 24730.87 | 1.19 |  | 61.0689724 | -116.9161 | 752.0702
950 | 2780 | 2779 | metal loss-corrosion | 1244.18 |  | 17.81 | 0.2 | 11 | 54 | 27 |  | 11:57 | 358 | circumferential grooving | EXT | 6.35 | 359 | 9350 | 24614.63 | 1.18 |  | 61.0689724 | -116.9161 | 752.0703
950 | 2781 | 2782 | metal loss-corrosion | 1244.18 |  | 17.81 | 0.2 | 10 | 44 | 11 |  | 3:36 | 108 | circumferential grooving | EXT | 6.35 | 359 | 9350 | 24751.09 | 1.19 |  | 61.0689724 | -116.9161 | 752.0703
950 | 2782 | 2782 | CLUSTER | 1244.18 |  | 17.81 | 0.2 | 38 | 45 | 15 |  | 3:36 | 108 | general | EXT | 6.35 | 359 | 9350 | 24030.88 | 1.15 |  | 61.0689724 | -116.9161 | 752.0703 |  | C
950 | 2783 | 2784 | metal loss-corrosion | 1244.18 |  | 17.81 | 0.19 | 12 | 15 | 12 |  | 8:32 | 256 | pitting | EXT | 6.35 | 359 | 9350 | 24719.84 | 1.19 |  | 61.0689724 | -116.9161 | 752.0704
950 | 2784 | 2784 | CLUSTER | 1244.18 |  | 17.81 | 0.19 | 13 | 83 | 16 |  | 7:21 | 220 | circumferential grooving | EXT | 6.35 | 359 | 9350 | 24666.83 | 1.19 |  | 61.0689724 | -116.9161 | 752.0704 |  | C
950 | 2785 |  | metal loss-corrosion | 1244.18 |  | 17.81 | 0.19 | 9 | 51 | 14 |  | 9:34 | 287 | circumferential slotting | EXT | 6.35 | 359 | 9350 | 24747.35 | 1.19 |  | 61.06897241 | -116.9161 | 752.0704 |  | C
950 | 2786 | 2784 | metal loss-corrosion | 1244.19 |  | 17.82 | 0.19 | 8 | 56 | 16 |  | 7:21 | 220 | circumferential slotting | EXT | 6.35 | 359 | 9350 | 24751.74 | 1.19 |  | 61.06897241 | -116.9161 | 752.0705
950 | 2787 | 2779 | metal loss-corrosion | 1244.19 |  | 17.82 | 0.18 | 10 | 49 | 22 |  | 1:25 | 43 | circumferential grooving | EXT | 6.35 | 359 | 9350 | 24682.95 | 1.19 |  | 61.06897241 | -116.9161 | 752.0706
950 | 2788 | 2782 | metal loss-corrosion | 1244.21 |  | 17.84 | 0.17 | 10 | 15 | 15 |  | 4:07 | 124 | pitting | EXT | 6.35 | 359 | 9350 | 24727.96 | 1.19 |  | 61.06897243 | -116.9161 | 752.0711
950 | 2789 | 2779 | metal loss-corrosion | 1244.23 |  | 17.86 | 0.15 | 8 | 46 | 22 |  | 1:03 | 32 | circumferential slotting | EXT | 6.35 | 359 | 9350 | 24726.43 | 1.19 |  | 61.06897245 | -116.9161 | 752.0716
950 | 2790 |  | metal loss-corrosion | 1244.25 |  | 17.88 | 0.13 | 8 | 16 | 13 |  | 10:17 | 308 | circumferential slotting | EXT | 6.35 | 359 | 9350 | 24763.31 | 1.19 |  | 61.06897247 | -116.9161 | 752.0721 |  | C
950 | 2791 | 2779 | metal loss-corrosion | 1244.25 |  | 17.88 | 0.12 | 8 | 36 | 13 |  | 12:21 | 11 | circumferential slotting | EXT | 6.35 | 359 | 9350 | 24763.31 | 1.19 |  | 61.06897247 | -116.9161 | 752.0723
950 | 2792 |  | metal loss-corrosion | 1244.31 |  | 17.94 | 0.07 | 10 | 20 | 16 |  | 9:21 | 280 | circumferential grooving | EXT | 6.35 | 359 | 9350 | 24721.9 | 1.19 |  | 61.06897253 | -116.9161243 | 752.0737 |  | C
950 | 2793 |  | metal loss-corrosion | 1244.34 |  | 17.97 | 0.04 | 12 | 57 | 17 |  | 11:37 | 349 | circumferential grooving | EXT | 6.35 | 359 | 9350 | 24677.73 | 1.19 |  | 61.06897256 | -116.9161 | 752.0746 |  | C
950 | 2794 |  | metal loss-corrosion | 1244.35 |  | 17.98 | 0.03 | 8 | 15 | 13 |  | 10:28 | 314 | circumferential slotting | EXT | 6.35 | 359 | 9350 | 24763.31 | 1.19 |  | 61.06897256 | -116.9161249 | 752.0747 |  | C
960 |  |  | Girth Weld | 1244.38 | 18.02 | 18.01 | 18.02 | [8 empty] | 6.35 | 359 | 9350 |  |  |  | 61.06897259 | -116.9161 | 752.0755
960 | 2795 |  | metal loss-corrosion | 1244.39 |  | 0.01 | 18.01 | 10 | 52 | 16 |  | 10:56 | 328 | circumferential grooving | EXT | 6.35 | 359 | 9350 | 24721.9 | 1.19 |  | 61.06897261 | -116.9161 | 752.0758 |  | C
960 | 2797 | 2797 | CLUSTER | 1244.44 |  | 0.07 | 17.95 | 72 | 166 | 24 |  | 10:43 | 322 | general | EXT | 6.35 | 359 | 9350 | 22247.91 | 1.07 |  | 61.06897266 | -116.9161 | 752.0773 |  | C
960 | 2796 | 2797 | metal loss-corrosion | 1244.44 |  | 0.07 | 17.95 | 9 | 15 | 17 |  | 11:13 | 336 | circumferential slotting | EXT | 6.35 | 359 | 9350 | 24732.51 | 1.19 |  | 61.06897266 | -116.9161 | 752.0773
960 | 2798 |  | metal loss-corrosion | 1244.46 |  | 0.09 | 17.93 | 8 | 17 | 13 |  | 2:28 | 74 | circumferential slotting | EXT | 6.35 | 359 | 9350 | 24763.31 | 1.19 |  | 61.06897268 | -116.9161 | 752.0779 |  | C
960 | 2799 | 2797 | metal loss-corrosion | 1244.47 |  | 0.09 | 17.92 | 8 | 23 | 18 |  | 10:43 | 322 | circumferential slotting | EXT | 6.35 | 359 | 9350 | 24743.63 | 1.19 |  | 61.06897269 | -116.9161 | 752.078
960 | 2800 | 2797 | metal loss-corrosion | 1244.49 |  | 0.12 | 17.9 | 20 | 15 | 24 |  | 11:36 | 348 | pitting | EXT | 6.35 | 359 | 9350 | 24311.58 | 1.17 |  | 61.06897271 | -116.9161272 | 752.0786
960 | 2801 | 2797 | metal loss-corrosion | 1244.51 |  | 0.13 | 17.89 | 10 | 72 | 22 |  | 12:21 | 11 | circumferential grooving | EXT | 6.35 | 359 | 9350 | 24682.95 | 1.19 |  | 61.06897272 | -116.9161 | 752.0789
960 | 2802 | 2803 | metal loss-corrosion | 1244.55 |  | 0.17 | 17.85 | 8 | 15 | 16 |  | 4:52 | 146 | circumferential slotting | EXT | 6.35 | 359 | 9350 | 24751.74 | 1.19 |  | 61.06897276 | -116.9161 | 752.08
960 | 2803 | 2803 | CLUSTER | 1244.55 |  | 0.17 | 17.85 | 39 | 294 | 25 |  | 2:32 | 76 | general | EXT | 6.35 | 359 | 9350 | 23363.46 | 1.12 |  | 61.06897276 | -116.9161 | 752.08 |  | C
960 | 2804 | 2803 | metal loss-corrosion | 1244.55 |  | 0.17 | 17.85 | 8 | 20 | 13 |  | 4:10 | 125 | circumferential slotting | EXT | 6.35 | 359 | 9350 | 24763.31 | 1.19 |  | 61.06897276 | -116.9161 | 752.0801
960 | 2805 | 2803 | metal loss-corrosion | 1244.55 |  | 0.17 | 17.85 | 8 | 61 | 17 |  | 5:22 | 161 | circumferential slotting | EXT | 6.35 | 359 | 9350 | 24747.72 | 1.19 |  | 61.06897276 | -116.9161 | 752.0801
960 | 2806 | 2803 | metal loss-corrosion | 1244.56 |  | 0.18 | 17.84 | 8 | 47 | 14 |  | 6:51 | 205 | circumferential slotting | EXT | 6.35 | 359 | 9350 | 24759.53 | 1.19 |  | 61.06897277 | -116.9161 | 752.0803
960 | 2807 |  | metal loss-corrosion | 1244.56 |  | 0.19 | 17.83 | 11 | 55 | 46 |  | 10:49 | 325 | circumferential grooving | EXT | 6.35 | 359 | 9350 | 24396.28 | 1.17 |  | 61.06897278 | -116.9161 | 752.0804 |  | B
960 | 2808 |  | metal loss-corrosion | 1244.58 |  | 0.2 | 17.82 | 8 | 44 | 17 |  | 1:01 | 31 | circumferential slotting | EXT | 6.35 | 359 | 9350 | 24747.72 | 1.19 |  | 61.06897279 | -116.9161 | 752.0808 |  | C
960 | 2809 | 2803 | metal loss-corrosion | 1244.58 |  | 0.2 | 17.82 | 8 | 64 | 25 |  | 2:32 | 76 | circumferential slotting | EXT | 6.35 | 359 | 9350 | 24712.58 | 1.19 |  | 61.06897279 | -116.9161 | 752.0808
960 | 2810 |  | metal loss-corrosion | 1244.62 |  | 0.24 | 17.78 | 8 | 15 | 18 |  | 10:24 | 312 | circumferential slotting | EXT | 6.35 | 359 | 9350 | 24743.63 | 1.19 |  | 61.06897283 | -116.9161 | 752.0819 |  | C
960 | 2811 |  | metal loss-corrosion | 1244.64 |  | 0.27 | 17.75 | 10 | 49 | 15 |  | 2:24 | 72 | circumferential grooving | EXT | 6.35 | 359 | 9350 | 24727.96 | 1.19 |  | 61.06897285 | -116.9161 | 752.0825 |  | C
960 | 2812 | 2813 | metal loss-corrosion | 1244.66 |  | 0.29 | 17.73 | 8 | 30 | 19 |  | 11:27 | 343 | circumferential slotting | EXT | 6.35 | 359 | 9350 | 24739.46 | 1.19 |  | 61.06897287 | -116.9161 | 752.083
960 | 2813 | 2813 | CLUSTER | 1244.66 |  | 0.29 | 17.73 | 43 | 45 | 19 |  | 11:27 | 343 | general | EXT | 6.35 | 359 | 9350 | 23622.14 | 1.14 |  | 61.06897287 | -116.9161 | 752.083 |  | C
960 | 2814 | 2813 | metal loss-corrosion | 1244.7 |  | 0.32 | 17.7 | 8 | 22 | 17 |  | 11:51 | 355 | circumferential slotting | EXT | 6.35 | 359 | 9350 | 24747.72 | 1.19 |  | 61.06897291 | -116.9161 | 752.084
960 | 2815 | 2816 | metal loss-corrosion | 1244.71 |  | 0.34 | 17.68 | 9 | 15 | 13 |  | 2:25 | 72 | circumferential slotting | EXT | 6.35 | 359 | 9350 | 24752.11 | 1.19 |  | 61.06897292 | -116.9161306 | 752.0843
960 | 2816 | 2816 | CLUSTER | 1244.71 |  | 0.34 | 17.68 | 15 | 59 | 13 |  | 2:25 | 72 | circumferential grooving | EXT | 6.35 | 359 | 9350 | 24662.34 | 1.19 |  | 61.06897292 | -116.9161306 | 752.0843 |  | C
960 | 2817 | 2816 | metal loss-corrosion | 1244.72 |  | 0.34 | 17.68 | 8 | 28 | 12 |  | 2:57 | 88 | circumferential slotting | EXT | 6.35 | 359 | 9350 | 24767.03 | 1.19 |  | 61.06897293 | -116.9161 | 752.0845
960 | 2818 |  | metal loss-corrosion | 1244.76 |  | 0.39 | 17.63 | 10 | 24 | 14 |  | 5:53 | 176 | circumferential grooving | EXT | 6.35 | 359 | 9350 | 24733.91 | 1.19 |  | 61.06897297 | -116.9161 | 752.0857 |  | C
960 | 2819 |  | metal loss-corrosion | 1244.8 |  | 0.42 | 17.6 | 11 | 15 | 11 |  | 7:47 | 233 | pitting | EXT | 6.35 | 359 | 9350 | 24739.89 | 1.19 |  | 61.06897301 | -116.9161 | 752.0866 |  | C
960 | 2820 |  | metal loss-corrosion | 1244.82 |  | 0.44 | 17.58 | 8 | 18 | 15 |  | 11:07 | 333 | circumferential slotting | EXT | 6.35 | 359 | 9350 | 24755.67 | 1.19 |  | 61.06897302 | -116.9161 | 752.087 |  | C
960 | 2821 |  | metal loss-corrosion | 1244.9 |  | 0.52 | 17.5 | 8 | 23 | 14 |  | 11:55 | 358 | circumferential slotting | EXT | 6.35 | 359 | 9350 | 24759.53 | 1.19 |  | 61.0689731 | -116.9161 | 752.0891 |  | C
960 | 2822 |  | metal loss-corrosion | 1244.95 |  | 0.58 | 17.44 | 8 | 17 | 13 |  | 1:43 | 52 | circumferential slotting | EXT | 6.35 | 359 | 9350 | 24763.31 | 1.19 |  | 61.06897316 | -116.9161 | 752.0906 |  | C
960 | 2823 |  | metal loss-corrosion | 1251.01 |  | 6.63 | 11.38 | 8 | 15 | 13 |  | 5:56 | 178 | circumferential slotting | INT | 6.35 | 359 | 9350 | 24763.31 | 1.19 |  | 61.06897883 | -116.9162285 | 752.2439 |  | C
960 | 2824 |  | metal loss-corrosion | 1255.38 |  | 11.01 | 7.01 | 8 | 15 | 13 |  | 5:53 | 176 | circumferential slotting | INT | 6.35 | 359 | 9350 | 24763.31 | 1.19 |  | 61.0689828 | -116.9163 | 752.3318 |  | C
960 | 2825 |  | metal loss-corrosion | 1259.05 |  | 14.67 | 3.35 | 8 | 15 | 13 |  | 5:46 | 173 | circumferential slotting | INT | 6.35 | 359 | 9350 | 24763.31 | 1.19 |  | 61.06898598 | -116.9164 | 752.3965 |  | C
960 | 2826 |  | metal loss-corrosion | 1262.21 |  | 17.83 | 0.19 | 8 | 56 | 10 |  | 10:14 | 307 | circumferential slotting | EXT | 6.35 | 359 | 9350 | 24774.26 | 1.19 |  | 61.06898869 | -116.9164 | 752.38 |  | C
960 | 2828 | 2828 | CLUSTER | 1262.23 |  | 17.86 | 0.16 | 28 | 51 | 17 |  | 2:57 | 89 | pitting | EXT | 6.35 | 359 | 9350 | 24233.14 | 1.16 |  | 61.06898872 | -116.9164 | 752.3798 |  | C
960 | 2827 | 2828 | metal loss-corrosion | 1262.23 |  | 17.86 | 0.16 | 8 | 15 | 14 |  | 3:35 | 108 | circumferential slotting | EXT | 6.35 | 359 | 9350 | 24759.53 | 1.19 |  | 61.06898872 | -116.9164 | 752.3798
960 | 2829 | 2828 | metal loss-corrosion | 1262.26 |  | 17.88 | 0.14 | 8 | 29 | 17 |  | 2:57 | 89 | circumferential slotting | EXT | 6.35 | 359 | 9350 | 24747.72 | 1.19 |  | 61.06898873 | -116.9164 | 752.3798
960 | 2830 |  | metal loss-corrosion | 1262.26 |  | 17.88 | 0.14 | 8 | 40 | 14 |  | 11:53 | 356 | circumferential slotting | EXT | 6.35 | 359 | 9350 | 24759.53 | 1.19 |  | 61.06898874 | -116.9164 | 752.3797 |  | C
960 | 2831 |  | metal loss-corrosion | 1262.27 |  | 17.89 | 0.12 | 8 | 30 | 14 |  | 7:49 | 234 | circumferential slotting | EXT | 6.35 | 359 | 9350 | 24759.53 | 1.19 |  | 61.06898875 | -116.9164 | 752.3797 |  | C
970 |  |  | Girth Weld | 1262.4 | 8.61 | 18.02 | 8.61 | [8 empty] | 6.35 | 359 | 9350 |  |  |  | 61.06898885 | -116.9164056 | 752.3792
970 | 2832 |  | metal loss-corrosion | 1262.58 |  | 0.18 | 8.43 | 10 | 53 | 15 |  | 12:42 | 21 | circumferential grooving | EXT | 6.35 | 359 | 9350 | 24727.96 | 1.19 |  | 61.06898899 | -116.9164 | 752.3788 |  | C
970 | 2833 |  | metal loss-corrosion | 1268.03 |  | 5.63 | 2.98 | 8 | 15 | 13 |  | 5:55 | 177 | circumferential slotting | INT | 6.35 | 359 | 9350 | 24763.31 | 1.19 |  | 61.06899352 | -116.9165 | 752.3739 |  | C
970 | 2834 |  | metal loss-corrosion | 1270.82 |  | 8.43 | 0.19 | 15 | 62 | 18 |  | 1:20 | 40 | circumferential grooving | EXT | 6.35 | 359 | 9350 | 24597.31 | 1.18 |  | 61.06899611 | -116.9165367 | 752.3381 |  | C
970 | 2835 |  | metal loss-corrosion | 1270.83 |  | 8.43 | 0.18 | 11 | 44 | 15 |  | 6:17 | 188 | circumferential grooving | EXT | 6.35 | 359 | 9350 | 24712.13 | 1.19 |  | 61.06899611 | -116.9165 | 752.338 |  | C
970 | 2836 |  | metal loss-corrosion | 1270.83 |  | 8.43 | 0.18 | 19 | 46 | 13 |  | 11:30 | 345 | circumferential grooving | EXT | 6.35 | 359 | 9350 | 24585.16 | 1.18 |  | 61.06899611 | -116.9165 | 752.338 |  | C
970 | 2837 |  | metal loss-corrosion | 1270.83 |  | 8.44 | 0.18 | 10 | 51 | 15 |  | 3:57 | 118 | circumferential grooving | EXT | 6.35 | 359 | 9350 | 24727.96 | 1.19 |  | 61.06899612 | -116.9165 | 752.3379 |  | C
970 | 2838 |  | metal loss-corrosion | 1270.83 |  | 8.44 | 0.17 | 10 | 78 | 16 |  | 8:07 | 244 | circumferential grooving | EXT | 6.35 | 359 | 9350 | 24721.9 | 1.19 |  | 61.06899612 | -116.9165 | 752.3379 |  | C
970 | 2839 | 2840 | metal loss-corrosion | 1270.93 |  | 8.54 | 0.08 | 8 | 21 | 13 |  | 1:00 | 30 | circumferential slotting | EXT | 6.35 | 359 | 9350 | 24763.31 | 1.19 |  | 61.06899621 | -116.9165 | 752.3365
970 | 2840 | 2840 | CLUSTER | 1270.93 |  | 8.54 | 0.08 | 55 | 74 | 23 |  | 12:10 | 5 | general | EXT | 6.35 | 359 | 9350 | 22875.34 | 1.1 |  | 61.06899621 | -116.9165 | 752.3365 |  | C
970 | 2841 |  | metal loss-corrosion | 1270.95 |  | 8.56 | 0.06 | 8 | 15 | 18 |  | 2:32 | 76 | circumferential slotting | EXT | 6.35 | 359 | 9350 | 24743.63 | 1.19 |  | 61.06899623 | -116.9165 | 752.3362 |  | C
970 | 2842 | 2840 | metal loss-corrosion | 1270.97 |  | 8.58 | 0.04 | 8 | 35 | 23 |  | 12:51 | 26 | circumferential slotting | EXT | 6.35 | 359 | 9350 | 24721.91 | 1.19 |  | 61.06899625 | -116.9165 | 752.3359
970 | 2843 | 2840 | metal loss-corrosion | 1270.98 |  | 8.58 | 0.03 | 9 | 26 | 18 |  | 12:10 | 5 | circumferential slotting | EXT | 6.35 | 359 | 9350 | 24727.37 | 1.19 |  | 61.06899626 | -116.9165 | 752.3358
970 | 2844 |  | metal loss-corrosion | 1270.98 |  | 8.59 | 0.03 | 8 | 54 | 29 |  | 10:25 | 313 | circumferential slotting | EXT | 6.35 | 359 | 9350 | 24692.67 | 1.19 |  | 61.06899626 | -116.9165 | 752.3358 |  | C
980 |  |  | Girth Weld | 1271.01 | 7.9 | 8.61 | 7.9 | [8 empty] | 6.35 | 359 | 9350 |  |  |  | 61.06899629 | -116.9165 | 752.3353
980 | 2845 |  | metal loss-corrosion | 1271.02 |  | 0.01 | 7.89 | 8 | 43 | 21 |  | 11:41 | 351 | circumferential slotting | EXT | 6.35 | 359 | 9350 | 24730.87 | 1.19 |  | 61.0689963 | -116.9165 | 752.3351 |  | C
980 | 2846 |  | metal loss-corrosion | 1271.08 |  | 0.07 | 7.83 | 13 | 35 | 12 |  | 8:35 | 258 | circumferential grooving | EXT | 6.35 | 359 | 9350 | 24705.63 | 1.19 |  | 61.06899635 | -116.9165 | 752.3341 |  | C
980 | 2847 |  | metal loss-corrosion | 1271.13 |  | 0.12 | 7.78 | 8 | 15 | 12 |  | 11:10 | 335 | circumferential slotting | EXT | 6.35 | 359 | 9350 | 24767.03 | 1.19 |  | 61.0689964 | -116.9165 | 752.3333 |  | C
980 | 2848 |  | metal loss-corrosion | 1271.13 |  | 0.13 | 7.77 | 8 | 36 | 15 |  | 3:37 | 109 | circumferential slotting | EXT | 6.35 | 359 | 9350 | 24755.67 | 1.19 |  | 61.06899641 | -116.9165 | 752.3332 |  | C
980 | 2849 |  | metal loss-corrosion | 1271.14 |  | 0.13 | 7.77 | 8 | 15 | 13 |  | 6:39 | 200 | circumferential slotting | EXT | 6.35 | 359 | 9350 | 24763.31 | 1.19 |  | 61.06899641 | -116.9165 | 752.3331 |  | C
980 | 2850 | 2851 | metal loss-corrosion | 1271.16 |  | 0.15 | 7.75 | 8 | 16 | 16 |  | 7:43 | 231 | circumferential slotting | EXT | 6.35 | 359 | 9350 | 24751.74 | 1.19 |  | 61.06899643 | -116.9165 | 752.3328
980 | 2851 | 2851 | CLUSTER | 1271.16 |  | 0.15 | 7.75 | 60 | 66 | 16 |  | 7:43 | 231 | general | EXT | 6.35 | 359 | 9350 | 23406.85 | 1.12 |  | 61.06899643 | -116.9165 | 752.3328 |  | C
980 | 2852 | 2851 | metal loss-corrosion | 1271.16 |  | 0.15 | 7.74 | 10 | 22 | 14 |  | 8:22 | 251 | circumferential grooving | EXT | 6.35 | 359 | 9350 | 24733.91 | 1.19 |  | 61.06899644 | -116.9165 | 752.3327
980 | 2853 | 2854 | metal loss-corrosion | 1271.2 |  | 0.19 | 7.71 | 8 | 30 | 15 |  | 10:55 | 328 | circumferential slotting | EXT | 6.35 | 359 | 9350 | 24755.67 | 1.19 |  | 61.06899647 | -116.9165 | 752.3321
980 | 2854 | 2854 | CLUSTER | 1271.2 |  | 0.19 | 7.71 | 15 | 76 | 16 |  | 10:06 | 303 | circumferential grooving | EXT | 6.35 | 359 | 9350 | 24624.05 | 1.18 |  | 61.06899647 | -116.9165 | 752.3321 |  | C
980 | 2856 | 2851 | metal loss-corrosion | 1271.2 |  | 0.2 | 7.7 | 12 | 15 | 15 |  | 8:36 | 258 | pitting | EXT | 6.35 | 359 | 9350 | 24695.05 | 1.19 |  | 61.06899647 | -116.9165 | 752.332
980 | 2855 | 2854 | metal loss-corrosion | 1271.2 |  | 0.2 | 7.7 | 10 | 19 | 16 |  | 10:06 | 303 | pitting | EXT | 6.35 | 359 | 9350 | 24721.9 | 1.19 |  | 61.06899647 | -116.9165 | 752.332
980 | 2857 |  | metal loss-corrosion | 1271.23 |  | 0.22 | 7.68 | 8 | 15 | 14 |  | 3:27 | 104 | circumferential slotting | EXT | 6.35 | 359 | 9350 | 24759.53 | 1.19 |  | 61.0689965 | -116.9165 | 752.3316 |  | C
980 | 2858 |  | metal loss-corrosion | 1271.23 |  | 0.22 | 7.68 | 10 | 46 | 17 |  | 12:44 | 22 | circumferential grooving | EXT | 6.35 | 359 | 9350 | 24715.72 | 1.19 |  | 61.0689965 | -116.9165 | 752.3316 |  | C
980 | 2859 |  | metal loss-corrosion | 1277 |  | 5.99 | 1.91 | 8 | 15 | 12 |  | 5:49 | 175 | circumferential slotting | INT | 6.35 | 359 | 9350 | 24767.03 | 1.19 |  | 61.06900218 | -116.9166327 | 752.3006 |  | C
980 | 2860 |  | metal loss-corrosion | 1278.63 |  | 7.62 | 0.28 | 9 | 16 | 20 |  | 10:28 | 314 | circumferential slotting | EXT | 6.35 | 359 | 9350 | 24716.78 | 1.19 |  | 61.06900377 | -116.9167 | 752.3082 |  | C
980 | 2861 |  | metal loss-corrosion | 1278.65 |  | 7.64 | 0.25 | 11 | 27 | 15 |  | 8:14 | 247 | circumferential grooving | EXT | 6.35 | 359 | 9350 | 24712.13 | 1.19 |  | 61.06900379 | -116.9167 | 752.3084 |  | C
980 | 2862 | 2863 | metal loss-corrosion | 1278.7 |  | 7.69 | 0.2 | 8 | 15 | 16 |  | 8:28 | 254 | circumferential slotting | EXT | 6.35 | 359 | 9350 | 24751.74 | 1.19 |  | 61.06900384 | -116.9167 | 752.3087
980 | 2863 | 2863 | CLUSTER | 1278.7 |  | 7.69 | 0.2 | 129 | 456 | 22 |  | 8:05 | 242 | general | EXT | 6.35 | 359 | 9350 | 21593.53 | 1.04 |  | 61.06900384 | -116.9167 | 752.3087 |  | C
980 | 2864 | 2863 | metal loss-corrosion | 1278.71 |  | 7.7 | 0.2 | 8 | 15 | 17 |  | 9:59 | 300 | circumferential slotting | EXT | 6.35 | 359 | 9350 | 24747.72 | 1.19 |  | 61.06900385 | -116.9167 | 752.3087
980 | 2865 | 2863 | metal loss-corrosion | 1278.71 |  | 7.71 | 0.19 | 16 | 32 | 15 |  | 1:08 | 34 | circumferential grooving | EXT | 6.35 | 359 | 9350 | 24615.68 | 1.18 |  | 61.06900385 | -116.9167 | 752.3087
980 | 2868 | 2863 | metal loss-corrosion | 1278.72 |  | 7.71 | 0.18 | 12 | 43 | 16 |  | 10:42 | 321 | circumferential grooving | EXT | 6.35 | 359 | 9350 | 24686.47 | 1.19 |  | 61.06900386 | -116.9167 | 752.3088
980 | 2867 | 2863 | metal loss-corrosion | 1278.72 |  | 7.71 | 0.18 | 9 | 52 | 17 |  | 12:03 | 2 | circumferential slotting | EXT | 6.35 | 359 | 9350 | 24732.51 | 1.19 |  | 61.06900386 | -116.9167 | 752.3088
980 | 2866 | 2863 | metal loss-corrosion | 1278.72 |  | 7.71 | 0.18 | 9 | 34 | 21 |  | 3:27 | 103 | circumferential slotting | EXT | 6.35 | 359 | 9350 | 24711.32 | 1.19 |  | 61.06900386 | -116.9167 | 752.3088
980 | 2869 | 2863 | metal loss-corrosion | 1278.72 |  | 7.72 | 0.18 | 12 | 15 | 18 |  | 9:15 | 277 | pitting | EXT | 6.35 | 359 | 9350 | 24668.82 | 1.19 |  | 61.06900386 | -116.9167 | 752.3088
980 | 2870 | 2863 | metal loss-corrosion | 1278.73 |  | 7.72 | 0.18 | 8 | 69 | 17 |  | 1:57 | 59 | circumferential slotting | EXT | 6.35 | 359 | 9350 | 24747.72 | 1.19 |  | 61.06900386 | -116.9167 | 752.3088
980 | 2871 |  | metal loss-corrosion | 1278.73 |  | 7.72 | 0.17 | 8 | 27 | 12 |  | 5:15 | 158 | circumferential slotting | EXT | 6.35 | 359 | 9350 | 24767.03 | 1.19 |  | 61.06900387 | -116.9167 | 752.3089 |  | C
980 | 2872 | 2863 | metal loss-corrosion | 1278.75 |  | 7.74 | 0.15 | 8 | 15 | 17 |  | 1:47 | 53 | circumferential slotting | EXT | 6.35 | 359 | 9350 | 24747.72 | 1.19 |  | 61.06900389 | -116.9167 | 752.309
980 | 2873 | 2863 | metal loss-corrosion | 1278.75 |  | 7.75 | 0.15 | 8 | 15 | 22 |  | 12:06 | 3 | circumferential slotting | EXT | 6.35 | 359 | 9350 | 24726.43 | 1.19 |  | 61.06900389 | -116.9167 | 752.309
980 | 2874 | 2863 | metal loss-corrosion | 1278.77 |  | 7.76 | 0.13 | 8 | 55 | 21 |  | 8:05 | 242 | circumferential slotting | EXT | 6.35 | 359 | 9350 | 24730.87 | 1.19 |  | 61.06900391 | -116.9167 | 752.3091
980 | 2875 |  | metal loss-corrosion | 1278.78 |  | 7.78 | 0.12 | 8 | 16 | 12 |  | 4:59 | 150 | circumferential slotting | EXT | 6.35 | 359 | 9350 | 24767.03 | 1.19 |  | 61.06900392 | -116.9167 | 752.3092 |  | C
980 | 2876 | 2863 | metal loss-corrosion | 1278.79 |  | 7.78 | 0.12 | 8 | 58 | 18 |  | 11:29 | 344 | circumferential slotting | EXT | 6.35 | 359 | 9350 | 24743.63 | 1.19 |  | 61.06900392 | -116.9167 | 752.3092
980 | 2877 | 2863 | metal loss-corrosion | 1278.79 |  | 7.78 | 0.12 | 8 | 15 | 15 |  | 1:37 | 49 | circumferential slotting | EXT | 6.35 | 359 | 9350 | 24755.67 | 1.19 |  | 61.06900393 | -116.9167 | 752.3092
980 | 2878 | 2863 | metal loss-corrosion | 1278.8 |  | 7.79 | 0.11 | 8 | 15 | 17 |  | 1:53 | 56 | circumferential slotting | EXT | 6.35 | 359 | 9350 | 24747.72 | 1.19 |  | 61.06900393 | -116.9167 | 752.3093
980 | 2879 | 2863 | metal loss-corrosion | 1278.82 |  | 7.81 | 0.09 | 8 | 21 | 22 |  | 11:17 | 339 | circumferential slotting | EXT | 6.35 | 359 | 9350 | 24726.43 | 1.19 |  | 61.06900395 | -116.9167 | 752.3094
980 | 2880 | 2863 | metal loss-corrosion | 1278.82 |  | 7.81 | 0.09 | 8 | 15 | 20 |  | 10:51 | 325 | circumferential slotting | EXT | 6.35 | 359 | 9350 | 24735.21 | 1.19 |  | 61.06900395 | -116.9167 | 752.3094
980 | 2881 | 2863 | metal loss-corrosion | 1278.82 |  | 7.82 | 0.08 | 8 | 15 | 17 |  | 12:01 | 0 | circumferential slotting | EXT | 6.35 | 359 | 9350 | 24747.72 | 1.19 |  | 61.06900396 | -116.9167 | 752.3094
980 | 2882 |  | metal loss-corrosion | 1278.88 |  | 7.87 | 0.03 | 8 | 63 | 19 |  | 1:45 | 52 | circumferential slotting | EXT | 6.35 | 359 | 9350 | 24739.46 | 1.19 |  | 61.06900401 | -116.9167 | 752.3097 |  | C
980 | 2884 | 2884 | CLUSTER | 1278.88 |  | 7.87 | 0.03 | 14 | 147 | 24 |  | 7:29 | 225 | circumferential grooving | EXT | 6.35 | 359 | 9350 | 24546.07 | 1.18 |  | 61.06900401 | -116.9167 | 752.3097 |  | C
980 | 2883 | 2884 | metal loss-corrosion | 1278.88 |  | 7.87 | 0.03 | 8 | 54 | 16 |  | 7:29 | 225 | circumferential slotting | EXT | 6.35 | 359 | 9350 | 24751.74 | 1.19 |  | 61.06900401 | -116.9167 | 752.3097
980 | 2885 |  | metal loss-corrosion | 1278.88 |  | 7.87 | 0.03 | 8 | 54 | 20 |  | 11:01 | 331 | circumferential slotting | EXT | 6.35 | 359 | 9350 | 24735.21 | 1.19 |  | 61.06900401 | -116.9166619 | 752.3097 |  | C
980 | 2886 | 2884 | metal loss-corrosion | 1278.88 |  | 7.87 | 0.02 | 11 | 63 | 24 |  | 8:57 | 269 | circumferential grooving | EXT | 6.35 | 359 | 9350 | 24641.27 | 1.18 |  | 61.06900401 | -116.9167 | 752.3097
990 |  |  | Girth Weld | 1278.91 | 18.04 | 7.9 | 18.04 | [8 empty] | 6.35 | 359 | 9350 |  |  |  | 61.06900404 | -116.9167 | 752.3099
990 | 2887 |  | metal loss-corrosion | 1278.92 |  | 0.02 | 18.02 | 9 | 21 | 18 |  | 1:30 | 45 | circumferential slotting | EXT | 6.35 | 359 | 9350 | 24727.37 | 1.19 |  | 61.06900405 | -116.9167 | 752.31 |  | C
990 | 2888 |  | metal loss-corrosion | 1278.95 |  | 0.04 | 18 | 8 | 15 | 18 |  | 8:30 | 255 | circumferential slotting | EXT | 6.35 | 359 | 9350 | 24743.63 | 1.19 |  | 61.06900408 | -116.9167 | 752.3101 |  | C
990 | 2889 |  | metal loss-corrosion | 1278.95 |  | 0.05 | 17.99 | 8 | 15 | 17 |  | 11:11 | 336 | circumferential slotting | EXT | 6.35 | 359 | 9350 | 24747.72 | 1.19 |  | 61.06900408 | -116.9167 | 752.3102 |  | C
990 | 2891 | 2891 | CLUSTER | 1279 |  | 0.1 | 17.94 | 25 | 89 | 13 |  | 10:10 | 305 | circumferential grooving | EXT | 6.35 | 359 | 9350 | 24452.77 | 1.18 |  | 61.06900413 | -116.9167 | 752.3103 |  | C
990 | 2890 | 2891 | metal loss-corrosion | 1279 |  | 0.1 | 17.94 | 8 | 20 | 10 |  | 10:10 | 305 | circumferential slotting | EXT | 6.35 | 359 | 9350 | 24774.26 | 1.19 |  | 61.06900413 | -116.9167 | 752.3103
990 | 2892 |  | metal loss-corrosion | 1279.01 |  | 0.1 | 17.94 | 8 | 15 | 15 |  | 12:40 | 20 | circumferential slotting | EXT | 6.35 | 359 | 9350 | 24755.67 | 1.19 |  | 61.06900413 | -116.9167 | 752.3104 |  | C
990 | 2893 |  | metal loss-corrosion | 1279.01 |  | 0.1 | 17.94 | 8 | 28 | 11 |  | 4:58 | 149 | circumferential slotting | EXT | 6.35 | 359 | 9350 | 24770.68 | 1.19 |  | 61.06900413 | -116.9167 | 752.3104 |  | C
990 | 2894 | 2895 | metal loss-corrosion | 1279.01 |  | 0.1 | 17.93 | 10 | 32 | 14 |  | 7:07 | 214 | circumferential grooving | EXT | 6.35 | 359 | 9350 | 24733.91 | 1.19 |  | 61.06900413 | -116.9167 | 752.3104
990 | 2895 | 2895 | CLUSTER | 1279.01 |  | 0.1 | 17.93 | 22 | 66 | 19 |  | 7:07 | 214 | circumferential grooving | EXT | 6.35 | 359 | 9350 | 24366.28 | 1.17 |  | 61.06900413 | -116.9167 | 752.3104 |  | C
990 | 2896 | 2891 | metal loss-corrosion | 1279.02 |  | 0.11 | 17.92 | 8 | 32 | 13 |  | 11:10 | 335 | circumferential slotting | EXT | 6.35 | 359 | 9350 | 24763.31 | 1.19 |  | 61.06900415 | -116.9166641 | 752.3104
990 | 2897 | 2895 | metal loss-corrosion | 1279.02 |  | 0.11 | 17.92 | 8 | 20 | 19 |  | 7:55 | 238 | circumferential slotting | EXT | 6.35 | 359 | 9350 | 24739.46 | 1.19 |  | 61.06900415 | -116.9166641 | 752.3104
990 | 2899 |  | metal loss-corrosion | 1279.08 |  | 0.17 | 17.86 | 8 | 15 | 14 |  | 4:10 | 125 | circumferential slotting | EXT | 6.35 | 359 | 9350 | 24759.53 | 1.19 |  | 61.0690042 | -116.9167 | 752.3106 |  | C
990 | 2898 |  | metal loss-corrosion | 1279.08 |  | 0.17 | 17.86 | 9 | 33 | 16 |  | 7:42 | 231 | circumferential slotting | EXT | 6.35 | 359 | 9350 | 24737.55 | 1.19 |  | 61.0690042 | -116.9167 | 752.3106 |  | C
990 | 2900 |  | metal loss-corrosion | 1279.09 |  | 0.19 | 17.85 | 8 | 15 | 27 |  | 1:33 | 46 | circumferential slotting | EXT | 6.35 | 359 | 9350 | 24702.84 | 1.19 |  | 61.06900422 | -116.9167 | 752.3107 |  | C
990 | 2901 |  | metal loss-corrosion | 1279.1 |  | 0.19 | 17.84 | 10 | 66 | 33 |  | 11:29 | 345 | circumferential grooving | EXT | 6.35 | 359 | 9350 | 24597.64 | 1.18 |  | 61.06900422 | -116.9167 | 752.3107 |  | C
990 | 2902 |  | metal loss-corrosion | 1279.16 |  | 0.25 | 17.78 | 8 | 15 | 13 |  | 8:23 | 251 | circumferential slotting | EXT | 6.35 | 359 | 9350 | 24763.31 | 1.19 |  | 61.06900428 | -116.9167 | 752.3109 |  | C
990 | 2903 |  | metal loss-corrosion | 1280.28 |  | 1.38 | 16.66 | 8 | 15 | 12 |  | 5:42 | 171 | circumferential slotting | INT | 6.35 | 359 | 9350 | 24767.03 | 1.19 |  | 61.06900537 | -116.9167 | 752.3136 |  | C
990 | 2904 |  | metal loss-corrosion | 1282.57 |  | 3.67 | 14.37 | 8 | 15 | 13 |  | 5:45 | 172 | circumferential slotting | INT | 6.35 | 359 | 9350 | 24763.31 | 1.19 |  | 61.06900762 | -116.9167 | 752.3068 |  | C
990 | 2905 |  | metal loss-corrosion | 1296.6 |  | 17.69 | 0.34 | 9 | 15 | 13 |  | 12:00 | 360 | circumferential slotting | EXT | 6.35 | 359 | 9350 | 24752.11 | 1.19 |  | 61.06902174 | -116.9169 | 752.2252 |  | C
990 | 2906 |  | metal loss-corrosion | 1296.66 |  | 17.76 | 0.28 | 8 | 15 | 14 |  | 12:04 | 2 | circumferential slotting | EXT | 6.35 | 359 | 9350 | 24759.53 | 1.19 |  | 61.06902181 | -116.9169 | 752.2261 |  | C
990 | 2907 |  | metal loss-corrosion | 1296.68 |  | 17.77 | 0.27 | 8 | 27 | 18 |  | 5:10 | 155 | circumferential slotting | EXT | 6.35 | 359 | 9350 | 24743.63 | 1.19 |  | 61.06902182 | -116.9169 | 752.2263 |  | C
990 | 2908 |  | metal loss-corrosion | 1296.71 |  | 17.8 | 0.23 | 8 | 15 | 11 |  | 4:06 | 123 | circumferential slotting | EXT | 6.35 | 359 | 9350 | 24770.68 | 1.19 |  | 61.06902185 | -116.9169 | 752.2267 |  | C
990 | 2910 | 2910 | CLUSTER | 1296.72 |  | 17.81 | 0.22 | 57 | 205 | 19 |  | 10:52 | 326 | general | EXT | 6.35 | 359 | 9350 | 23195.2 | 1.11 |  | 61.06902186 | -116.9169 | 752.2269 |  | C
990 | 2909 | 2910 | metal loss-corrosion | 1296.72 |  | 17.81 | 0.22 | 27 | 63 | 19 |  | 11:49 | 355 | circumferential grooving | EXT | 6.35 | 359 | 9350 | 24190.83 | 1.16 |  | 61.06902186 | -116.9169 | 752.2269
990 | 2911 | 2910 | metal loss-corrosion | 1296.74 |  | 17.83 | 0.2 | 10 | 31 | 19 |  | 10:55 | 328 | circumferential grooving | EXT | 6.35 | 359 | 9350 | 24703 | 1.19 |  | 61.06902188 | -116.9169393 | 752.2271
990 | 2912 | 2910 | metal loss-corrosion | 1296.74 |  | 17.84 | 0.2 | 8 | 15 | 13 |  | 1:26 | 43 | circumferential slotting | EXT | 6.35 | 359 | 9350 | 24763.31 | 1.19 |  | 61.06902189 | -116.9169 | 752.2272
990 | 2913 | 2910 | metal loss-corrosion | 1296.74 |  | 17.84 | 0.2 | 10 | 40 | 17 |  | 1:45 | 52 | circumferential grooving | EXT | 6.35 | 359 | 9350 | 24715.72 | 1.19 |  | 61.06902189 | -116.9169 | 752.2272
990 | 2915 |  | metal loss-corrosion | 1296.76 |  | 17.86 | 0.18 | 8 | 41 | 18 |  | 5:42 | 171 | circumferential slotting | EXT | 6.35 | 359 | 9350 | 24743.63 | 1.19 |  | 61.06902191 | -116.9169 | 752.2275 |  | C
990 | 2914 | 2910 | metal loss-corrosion | 1296.76 |  | 17.86 | 0.18 | 8 | 18 | 17 |  | 1:06 | 33 | circumferential slotting | EXT | 6.35 | 359 | 9350 | 24747.72 | 1.19 |  | 61.06902191 | -116.9169 | 752.2275
990 | 2916 | 2917 | metal loss-corrosion | 1296.77 |  | 17.86 | 0.18 | 8 | 24 | 16 |  | 7:26 | 223 | circumferential slotting | EXT | 6.35 | 359 | 9350 | 24751.74 | 1.19 |  | 61.06902191 | -116.9169 | 752.2275
990 | 2917 | 2917 | CLUSTER | 1296.77 |  | 17.86 | 0.18 | 23 | 75 | 16 |  | 7:26 | 223 | circumferential grooving | EXT | 6.35 | 359 | 9350 | 24417.47 | 1.17 |  | 61.06902191 | -116.9169 | 752.2275 |  | C
990 | 2918 | 2910 | metal loss-corrosion | 1296.77 |  | 17.86 | 0.17 | 8 | 15 | 17 |  | 10:52 | 326 | circumferential slotting | EXT | 6.35 | 359 | 9350 | 24747.72 | 1.19 |  | 61.06902191 | -116.9169 | 752.2275
990 | 2919 | 2917 | metal loss-corrosion | 1296.78 |  | 17.87 | 0.16 | 8 | 15 | 13 |  | 8:29 | 254 | circumferential slotting | EXT | 6.35 | 359 | 9350 | 24763.31 | 1.19 |  | 61.06902193 | -116.9169 | 752.2277
990 | 2920 | 2921 | metal loss-corrosion | 1296.82 |  | 17.91 | 0.12 | 9 | 27 | 20 |  | 11:10 | 335 | circumferential slotting | EXT | 6.35 | 359 | 9350 | 24716.78 | 1.19 |  | 61.06902196 | -116.9169 | 752.2282
990 | 2921 | 2921 | CLUSTER | 1296.82 |  | 17.91 | 0.12 | 102 | 221 | 20 |  | 10:23 | 312 | general | EXT | 6.35 | 359 | 9350 | 22198.18 | 1.07 |  | 61.06902196 | -116.9169 | 752.2282 |  | C
990 | 2922 |  | metal loss-corrosion | 1296.82 |  | 17.92 | 0.12 | 11 | 43 | 19 |  | 9:29 | 284 | circumferential grooving | EXT | 6.35 | 359 | 9350 | 24682.18 | 1.19 |  | 61.06902197 | -116.9169 | 752.2283 |  | C
990 | 2923 | 2921 | metal loss-corrosion | 1296.83 |  | 17.92 | 0.11 | 8 | 15 | 16 |  | 12:04 | 2 | circumferential slotting | EXT | 6.35 | 359 | 9350 | 24751.74 | 1.19 |  | 61.06902197 | -116.9169 | 752.2284
990 | 2924 |  | metal loss-corrosion | 1296.84 |  | 17.94 | 0.1 | 8 | 24 | 15 |  | 5:22 | 161 | circumferential slotting | EXT | 6.35 | 359 | 9350 | 24755.67 | 1.19 |  | 61.06902199 | -116.9169 | 752.2286 |  | C
990 | 2925 | 2921 | metal loss-corrosion | 1296.87 |  | 17.96 | 0.07 | 8 | 15 | 15 |  | 12:05 | 2 | circumferential slotting | EXT | 6.35 | 359 | 9350 | 24755.67 | 1.19 |  | 61.06902202 | -116.9169 | 752.229
990 | 2926 | 2921 | metal loss-corrosion | 1296.88 |  | 17.97 | 0.06 | 8 | 16 | 13 |  | 1:23 | 42 | circumferential slotting | EXT | 6.35 | 359 | 9350 | 24763.31 | 1.19 |  | 61.06902203 | -116.9169 | 752.2291
990 | 2927 | 2921 | metal loss-corrosion | 1296.88 |  | 17.98 | 0.06 | 11 | 15 | 16 |  | 1:47 | 54 | pitting | EXT | 6.35 | 359 | 9350 | 24704.85 | 1.19 |  | 61.06902203 | -116.9169 | 752.2291
990 | 2928 | 2921 | metal loss-corrosion | 1296.89 |  | 17.98 | 0.05 | 8 | 15 | 18 |  | 12:35 | 17 | circumferential slotting | EXT | 6.35 | 359 | 9350 | 24743.63 | 1.19 |  | 61.06902204 | -116.9169 | 752.2292
990 | 2929 | 2921 | metal loss-corrosion | 1296.91 |  | 18 | 0.03 | 8 | 91 | 18 |  | 10:24 | 312 | circumferential slotting | EXT | 6.35 | 359 | 9350 | 24743.63 | 1.19 |  | 61.06902206 | -116.9169 | 752.2295
990 | 2930 | 2921 | metal loss-corrosion | 1296.91 |  | 18.01 | 0.03 | 8 | 73 | 19 |  | 12:58 | 29 | circumferential slotting | EXT | 6.35 | 359 | 9350 | 24739.46 | 1.19 |  | 61.06902206 | -116.916942 | 752.2295
1000 |  |  | Girth Weld | 1296.94 | 18.04 | 18.04 | 18.04 | [8 empty] | 6.35 | 359 | 9350 |  |  |  | 61.06902209 | -116.9169 | 752.2299
1000 | 2932 | 2932 | CLUSTER | 1297.05 |  | 0.11 | 17.94 | 21 | 35 | 18 |  | 11:43 | 352 | pitting | EXT | 6.35 | 359 | 9350 | 24424.76 | 1.17 |  | 61.0690222 | -116.9169441 | 752.2309 |  | C
1000 | 2931 | 2932 | metal loss-corrosion | 1297.05 |  | 0.11 | 17.94 | 10 | 15 | 18 |  | 12:04 | 2 | pitting | EXT | 6.35 | 359 | 9350 | 24709.43 | 1.19 |  | 61.0690222 | -116.9169441 | 752.2309
1000 | 2933 | 2932 | metal loss-corrosion | 1297.06 |  | 0.12 | 17.92 | 8 | 15 | 12 |  | 11:43 | 352 | circumferential slotting | EXT | 6.35 | 359 | 9350 | 24767.03 | 1.19 |  | 61.06902221 | -116.9169443 | 752.2311
1000 | 2935 | 2935 | CLUSTER | 1297.09 |  | 0.14 | 17.9 | 60 | 276 | 23 |  | 8:58 | 269 | general | EXT | 6.35 | 359 | 9350 | 22709.91 | 1.09 |  | 61.06902224 | -116.9169 | 752.2313 |  | C
1000 | 2934 | 2935 | metal loss-corrosion | 1297.09 |  | 0.14 | 17.9 | 8 | 41 | 21 |  | 10:04 | 302 | circumferential slotting | EXT | 6.35 | 359 | 9350 | 24730.87 | 1.19 |  | 61.06902224 | -116.9169 | 752.2313
1000 | 2936 | 2935 | metal loss-corrosion | 1297.09 |  | 0.15 | 17.89 | 8 | 24 | 14 |  | 8:58 | 269 | circumferential slotting | EXT | 6.35 | 359 | 9350 | 24759.53 | 1.19 |  | 61.06902225 | -116.9169448 | 752.2314
1000 | 2938 | 2938 | CLUSTER | 1297.1 |  | 0.16 | 17.88 | 40 | 74 | 21 |  | 6:09 | 185 | general | EXT | 6.35 | 359 | 9350 | 23592.45 | 1.13 |  | 61.06902226 | -116.9169 | 752.2315 |  | C
1000 | 2937 | 2938 | metal loss-corrosion | 1297.1 |  | 0.16 | 17.88 | 8 | 25 | 16 |  | 6:09 | 184 | circumferential slotting | EXT | 6.35 | 359 | 9350 | 24751.74 | 1.19 |  | 61.06902226 | -116.9169 | 752.2315
1000 | 2939 | 2935 | metal loss-corrosion | 1297.13 |  | 0.18 | 17.86 | 18 | 73 | 23 |  | 12:31 | 16 | circumferential grooving | EXT | 6.35 | 359 | 9350 | 24416.07 | 1.17 |  | 61.06902228 | -116.9169 | 752.2317
1000 | 2940 | 2935 | metal loss-corrosion | 1297.13 |  | 0.19 | 17.86 | 19 | 48 | 16 |  | 11:07 | 333 | circumferential grooving | EXT | 6.35 | 359 | 9350 | 24526.64 | 1.18 |  | 61.06902229 | -116.9169 | 752.2317
1000 | 2941 | 2935 | metal loss-corrosion | 1297.13 |  | 0.19 | 17.85 | 15 | 55 | 16 |  | 9:23 | 282 | circumferential grooving | EXT | 6.35 | 359 | 9350 | 24624.05 | 1.18 |  | 61.06902229 | -116.9169 | 752.2317
1000 | 2942 | 2938 | metal loss-corrosion | 1297.13 |  | 0.19 | 17.85 | 8 | 51 | 21 |  | 6:32 | 196 | circumferential slotting | EXT | 6.35 | 359 | 9350 | 24730.87 | 1.19 |  | 61.06902229 | -116.9169 | 752.2317
1000 | 2943 |  | metal loss-corrosion | 1299.99 |  | 3.05 | 14.99 | 8 | 15 | 13 |  | 5:47 | 174 | circumferential slotting | INT | 6.35 | 359 | 9350 | 24763.31 | 1.19 |  | 61.06902533 | -116.917 | 752.253 |  | C
1000 | 2944 |  | metal loss-corrosion | 1306.61 |  | 9.67 | 8.37 | 8 | 15 | 12 |  | 6:00 | 180 | circumferential slotting | INT | 6.35 | 359 | 9350 | 24767.03 | 1.19 |  | 61.06903239 | -116.9171 | 752.2947 |  | C
1000 | 2945 |  | metal loss-corrosion | 1314.75 |  | 17.81 | 0.24 | 8 | 18 | 16 |  | 6:52 | 206 | circumferential slotting | EXT | 6.35 | 359 | 9350 | 24751.74 | 1.19 |  | 61.06904078 | -116.9172189 | 752.3583 |  | C
1000 | 2946 |  | metal loss-corrosion | 1314.76 |  | 17.82 | 0.22 | 8 | 45 | 14 |  | 1:48 | 54 | circumferential slotting | EXT | 6.35 | 359 | 9350 | 24759.53 | 1.19 |  | 61.0690408 | -116.9172 | 752.3584 |  | C
1000 | 2947 |  | metal loss-corrosion | 1314.77 |  | 17.83 | 0.21 | 9 | 33 | 14 |  | 8:10 | 245 | circumferential slotting | EXT | 6.35 | 359 | 9350 | 24747.35 | 1.19 |  | 61.06904081 | -116.9172 | 752.3585 |  | C
1000 | 2948 |  | metal loss-corrosion | 1314.93 |  | 17.98 | 0.06 | 8 | 16 | 14 |  | 6:05 | 183 | circumferential slotting | EXT | 6.35 | 359 | 9350 | 24759.53 | 1.19 |  | 61.06904096 | -116.9172 | 752.3593 |  | C
1010 |  |  | Girth Weld | 1314.98 | 13 | 18.04 | 13 | [8 empty] | 6.35 | 359 | 9350 |  |  |  | 61.06904102 | -116.9172 | 752.3595
1010 | 2949 |  | metal loss-corrosion | 1315.1 |  | 0.12 | 12.88 | 9 | 28 | 16 |  | 1:14 | 37 | circumferential slotting | EXT | 6.35 | 359 | 9350 | 24737.55 | 1.19 |  | 61.06904113 | -116.9172 | 752.3599 |  | C
1010 | 2951 | 2952 | metal loss-corrosion | 1315.16 |  | 0.18 | 12.82 | 10 | 15 | 15 |  | 9:56 | 298 | pitting | EXT | 6.35 | 359 | 9350 | 24727.96 | 1.19 |  | 61.06904119 | -116.9172 | 752.36
1010 | 2950 | 2952 | metal loss-corrosion | 1315.16 |  | 0.18 | 12.82 | 10 | 58 | 14 |  | 10:45 | 323 | circumferential grooving | EXT | 6.35 | 359 | 9350 | 24733.91 | 1.19 |  | 61.06904119 | -116.9172 | 752.36
1010 | 2952 | 2952 | CLUSTER | 1315.16 |  | 0.18 | 12.82 | 12 | 192 | 19 |  | 9:56 | 298 | circumferential grooving | EXT | 6.35 | 359 | 9350 | 24659.73 | 1.19 |  | 61.06904119 | -116.9172 | 752.36 |  | C
1010 | 2953 | 2952 | metal loss-corrosion | 1315.16 |  | 0.18 | 12.82 | 11 | 51 | 19 |  | 12:23 | 11 | circumferential grooving | EXT | 6.35 | 359 | 9350 | 24682.18 | 1.19 |  | 61.06904119 | -116.9172 | 752.36
1010 | 2954 |  | metal loss-corrosion | 1315.27 |  | 0.29 | 12.71 | 20 | 68 | 13 |  | 2:01 | 61 | circumferential grooving | EXT | 6.35 | 359 | 9350 | 24564.24 | 1.18 |  | 61.06904129 | -116.9172 | 752.3603 |  | C
1010 | 2955 |  | metal loss-corrosion | 1320.34 |  | 5.36 | 7.64 | 8 | 15 | 16 |  | 5:51 | 175 | circumferential slotting | INT | 6.35 | 359 | 9350 | 24751.74 | 1.19 |  | 61.06904621 | -116.9173058 | 752.3567 |  | C
1010 | 2956 |  | metal loss-corrosion | 1324.39 |  | 9.41 | 3.59 | 8 | 15 | 12 |  | 5:47 | 174 | circumferential slotting | INT | 6.35 | 359 | 9350 | 24767.03 | 1.19 |  | 61.06905017 | -116.9174 | 752.3465 |  | C
1010 | 2957 | 2958 | metal loss-corrosion | 1327.76 |  | 12.78 | 0.22 | 12 | 74 | 18 |  | 11:43 | 352 | circumferential grooving | EXT | 6.35 | 359 | 9350 | 24668.82 | 1.19 |  | 61.06905348 | -116.9174 | 752.3384
1010 | 2958 | 2958 | CLUSTER | 1327.76 |  | 12.78 | 0.22 | 116 | 151 | 22 |  | 10:22 | 311 | general | EXT | 6.35 | 359 | 9350 | 21731.69 | 1.04 |  | 61.06905348 | -116.9174 | 752.3384 |  | C
1010 | 2960 | 2958 | metal loss-corrosion | 1327.79 |  | 12.81 | 0.19 | 8 | 15 | 22 |  | 11:00 | 330 | circumferential slotting | EXT | 6.35 | 359 | 9350 | 24726.43 | 1.19 |  | 61.06905351 | -116.9174 | 752.3384
1010 | 2961 | 2958 | metal loss-corrosion | 1327.83 |  | 12.85 | 0.15 | 9 | 55 | 15 |  | 10:48 | 324 | circumferential slotting | EXT | 6.35 | 359 | 9350 | 24742.5 | 1.19 |  | 61.06905355 | -116.9174 | 752.3383
1010 | 2962 | 2958 | metal loss-corrosion | 1327.87 |  | 12.88 | 0.11 | 8 | 15 | 14 |  | 10:22 | 311 | circumferential slotting | EXT | 6.35 | 359 | 9350 | 24759.53 | 1.19 |  | 61.06905358 | -116.9174 | 752.3383
1020 |  |  | Girth Weld | 1327.98 | 11.09 | 13 | 11.09 | [8 empty] | 6.35 | 359 | 9350 |  |  |  | 61.0690537 | -116.9174 | 752.3382
1020 | 2963 |  | metal loss-corrosion | 1328.14 |  | 0.16 | 10.93 | 8 | 29 | 14 |  | 8:43 | 261 | circumferential slotting | EXT | 6.35 | 359 | 9350 | 24759.53 | 1.19 |  | 61.06905386 | -116.9174 | 752.3384 |  | C
1020 | 2964 | 2965 | metal loss-corrosion | 1328.15 |  | 0.17 | 10.92 | 8 | 51 | 15 |  | 11:08 | 334 | circumferential slotting | EXT | 6.35 | 359 | 9350 | 24755.67 | 1.19 |  | 61.06905387 | -116.9174272 | 752.3384
1020 | 2965 | 2965 | CLUSTER | 1328.15 |  | 0.17 | 10.92 | 36 | 198 | 16 |  | 10:02 | 301 | general | EXT | 6.35 | 359 | 9350 | 24031.88 | 1.15 |  | 61.06905387 | -116.9174272 | 752.3384 |  | C
1020 | 2966 | 2965 | metal loss-corrosion | 1328.16 |  | 0.18 | 10.91 | 8 | 33 | 12 |  | 10:02 | 301 | circumferential slotting | EXT | 6.35 | 359 | 9350 | 24767.03 | 1.19 |  | 61.06905387 | -116.9174273 | 752.3384
1020 | 2967 |  | metal loss-corrosion | 1328.16 |  | 0.18 | 10.9 | 8 | 26 | 10 |  | 5:38 | 169 | circumferential slotting | EXT | 6.35 | 359 | 9350 | 24774.26 | 1.19 |  | 61.06905388 | -116.9174 | 752.3384 |  | C
1020 | 2968 | 2965 | metal loss-corrosion | 1328.16 |  | 0.18 | 10.9 | 8 | 62 | 14 |  | 12:24 | 12 | circumferential slotting | EXT | 6.35 | 359 | 9350 | 24759.53 | 1.19 |  | 61.06905388 | -116.9174274 | 752.3384
1020 | 2969 | 2965 | metal loss-corrosion | 1328.18 |  | 0.2 | 10.89 | 8 | 20 | 16 |  | 11:55 | 358 | circumferential slotting | EXT | 6.35 | 359 | 9350 | 24751.74 | 1.19 |  | 61.06905389 | -116.9174 | 752.3385
1020 | 2970 |  | metal loss-corrosion | 1331.58 |  | 3.6 | 7.49 | 8 | 15 | 13 |  | 6:00 | 180 | circumferential slotting | INT | 6.35 | 359 | 9350 | 24763.31 | 1.19 |  | 61.06905727 | -116.9175 | 752.3454 |  | C
1020 | 2971 |  | metal loss-corrosion | 1338.86 |  | 10.88 | 0.2 | 14 | 71 | 16 |  | 11:12 | 336 | circumferential grooving | EXT | 6.35 | 359 | 9350 | 24646 | 1.18 |  | 61.06906432 | -116.9176 | 752.3497 |  | C
1020 | 2972 | 2973 | metal loss-corrosion | 1338.87 |  | 10.89 | 0.2 | 10 | 34 | 12 |  | 9:10 | 275 | circumferential grooving | EXT | 6.35 | 359 | 9350 | 24745.47 | 1.19 |  | 61.06906433 | -116.9176 | 752.3496
1020 | 2973 | 2973 | CLUSTER | 1338.87 |  | 10.89 | 0.2 | 49 | 115 | 16 |  | 7:45 | 232 | general | EXT | 6.35 | 359 | 9350 | 23668.84 | 1.14 |  | 61.06906433 | -116.9176 | 752.3496 |  | C
1020 | 2974 |  | metal loss-corrosion | 1338.87 |  | 10.89 | 0.2 | 12 | 48 | 19 |  | 1:31 | 45 | circumferential grooving | EXT | 6.35 | 359 | 9350 | 24659.73 | 1.19 |  | 61.06906433 | -116.9176 | 752.3496 |  | C
1020 | 2975 | 2973 | metal loss-corrosion | 1338.9 |  | 10.92 | 0.17 | 8 | 15 | 14 |  | 8:42 | 261 | circumferential slotting | EXT | 6.35 | 359 | 9350 | 24759.53 | 1.19 |  | 61.06906435 | -116.9176 | 752.3495
1020 | 2976 |  | metal loss-corrosion | 1338.91 |  | 10.93 | 0.16 | 8 | 15 | 16 |  | 3:21 | 101 | circumferential slotting | EXT | 6.35 | 359 | 9350 | 24751.74 | 1.19 |  | 61.06906436 | -116.9176 | 752.3495 |  | C
1020 | 2977 | 2973 | metal loss-corrosion | 1338.91 |  | 10.93 | 0.16 | 9 | 45 | 16 |  | 7:45 | 232 | circumferential slotting | EXT | 6.35 | 359 | 9350 | 24737.55 | 1.19 |  | 61.06906436 | -116.9176 | 752.3495
1030 |  |  | Girth Weld | 1339.07 | 12.49 | 11.09 | 12.49 | [8 empty] | 6.35 | 359 | 9350 |  |  |  | 61.06906452 | -116.9176 | 752.3485
1030 | 2978 |  | metal loss-corrosion | 1339.12 |  | 0.05 | 12.44 | 8 | 35 | 15 |  | 2:03 | 61 | circumferential slotting | EXT | 6.35 | 359 | 9350 | 24755.67 | 1.19 |  | 61.06906456 | -116.9176 | 752.3481 |  | C
1030 | 2979 | 2980 | metal loss-corrosion | 1339.25 |  | 0.19 | 12.3 | 14 | 26 | 17 |  | 12:21 | 11 | pitting | EXT | 6.35 | 359 | 9350 | 24634.33 | 1.18 |  | 61.0690647 | -116.9176 | 752.347
1030 | 2980 | 2980 | CLUSTER | 1339.25 |  | 0.19 | 12.3 | 16 | 77 | 17 |  | 11:29 | 344 | circumferential grooving | EXT | 6.35 | 359 | 9350 | 24586.17 | 1.18 |  | 61.0690647 | -116.9176 | 752.347 |  | C
1030 | 2981 | 2980 | metal loss-corrosion | 1339.26 |  | 0.19 | 12.3 | 15 | 28 | 13 |  | 11:28 | 344 | pitting | EXT | 6.35 | 359 | 9350 | 24662.34 | 1.19 |  | 61.0690647 | -116.9176 | 752.347
1030 | 2982 |  | metal loss-corrosion | 1339.26 |  | 0.19 | 12.3 | 12 | 48 | 24 |  | 1:38 | 49 | circumferential grooving | EXT | 6.35 | 359 | 9350 | 24611.51 | 1.18 |  | 61.0690647 | -116.9176 | 752.347 |  | C
1030 | 2985 |  | metal loss-corrosion | 1339.31 |  | 0.24 | 12.25 | 10 | 50 | 14 |  | 7:49 | 234 | circumferential grooving | EXT | 6.35 | 359 | 9350 | 24733.91 | 1.19 |  | 61.06906475 | -116.9176 | 752.3466 |  | C
1030 | 2986 |  | metal loss-corrosion | 1351.34 |  | 12.28 | 0.21 | 17 | 58 | 14 |  | 10:57 | 329 | circumferential grooving | EXT | 6.35 | 359 | 9350 | 24609.44 | 1.18 |  | 61.06907692 | -116.9178 | 752.3014 |  | C
1030 | 2987 |  | metal loss-corrosion | 1351.36 |  | 12.29 | 0.2 | 10 | 30 | 14 |  | 9:34 | 287 | circumferential grooving | EXT | 6.35 | 359 | 9350 | 24733.91 | 1.19 |  | 61.06907693 | -116.9178 | 752.3013 |  | C
1030 | 2988 |  | metal loss-corrosion | 1351.36 |  | 12.29 | 0.2 | 8 | 15 | 10 |  | 2:50 | 85 | circumferential slotting | EXT | 6.35 | 359 | 9350 | 24774.26 | 1.19 |  | 61.06907693 | -116.9178 | 752.3013 |  | C
1030 | 2989 |  | metal loss-corrosion | 1351.38 |  | 12.31 | 0.17 | 8 | 15 | 11 |  | 7:52 | 236 | circumferential slotting | EXT | 6.35 | 359 | 9350 | 24770.68 | 1.19 |  | 61.06907695 | -116.9178 | 752.3012 |  | C
1040 |  |  | Girth Weld | 1351.56 | 12.56 | 12.49 | 12.56 | [8 empty] | 6.35 | 359 | 9350 |  |  |  | 61.06907713 | -116.9177908 | 752.3005
1040 | 2990 |  | metal loss-corrosion | 1351.6 |  | 0.05 | 12.51 | 8 | 16 | 14 |  | 11:15 | 337 | circumferential slotting | EXT | 6.35 | 359 | 9350 | 24759.53 | 1.19 |  | 61.06907718 | -116.9178 | 752.3004 |  | C
1040 | 2991 |  | metal loss-corrosion | 1351.75 |  | 0.19 | 12.37 | 9 | 49 | 21 |  | 11:15 | 337 | circumferential slotting | EXT | 6.35 | 359 | 9350 | 24711.32 | 1.19 |  | 61.06907733 | -116.9178 | 752.3002 |  | C
1040 | 2992 |  | metal loss-corrosion | 1353.31 |  | 1.76 | 10.8 | 8 | 15 | 11 |  | 5:48 | 174 | circumferential slotting | INT | 6.35 | 359 | 9350 | 24770.68 | 1.19 |  | 61.06907893 | -116.9178 | 752.3003 |  | C
1040 | 2993 |  | metal loss-corrosion | 1353.94 |  | 2.38 | 10.18 | 8 | 15 | 15 |  | 5:52 | 176 | circumferential slotting | INT | 6.35 | 359 | 9350 | 24755.67 | 1.19 |  | 61.06907956 | -116.9178 | 752.3021 |  | C
1040 | 2994 |  | metal loss-manufacturing anomaly | 1357.95 |  | 6.4 | 6.16 | 8 | 15 | 13 |  | 8:34 | 257 |  | INT | 6.35 | 359 | 9350 | 24763.31 | 1.19 |  | 61.06908368 | -116.9179 | 752.328 |  | C
1040 | 2996 | 2997 | metal loss-corrosion | 1363.89 |  | 12.33 | 0.23 | 8 | 18 | 15 |  | 12:45 | 23 | circumferential slotting | EXT | 6.35 | 359 | 9350 | 24755.67 | 1.19 |  | 61.06908983 | -116.9179823 | 752.3529
1040 | 2997 | 2997 | CLUSTER | 1363.89 |  | 12.33 | 0.23 | 50 | 67 | 24 |  | 11:54 | 357 | general | EXT | 6.35 | 359 | 9350 | 22966.51 | 1.1 |  | 61.06908983 | -116.9179823 | 752.3529 |  | C
1040 | 2998 |  | metal loss-corrosion | 1363.91 |  | 12.36 | 0.2 | 12 | 47 | 24 |  | 10:10 | 305 | circumferential grooving | EXT | 6.35 | 359 | 9350 | 24611.51 | 1.18 |  | 61.06908986 | -116.918 | 752.353 |  | C
1040 | 2999 |  | metal loss-corrosion | 1363.92 |  | 12.37 | 0.19 | 11 | 15 | 11 |  | 6:44 | 202 | pitting | EXT | 6.35 | 359 | 9350 | 24739.89 | 1.19 |  | 61.06908987 | -116.918 | 752.353 |  | C
1040 | 3000 | 2997 | metal loss-corrosion | 1363.93 |  | 12.37 | 0.19 | 10 | 19 | 24 |  | 11:54 | 357 | pitting | EXT | 6.35 | 359 | 9350 | 24668.89 | 1.19 |  | 61.06908987 | -116.918 | 752.353
1040 | 3001 |  | metal loss-corrosion | 1363.93 |  | 12.38 | 0.18 | 8 | 31 | 20 |  | 5:15 | 158 | circumferential slotting | EXT | 6.35 | 359 | 9350 | 24735.21 | 1.19 |  | 61.06908988 | -116.918 | 752.353 |  | C
1040 | 3002 |  | metal loss-corrosion | 1363.98 |  | 12.43 | 0.13 | 8 | 22 | 16 |  | 12:35 | 17 | circumferential slotting | EXT | 6.35 | 359 | 9350 | 24751.74 | 1.19 |  | 61.06908993 | -116.918 | 752.3531 |  | C
1050 |  |  | Girth Weld | 1364.12 | 13.03 | 12.56 | 13.03 | [8 empty] | 6.35 | 359 | 9350 |  |  |  | 61.06909006 | -116.918 | 752.3533
1050 | 3003 |  | metal loss-corrosion | 1364.22 |  | 0.11 | 12.92 | 8 | 17 | 15 |  | 3:29 | 105 | circumferential slotting | EXT | 6.35 | 359 | 9350 | 24755.67 | 1.19 |  | 61.06909017 | -116.918 | 752.3534 |  | C
1050 | 3004 | 3005 | metal loss-corrosion | 1364.31 |  | 0.19 | 12.84 | 9 | 23 | 13 |  | 3:22 | 101 | circumferential slotting | EXT | 6.35 | 359 | 9350 | 24752.11 | 1.19 |  | 61.06909025 | -116.9179888 | 752.3535
1050 | 3005 | 3005 | CLUSTER | 1364.31 |  | 0.19 | 12.84 | 61 | 293 | 17 |  | 3:22 | 101 | general | EXT | 6.35 | 359 | 9350 | 23287.74 | 1.12 |  | 61.06909025 | -116.9179888 | 752.3535 |  | C
1050 | 3006 | 3005 | metal loss-corrosion | 1364.32 |  | 0.2 | 12.83 | 8 | 15 | 16 |  | 6:10 | 185 | circumferential slotting | EXT | 6.35 | 359 | 9350 | 24751.74 | 1.19 |  | 61.06909026 | -116.918 | 752.3535
1050 | 3008 | 3005 | metal loss-corrosion | 1364.35 |  | 0.23 | 12.8 | 21 | 42 | 17 |  | 7:44 | 232 | circumferential grooving | EXT | 6.35 | 359 | 9350 | 24449.21 | 1.17 |  | 61.06909029 | -116.918 | 752.3536
1050 | 3007 | 3005 | metal loss-corrosion | 1364.35 |  | 0.23 | 12.8 | 8 | 74 | 13 |  | 5:50 | 175 | circumferential slotting | EXT | 6.35 | 359 | 9350 | 24763.31 | 1.19 |  | 61.06909029 | -116.918 | 752.3536
1050 | 3009 | 3005 | metal loss-corrosion | 1364.35 |  | 0.23 | 12.8 | 8 | 56 | 12 |  | 4:26 | 133 | circumferential slotting | EXT | 6.35 | 359 | 9350 | 24767.03 | 1.19 |  | 61.06909029 | -116.918 | 752.3536
1050 | 3010 | 3005 | metal loss-corrosion | 1364.35 |  | 0.23 | 12.8 | 11 | 15 | 13 |  | 4:11 | 125 | pitting | EXT | 6.35 | 359 | 9350 | 24726.27 | 1.19 |  | 61.06909029 | -116.918 | 752.3536
1050 | 3012 | 3012 | CLUSTER | 1364.35 |  | 0.24 | 12.8 | 19 | 142 | 29 |  | 11:16 | 338 | circumferential grooving | EXT | 6.35 | 359 | 9350 | 24231.58 | 1.16 |  | 61.0690903 | -116.918 | 752.3536 |  | C
1050 | 3011 | 3012 | metal loss-corrosion | 1364.35 |  | 0.24 | 12.8 | 19 | 31 | 29 |  | 1:13 | 36 | pitting | EXT | 6.35 | 359 | 9350 | 24231.58 | 1.16 |  | 61.0690903 | -116.918 | 752.3536
1050 | 3013 | 3012 | metal loss-corrosion | 1364.35 |  | 0.24 | 12.8 | 10 | 71 | 24 |  | 11:16 | 338 | circumferential grooving | EXT | 6.35 | 359 | 9350 | 24668.89 | 1.19 |  | 61.0690903 | -116.918 | 752.3536
1050 | 3014 |  | metal loss-corrosion | 1364.35 |  | 0.24 | 12.79 | 11 | 53 | 23 |  | 9:34 | 287 | circumferential grooving | EXT | 6.35 | 359 | 9350 | 24649.78 | 1.18 |  | 61.0690903 | -116.918 | 752.3536 |  | C
1050 | 3015 |  | metal loss-corrosion | 1367.73 |  | 3.62 | 9.41 | 8 | 15 | 13 |  | 5:49 | 174 | circumferential slotting | INT | 6.35 | 359 | 9350 | 24763.31 | 1.19 |  | 61.06909361 | -116.918 | 752.3736 |  | C
1050 | 3016 |  | metal loss-corrosion | 1371.62 |  | 7.5 | 5.53 | 8 | 15 | 11 |  | 5:59 | 180 | circumferential slotting | INT | 6.35 | 359 | 9350 | 24770.68 | 1.19 |  | 61.06909722 | -116.9181 | 752.4411 |  | C
1060 |  |  | Girth Weld | 1377.15 | 18 | 13.03 | 18 | [8 empty] | 6.35 | 359 | 9350 |  |  |  | 61.06910215 | -116.9182 | 752.4498
1060 | 3017 |  | metal loss-corrosion | 1377.32 |  | 0.17 | 17.83 | 10 | 57 | 17 |  | 5:19 | 160 | circumferential grooving | EXT | 6.35 | 359 | 9350 | 24715.72 | 1.19 |  | 61.0691023 | -116.9182 | 752.4471 |  | C
1060 | 3018 |  | metal loss-corrosion | 1377.33 |  | 0.18 | 17.81 | 8 | 50 | 13 |  | 3:16 | 98 | circumferential slotting | EXT | 6.35 | 359 | 9350 | 24763.31 | 1.19 |  | 61.06910231 | -116.9182 | 752.4468 |  | C
1060 | 3019 |  | metal loss-corrosion | 1377.33 |  | 0.19 | 17.81 | 11 | 53 | 15 |  | 7:36 | 228 | circumferential grooving | EXT | 6.35 | 359 | 9350 | 24712.13 | 1.19 |  | 61.06910232 | -116.9182 | 752.4468 |  | C
1060 | 3020 |  | metal loss-corrosion | 1377.34 |  | 0.19 | 17.81 | 10 | 15 | 13 |  | 11:55 | 358 | pitting | EXT | 6.35 | 359 | 9350 | 24739.74 | 1.19 |  | 61.06910232 | -116.9182 | 752.4467 |  | C
1060 | 3022 |  | metal loss-corrosion | 1394.93 |  | 17.79 | 0.21 | 9 | 15 | 12 |  | 12:03 | 2 | circumferential slotting | EXT | 6.35 | 359 | 9350 | 24756.78 | 1.19 |  | 61.06911793 | -116.9185 | 752.3442 |  | C
1060 | 3023 |  | metal loss-corrosion | 1395.03 |  | 17.88 | 0.11 | 9 | 29 | 12 |  | 2:53 | 86 | circumferential slotting | EXT | 6.35 | 359 | 9350 | 24756.78 | 1.19 |  | 61.06911803 | -116.9185 | 752.3452 |  | C
1070 |  |  | Girth Weld | 1395.14 | 17.95 | 18 | 17.95 | [8 empty] | 6.35 | 359 | 9350 |  |  |  | 61.06911813 | -116.9184684 | 752.3463
1070 | 3024 |  | metal loss-corrosion | 1395.23 |  | 0.09 | 17.86 | 8 | 15 | 10 |  | 11:19 | 339 | circumferential slotting | EXT | 6.35 | 359 | 9350 | 24774.26 | 1.19 |  | 61.06911822 | -116.9184698 | 752.3472 |  | C
1070 | 3025 |  | metal loss-corrosion | 1395.32 |  | 0.18 | 17.77 | 8 | 71 | 19 |  | 11:33 | 347 | circumferential slotting | EXT | 6.35 | 359 | 9350 | 24739.46 | 1.19 |  | 61.06911831 | -116.9185 | 752.3481 |  | C
1070 | 3026 |  | metal loss-corrosion | 1395.33 |  | 0.18 | 17.77 | 12 | 38 | 13 |  | 1:45 | 52 | circumferential grooving | EXT | 6.35 | 359 | 9350 | 24711.73 | 1.19 |  | 61.06911831 | -116.9185 | 752.3482 |  | C
1070 | 3027 |  | metal loss-corrosion | 1412.78 |  | 17.63 | 0.32 | 8 | 19 | 16 |  | 11:14 | 337 | circumferential slotting | EXT | 6.35 | 359 | 9350 | 24751.74 | 1.19 |  | 61.0691359 | -116.9187 | 752.4824 |  | C
1070 | 3029 | 3029 | CLUSTER | 1412.89 |  | 17.74 | 0.21 | 47 | 66 | 17 |  | 3:23 | 101 | general | EXT | 6.35 | 359 | 9350 | 23645.63 | 1.14 |  | 61.06913602 | -116.9187 | 752.4816 |  | C
1070 | 3028 | 3029 | metal loss-corrosion | 1412.89 |  | 17.74 | 0.21 | 8 | 15 | 14 |  | 3:23 | 101 | circumferential slotting | EXT | 6.35 | 359 | 9350 | 24759.53 | 1.19 |  | 61.06913602 | -116.9187 | 752.4816
1070 | 3031 | 3031 | CLUSTER | 1412.89 |  | 17.75 | 0.2 | 34 | 16 | 16 |  | 7:52 | 236 | axial grooving | EXT | 6.35 | 359 | 9350 | 24091.41 | 1.16 |  | 61.06913602 | -116.9187441 | 752.4815 |  | C
1070 | 3030 | 3031 | metal loss-corrosion | 1412.89 |  | 17.75 | 0.2 | 8 | 15 | 16 |  | 7:53 | 236 | circumferential slotting | EXT | 6.35 | 359 | 9350 | 24751.74 | 1.19 |  | 61.06913602 | -116.9187441 | 752.4815
1070 | 3032 |  | metal loss-corrosion | 1412.9 |  | 17.75 | 0.2 | 10 | 45 | 20 |  | 10:58 | 329 | circumferential grooving | EXT | 6.35 | 359 | 9350 | 24696.45 | 1.19 |  | 61.06913603 | -116.9187 | 752.4815 |  | C
1070 | 3033 |  | metal loss-corrosion | 1412.9 |  | 17.75 | 0.2 | 9 | 67 | 19 |  | 9:03 | 272 | circumferential slotting | EXT | 6.35 | 359 | 9350 | 24722.13 | 1.19 |  | 61.06913603 | -116.9187 | 752.4815 |  | C
1070 | 3034 | 3029 | metal loss-corrosion | 1412.9 |  | 17.75 | 0.2 | 8 | 15 | 15 |  | 3:36 | 108 | circumferential slotting | EXT | 6.35 | 359 | 9350 | 24755.67 | 1.19 |  | 61.06913603 | -116.9187 | 752.4815
1070 | 3035 |  | metal loss-corrosion | 1412.9 |  | 17.76 | 0.19 | 10 | 63 | 15 |  | 5:20 | 160 | circumferential grooving | EXT | 6.35 | 359 | 9350 | 24727.96 | 1.19 |  | 61.06913604 | -116.9187 | 752.4814 |  | C
1070 | 3036 |  | metal loss-corrosion | 1412.9 |  | 17.76 | 0.19 | 9 | 72 | 23 |  | 12:51 | 25 | circumferential slotting | EXT | 6.35 | 359 | 9350 | 24700.07 | 1.19 |  | 61.06913604 | -116.9187 | 752.4814 |  | C
1070 | 3037 | 3031 | metal loss-corrosion | 1412.92 |  | 17.78 | 0.17 | 8 | 15 | 15 |  | 7:52 | 236 | circumferential slotting | EXT | 6.35 | 359 | 9350 | 24755.67 | 1.19 |  | 61.06913605 | -116.9187 | 752.4813
1070 | 3038 | 3029 | metal loss-corrosion | 1412.93 |  | 17.78 | 0.17 | 8 | 15 | 17 |  | 4:16 | 128 | circumferential slotting | EXT | 6.35 | 359 | 9350 | 24747.72 | 1.19 |  | 61.06913606 | -116.9187 | 752.4813
1070 | 3040 | 3040 | CLUSTER | 1412.96 |  | 17.82 | 0.13 | 20 | 42 | 17 |  | 11:04 | 332 | circumferential grooving | EXT | 6.35 | 359 | 9350 | 24478.17 | 1.18 |  | 61.06913609 | -116.9187 | 752.481 |  | C
1070 | 3039 | 3040 | metal loss-corrosion | 1412.96 |  | 17.82 | 0.13 | 10 | 15 | 13 |  | 11:04 | 332 | pitting | EXT | 6.35 | 359 | 9350 | 24739.74 | 1.19 |  | 61.06913609 | -116.9187 | 752.481
1070 | 3041 | 3040 | metal loss-corrosion | 1412.97 |  | 17.83 | 0.12 | 8 | 25 | 17 |  | 11:22 | 341 | circumferential slotting | EXT | 6.35 | 359 | 9350 | 24747.72 | 1.19 |  | 61.06913611 | -116.9187 | 752.4808
1070 | 3042 |  | metal loss-corrosion | 1413.04 |  | 17.9 | 0.05 | 8 | 15 | 16 |  | 4:25 | 133 | circumferential slotting | EXT | 6.35 | 359 | 9350 | 24751.74 | 1.19 |  | 61.06913618 | -116.9187 | 752.48 |  | C
1080 |  |  | Girth Weld | 1413.09 | 17.93 | 17.95 | 17.93 | [8 empty] | 6.35 | 359 | 9350 |  |  |  | 61.06913624 | -116.9187 | 752.4795
1080 | 3043 | 3044 | metal loss-corrosion | 1413.14 |  | 0.04 | 17.89 | 8 | 19 | 15 |  | 3:33 | 106 | circumferential slotting | EXT | 6.35 | 359 | 9350 | 24755.67 | 1.19 |  | 61.06913628 | -116.9187 | 752.479
1080 | 3044 | 3044 | CLUSTER | 1413.14 |  | 0.04 | 17.89 | 33 | 29 | 20 |  | 3:22 | 101 | pitting | EXT | 6.35 | 359 | 9350 | 23922.27 | 1.15 |  | 61.06913628 | -116.9187 | 752.479 |  | C
1080 | 3045 | 3044 | metal loss-corrosion | 1413.16 |  | 0.07 | 17.87 | 8 | 15 | 20 |  | 3:22 | 101 | circumferential slotting | EXT | 6.35 | 359 | 9350 | 24735.21 | 1.19 |  | 61.06913631 | -116.9187 | 752.4788
1080 | 3046 |  | metal loss-corrosion | 1413.19 |  | 0.1 | 17.84 | 8 | 24 | 16 |  | 7:50 | 235 | circumferential slotting | EXT | 6.35 | 359 | 9350 | 24751.74 | 1.19 |  | 61.06913634 | -116.9187487 | 752.4784 |  | C
1080 | 3047 | 3048 | metal loss-corrosion | 1413.2 |  | 0.11 | 17.83 | 8 | 28 | 17 |  | 12:14 | 7 | circumferential slotting | EXT | 6.35 | 359 | 9350 | 24747.72 | 1.19 |  | 61.06913635 | -116.9187 | 752.4783
1080 | 3048 | 3048 | CLUSTER | 1413.2 |  | 0.11 | 17.83 | 97 | 269 | 30 |  | 11:06 | 333 | general | EXT | 6.35 | 359 | 9350 | 20836.25 | 1 |  | 61.06913635 | -116.9187 | 752.4783 |  | C
1080 | 3049 | 3050 | metal loss-corrosion | 1413.21 |  | 0.11 | 17.82 | 8 | 15 | 15 |  | 6:13 | 186 | circumferential slotting | EXT | 6.35 | 359 | 9350 | 24755.67 | 1.19 |  | 61.06913636 | -116.9187 | 752.4782
1080 | 3050 | 3050 | CLUSTER | 1413.21 |  | 0.11 | 17.82 | 74 | 109 | 25 |  | 4:34 | 137 | general | EXT | 6.35 | 359 | 9350 | 22072.54 | 1.06 |  | 61.06913636 | -116.9187 | 752.4782 |  | C
1080 | 3051 | 3048 | metal loss-corrosion | 1413.22 |  | 0.12 | 17.81 | 8 | 15 | 15 |  | 12:59 | 30 | circumferential slotting | EXT | 6.35 | 359 | 9350 | 24755.67 | 1.19 |  | 61.06913637 | -116.9187 | 752.4781
1080 | 3052 | 3048 | metal loss-corrosion | 1413.22 |  | 0.12 | 17.81 | 8 | 15 | 15 |  | 11:54 | 357 | circumferential slotting | EXT | 6.35 | 359 | 9350 | 24755.67 | 1.19 |  | 61.06913637 | -116.9187 | 752.4781
1080 | 3053 | 3048 | metal loss-corrosion | 1413.23 |  | 0.13 | 17.8 | 8 | 15 | 21 |  | 1:40 | 50 | circumferential slotting | EXT | 6.35 | 359 | 9350 | 24730.87 | 1.19 |  | 61.06913638 | -116.9187 | 752.478
1080 | 3054 | 3048 | metal loss-corrosion | 1413.23 |  | 0.13 | 17.8 | 8 | 25 | 17 |  | 2:50 | 85 | circumferential slotting | EXT | 6.35 | 359 | 9350 | 24747.72 | 1.19 |  | 61.06913638 | -116.9187 | 752.478
1080 | 3055 | 3048 | metal loss-corrosion | 1413.25 |  | 0.16 | 17.78 | 22 | 51 | 15 |  | 11:06 | 333 | circumferential grooving | EXT | 6.35 | 359 | 9350 | 24471.13 | 1.18 |  | 61.0691364 | -116.9187 | 752.4777
1080 | 3056 | 3050 | metal loss-corrosion | 1413.25 |  | 0.16 | 17.78 | 8 | 19 | 25 |  | 5:51 | 175 | circumferential slotting | EXT | 6.35 | 359 | 9350 | 24712.58 | 1.19 |  | 61.0691364 | -116.9187 | 752.4777
1080 | 3057 | 3048 | metal loss-corrosion | 1413.26 |  | 0.16 | 17.77 | 10 | 47 | 21 |  | 2:58 | 89 | circumferential grooving | EXT | 6.35 | 359 | 9350 | 24689.77 | 1.19 |  | 61.06913641 | -116.9187 | 752.4777
1080 | 3060 | 3060 | CLUSTER | 1413.26 |  | 0.17 | 17.77 | 56 | 74 | 21 |  | 8:50 | 265 | general | EXT | 6.35 | 359 | 9350 | 23034.32 | 1.11 |  | 61.06913642 | -116.9187 | 752.4776 |  | C
1080 | 3059 | 3060 | metal loss-corrosion | 1413.26 |  | 0.17 | 17.77 | 10 | 50 | 21 |  | 9:15 | 278 | circumferential grooving | EXT | 6.35 | 359 | 9350 | 24689.77 | 1.19 |  | 61.06913642 | -116.9187 | 752.4776
1080 | 3058 | 3048 | metal loss-corrosion | 1413.26 |  | 0.17 | 17.77 | 9 | 43 | 30 |  | 1:30 | 45 | circumferential slotting | EXT | 6.35 | 359 | 9350 | 24656.75 | 1.18 |  | 61.06913642 | -116.9187 | 752.4776
1080 | 3061 | 3050 | metal loss-corrosion | 1413.27 |  | 0.18 | 17.76 | 8 | 43 | 17 |  | 4:34 | 137 | circumferential slotting | EXT | 6.35 | 359 | 9350 | 24747.72 | 1.19 |  | 61.06913643 | -116.91875 | 752.4775
1080 | 3062 |  | metal loss-corrosion | 1413.28 |  | 0.18 | 17.75 | 8 | 36 | 22 |  | 7:18 | 219 | circumferential slotting | EXT | 6.35 | 359 | 9350 | 24726.43 | 1.19 |  | 61.06913643 | -116.9188 | 752.4775 |  | C
1080 | 3063 | 3048 | metal loss-corrosion | 1413.29 |  | 0.2 | 17.74 | 8 | 15 | 19 |  | 3:30 | 105 | circumferential slotting | EXT | 6.35 | 359 | 9350 | 24739.46 | 1.19 |  | 61.06913645 | -116.9187503 | 752.4773
1080 | 3064 | 3060 | metal loss-corrosion | 1413.31 |  | 0.22 | 17.72 | 8 | 23 | 17 |  | 8:50 | 265 | circumferential slotting | EXT | 6.35 | 359 | 9350 | 24747.72 | 1.19 |  | 61.06913647 | -116.9188 | 752.4771
1080 | 3066 | 3066 | CLUSTER | 1413.33 |  | 0.24 | 17.7 | 10 | 87 | 16 |  | 11:19 | 340 | circumferential grooving | EXT | 6.35 | 359 | 9350 | 24721.9 | 1.19 |  | 61.06913649 | -116.9187509 | 752.4769 |  | C
1080 | 3065 | 3066 | metal loss-corrosion | 1413.33 |  | 0.24 | 17.7 | 10 | 26 | 14 |  | 12:23 | 11 | circumferential grooving | EXT | 6.35 | 359 | 9350 | 24733.91 | 1.19 |  | 61.06913649 | -116.9187509 | 752.4769
1080 | 3067 | 3066 | metal loss-corrosion | 1413.33 |  | 0.24 | 17.7 | 8 | 30 | 16 |  | 11:19 | 340 | circumferential slotting | EXT | 6.35 | 359 | 9350 | 24751.74 | 1.19 |  | 61.06913649 | -116.9188 | 752.4769
1080 | 3068 | 3069 | metal loss-corrosion | 1430.82 |  | 17.72 | 0.21 | 8 | 15 | 15 |  | 10:14 | 307 | circumferential slotting | EXT | 6.35 | 359 | 9350 | 24755.67 | 1.19 |  | 61.06915455 | -116.9190224 | 752.3818
1080 | 3069 | 3069 | CLUSTER | 1430.82 |  | 17.72 | 0.21 | 44 | 198 | 16 |  | 7:47 | 234 | general | EXT | 6.35 | 359 | 9350 | 23802.39 | 1.14 |  | 61.06915455 | -116.9190224 | 752.3818 |  | C
1080 | 3072 | 3072 | CLUSTER | 1430.83 |  | 17.73 | 0.2 | 37 | 99 | 21 |  | 12:28 | 14 | general | EXT | 6.35 | 359 | 9350 | 23709.89 | 1.14 |  | 61.06915457 | -116.9190226 | 752.3818 |  | C
1080 | 3070 | 3072 | metal loss-corrosion | 1430.83 |  | 17.73 | 0.2 | 11 | 15 | 21 |  | 1:55 | 57 | pitting | EXT | 6.35 | 359 | 9350 | 24666.31 | 1.19 |  | 61.06915457 | -116.9190226 | 752.3818
1080 | 3071 | 3072 | metal loss-corrosion | 1430.83 |  | 17.73 | 0.2 | 8 | 60 | 21 |  | 12:28 | 14 | circumferential slotting | EXT | 6.35 | 359 | 9350 | 24730.87 | 1.19 |  | 61.06915457 | -116.9190226 | 752.3818
1080 | 3073 | 3069 | metal loss-corrosion | 1430.84 |  | 17.74 | 0.19 | 8 | 37 | 16 |  | 9:01 | 271 | circumferential slotting | EXT | 6.35 | 359 | 9350 | 24751.74 | 1.19 |  | 61.06915457 | -116.919 | 752.3818
1080 | 3074 | 3069 | metal loss-corrosion | 1430.84 |  | 17.75 | 0.18 | 11 | 33 | 13 |  | 10:40 | 320 | circumferential grooving | EXT | 6.35 | 359 | 9350 | 24726.27 | 1.19 |  | 61.06915458 | -116.919 | 752.3818
1080 | 3075 | 3069 | metal loss-corrosion | 1430.85 |  | 17.75 | 0.18 | 8 | 41 | 13 |  | 7:47 | 234 | circumferential slotting | EXT | 6.35 | 359 | 9350 | 24763.31 | 1.19 |  | 61.06915458 | -116.919 | 752.3818
1080 | 3076 | 3077 | metal loss-corrosion | 1430.85 |  | 17.75 | 0.18 | 8 | 58 | 17 |  | 3:00 | 90 | circumferential slotting | EXT | 6.35 | 359 | 9350 | 24747.72 | 1.19 |  | 61.06915459 | -116.919 | 752.3818
1080 | 3077 | 3077 | CLUSTER | 1430.85 |  | 17.75 | 0.18 | 14 | 225 | 18 |  | 3:00 | 90 | circumferential grooving | EXT | 6.35 | 359 | 9350 | 24622.45 | 1.18 |  | 61.06915459 | -116.919 | 752.3818 |  | C
1080 | 3078 | 3077 | metal loss-corrosion | 1430.85 |  | 17.76 | 0.18 | 8 | 56 | 18 |  | 5:58 | 179 | circumferential slotting | EXT | 6.35 | 359 | 9350 | 24743.63 | 1.19 |  | 61.06915459 | -116.919 | 752.3818
1080 | 3079 | 3077 | metal loss-corrosion | 1430.85 |  | 17.76 | 0.18 | 8 | 15 | 16 |  | 4:23 | 131 | circumferential slotting | EXT | 6.35 | 359 | 9350 | 24751.74 | 1.19 |  | 61.06915459 | -116.919 | 752.3818
1080 | 3080 | 3069 | metal loss-corrosion | 1430.85 |  | 17.76 | 0.18 | 8 | 15 | 16 |  | 10:14 | 307 | circumferential slotting | EXT | 6.35 | 359 | 9350 | 24751.74 | 1.19 |  | 61.06915459 | -116.919 | 752.3818
1080 | 3081 | 3077 | metal loss-corrosion | 1430.85 |  | 17.76 | 0.17 | 9 | 21 | 14 |  | 5:08 | 154 | circumferential slotting | EXT | 6.35 | 359 | 9350 | 24747.35 | 1.19 |  | 61.06915459 | -116.919 | 752.3818
1080 | 3082 | 3072 | metal loss-corrosion | 1430.86 |  | 17.76 | 0.17 | 8 | 15 | 15 |  | 1:56 | 58 | circumferential slotting | EXT | 6.35 | 359 | 9350 | 24755.67 | 1.19 |  | 61.06915459 | -116.919 | 752.3818
1080 | 3083 |  | metal loss-corrosion | 1430.92 |  | 17.82 | 0.11 | 8 | 15 | 14 |  | 7:40 | 230 | circumferential slotting | EXT | 6.35 | 359 | 9350 | 24759.53 | 1.19 |  | 61.06915465 | -116.919 | 752.3817 |  | C
1080 | 3085 | 3085 | CLUSTER | 1430.93 |  | 17.83 | 0.1 | 37 | 41 | 17 |  | 1:41 | 51 | general | EXT | 6.35 | 359 | 9350 | 23945.63 | 1.15 |  | 61.06915466 | -116.919 | 752.3816 |  | C
1080 | 3084 | 3085 | metal loss-corrosion | 1430.93 |  | 17.83 | 0.1 | 8 | 17 | 17 |  | 2:06 | 63 | circumferential slotting | EXT | 6.35 | 359 | 9350 | 24747.72 | 1.19 |  | 61.06915466 | -116.919 | 752.3816
1080 | 3086 |  | metal loss-corrosion | 1430.94 |  | 17.85 | 0.09 | 8 | 16 | 13 |  | 3:26 | 103 | circumferential slotting | EXT | 6.35 | 359 | 9350 | 24763.31 | 1.19 |  | 61.06915467 | -116.919 | 752.3816 |  | C
1080 | 3087 |  | metal loss-corrosion | 1430.95 |  | 17.85 | 0.08 | 8 | 27 | 14 |  | 10:13 | 307 | circumferential slotting | EXT | 6.35 | 359 | 9350 | 24759.53 | 1.19 |  | 61.06915468 | -116.919 | 752.3816 |  | C
1080 | 3088 | 3085 | metal loss-corrosion | 1430.95 |  | 17.86 | 0.07 | 8 | 15 | 12 |  | 1:41 | 51 | circumferential slotting | EXT | 6.35 | 359 | 9350 | 24767.03 | 1.19 |  | 61.06915469 | -116.919 | 752.3816
1080 | 3089 |  | metal loss-corrosion | 1431 |  | 17.9 | 0.03 | 8 | 48 | 17 |  | 11:03 | 332 | circumferential slotting | EXT | 6.35 | 359 | 9350 | 24747.72 | 1.19 |  | 61.06915473 | -116.919 | 752.3817 |  | C
1090 |  |  | Girth Weld | 1431.03 | 17.93 | 17.93 | 17.93 | [8 empty] | 6.35 | 359 | 9350 |  |  |  | 61.06915477 | -116.919 | 752.3817
1090 | 3091 | 3091 | CLUSTER | 1431.05 |  | 0.02 | 17.91 | 18 | 160 | 20 |  | 10:08 | 304 | circumferential grooving | EXT | 6.35 | 359 | 9350 | 24476.65 | 1.18 |  | 61.06915479 | -116.919026 | 752.3817 |  | C
1090 | 3090 | 3091 | metal loss-corrosion | 1431.05 |  | 0.02 | 17.91 | 8 | 53 | 17 |  | 12:00 | 0 | circumferential slotting | EXT | 6.35 | 359 | 9350 | 24747.72 | 1.19 |  | 61.06915479 | -116.919026 | 752.3817
1090 | 3092 | 3091 | metal loss-corrosion | 1431.05 |  | 0.03 | 17.91 | 8 | 57 | 16 |  | 10:08 | 304 | circumferential slotting | EXT | 6.35 | 359 | 9350 | 24751.74 | 1.19 |  | 61.06915479 | -116.919 | 752.3817
1090 | 3093 | 3091 | metal loss-corrosion | 1431.06 |  | 0.03 | 17.9 | 8 | 15 | 20 |  | 11:27 | 344 | circumferential slotting | EXT | 6.35 | 359 | 9350 | 24735.21 | 1.19 |  | 61.0691548 | -116.919 | 752.3817
1090 | 3094 |  | metal loss-corrosion | 1431.08 |  | 0.05 | 17.88 | 8 | 15 | 21 |  | 8:40 | 260 | circumferential slotting | EXT | 6.35 | 359 | 9350 | 24730.87 | 1.19 |  | 61.06915482 | -116.919 | 752.3818 |  | C
1090 | 3095 |  | metal loss-corrosion | 1431.1 |  | 0.08 | 17.86 | 8 | 20 | 12 |  | 3:27 | 103 | circumferential slotting | EXT | 6.35 | 359 | 9350 | 24767.03 | 1.19 |  | 61.06915484 | -116.919 | 752.3818 |  | C
1090 | 3097 | 3097 | CLUSTER | 1431.13 |  | 0.1 | 17.84 | 92 | 242 | 20 |  | 10:23 | 312 | general | EXT | 6.35 | 359 | 9350 | 22343.04 | 1.07 |  | 61.06915487 | -116.9190272 | 752.3818 |  | C
1090 | 3096 | 3097 | metal loss-corrosion | 1431.13 |  | 0.1 | 17.84 | 9 | 25 | 13 |  | 10:23 | 312 | circumferential slotting | EXT | 6.35 | 359 | 9350 | 24752.11 | 1.19 |  | 61.06915487 | -116.9190272 | 752.3818
1090 | 3098 | 3097 | metal loss-corrosion | 1431.13 |  | 0.1 | 17.83 | 8 | 22 | 14 |  | 1:10 | 35 | circumferential slotting | EXT | 6.35 | 359 | 9350 | 24759.53 | 1.19 |  | 61.06915487 | -116.919 | 752.3818
1090 | 3099 |  | metal loss-corrosion | 1431.15 |  | 0.12 | 17.82 | 8 | 24 | 14 |  | 9:00 | 270 | circumferential slotting | EXT | 6.35 | 359 | 9350 | 24759.53 | 1.19 |  | 61.06915489 | -116.919 | 752.3818 |  | C
1090 | 3100 | 3097 | metal loss-corrosion | 1431.15 |  | 0.13 | 17.81 | 8 | 17 | 15 |  | 1:11 | 36 | circumferential slotting | EXT | 6.35 | 359 | 9350 | 24755.67 | 1.19 |  | 61.06915489 | -116.919 | 752.3818
1090 | 3101 | 3102 | metal loss-corrosion | 1431.16 |  | 0.13 | 17.81 | 8 | 15 | 16 |  | 4:15 | 128 | circumferential slotting | EXT | 6.35 | 359 | 9350 | 24751.74 | 1.19 |  | 61.0691549 | -116.919 | 752.3819
1090 | 3102 | 3102 | CLUSTER | 1431.16 |  | 0.13 | 17.81 | 47 | 217 | 18 |  | 3:25 | 103 | general | EXT | 6.35 | 359 | 9350 | 23569.01 | 1.13 |  | 61.0691549 | -116.919 | 752.3819 |  | C
1090 | 3103 | 3097 | metal loss-corrosion | 1431.17 |  | 0.14 | 17.79 | 8 | 15 | 13 |  | 11:21 | 340 | circumferential slotting | EXT | 6.35 | 359 | 9350 | 24763.31 | 1.19 |  | 61.06915491 | -116.919 | 752.3819
1090 | 3104 | 3097 | metal loss-corrosion | 1431.17 |  | 0.14 | 17.79 | 8 | 25 | 20 |  | 12:10 | 5 | circumferential slotting | EXT | 6.35 | 359 | 9350 | 24735.21 | 1.19 |  | 61.06915491 | -116.919 | 752.3819
1090 | 3105 | 3102 | metal loss-corrosion | 1431.19 |  | 0.16 | 17.77 | 8 | 39 | 14 |  | 6:32 | 196 | circumferential slotting | EXT | 6.35 | 359 | 9350 | 24759.53 | 1.19 |  | 61.06915493 | -116.919 | 752.3819
1090 | 3107 | 3102 | metal loss-corrosion | 1431.19 |  | 0.16 | 17.77 | 8 | 42 | 18 |  | 3:25 | 103 | circumferential slotting | EXT | 6.35 | 359 | 9350 | 24743.63 | 1.19 |  | 61.06915493 | -116.919 | 752.3819
1090 | 3106 | 3102 | metal loss-corrosion | 1431.19 |  | 0.16 | 17.77 | 8 | 18 | 15 |  | 6:00 | 180 | circumferential slotting | EXT | 6.35 | 359 | 9350 | 24755.67 | 1.19 |  | 61.06915493 | -116.919 | 752.3819
1090 | 3108 | 3102 | metal loss-corrosion | 1431.19 |  | 0.17 | 17.77 | 8 | 36 | 13 |  | 4:50 | 145 | circumferential slotting | EXT | 6.35 | 359 | 9350 | 24763.31 | 1.19 |  | 61.06915494 | -116.919 | 752.3819
1090 | 3109 | 3097 | metal loss-corrosion | 1431.2 |  | 0.17 | 17.76 | 8 | 77 | 17 |  | 1:16 | 38 | circumferential slotting | EXT | 6.35 | 359 | 9350 | 24747.72 | 1.19 |  | 61.06915494 | -116.919 | 752.3819
1090 | 3110 | 3097 | metal loss-corrosion | 1431.2 |  | 0.17 | 17.76 | 8 | 15 | 16 |  | 11:21 | 340 | circumferential slotting | EXT | 6.35 | 359 | 9350 | 24751.74 | 1.19 |  | 61.06915494 | -116.919 | 752.3819
1090 | 3111 | 3097 | metal loss-corrosion | 1431.21 |  | 0.18 | 17.75 | 8 | 17 | 20 |  | 12:00 | 0 | circumferential slotting | EXT | 6.35 | 359 | 9350 | 24735.21 | 1.19 |  | 61.06915495 | -116.9190285 | 752.3819
1090 | 3112 |  | metal loss-corrosion | 1433.02 |  | 1.99 | 15.94 | 10 | 25 | 10 |  | 9:26 | 283 | circumferential grooving | EXT | 6.35 | 359 | 9350 | 24756.61 | 1.19 |  | 61.06915681 | -116.9191 | 752.3891 |  | C
1090 | 3113 |  | metal loss-corrosion | 1448.31 |  | 17.28 | 0.66 | 8 | 18 | 14 |  | 11:20 | 340 | circumferential slotting | EXT | 6.35 | 359 | 9350 | 24759.53 | 1.19 |  | 61.06917198 | -116.9193 | 752.3665 |  | C
1090 | 3114 |  | metal loss-corrosion | 1448.84 |  | 17.81 | 0.12 | 12 | 18 | 12 |  | 8:40 | 260 | pitting | EXT | 6.35 | 359 | 9350 | 24719.84 | 1.19 |  | 61.06917249 | -116.9193 | 752.3725 |  | C
1090 | 3115 |  | metal loss-corrosion | 1448.86 |  | 17.84 | 0.1 | 8 | 15 | 14 |  | 2:31 | 75 | circumferential slotting | EXT | 6.35 | 359 | 9350 | 24759.53 | 1.19 |  | 61.06917251 | -116.9193 | 752.3728 |  | C
1100 |  |  | Girth Weld | 1448.96 | 17.97 | 17.93 | 17.97 | [8 empty] | 6.35 | 359 | 9350 |  |  |  | 61.0691726 | -116.9193043 | 752.374
1100 | 3116 |  | metal loss-corrosion | 1449.14 |  | 0.17 | 17.8 | 9 | 41 | 12 |  | 8:14 | 247 | circumferential slotting | EXT | 6.35 | 359 | 9350 | 24756.78 | 1.19 |  | 61.06917276 | -116.9193 | 752.3759 |  | C
1100 | 3118 |  | metal loss-corrosion | 1449.15 |  | 0.18 | 17.79 | 9 | 92 | 18 |  | 11:29 | 345 | circumferential slotting | EXT | 6.35 | 359 | 9350 | 24727.37 | 1.19 |  | 61.06917278 | -116.9193 | 752.3761 |  | C
1100 | 3117 |  | metal loss-corrosion | 1449.15 |  | 0.18 | 17.79 | 8 | 58 | 12 |  | 3:26 | 103 | circumferential slotting | EXT | 6.35 | 359 | 9350 | 24767.03 | 1.19 |  | 61.06917278 | -116.9193 | 752.3761 |  | C
1100 | 3119 |  | metal loss-corrosion | 1465.41 |  | 16.45 | 1.52 | 14 | 33 | 22 |  | 6:06 | 183 | circumferential grooving | EXT | 6.35 | 359 | 9350 | 24572.54 | 1.18 |  | 61.06918848 | -116.9196 | 752.6051 |  | C
1100 | 3121 | 3121 | CLUSTER | 1465.8 |  | 16.84 | 1.13 | 13 | 88 | 16 |  | 12:31 | 16 | circumferential grooving | EXT | 6.35 | 359 | 9350 | 24666.83 | 1.19 |  | 61.06918886 | -116.9196 | 752.6116 |  | C
1100 | 3120 | 3121 | metal loss-corrosion | 1465.8 |  | 16.84 | 1.13 | 9 | 32 | 12 |  | 12:31 | 16 | circumferential slotting | EXT | 6.35 | 359 | 9350 | 24756.78 | 1.19 |  | 61.06918886 | -116.9196 | 752.6116
1100 | 3122 | 3121 | metal loss-corrosion | 1465.81 |  | 16.85 | 1.13 | 8 | 18 | 16 |  | 1:45 | 52 | circumferential slotting | EXT | 6.35 | 359 | 9350 | 24751.74 | 1.19 |  | 61.06918886 | -116.9195661 | 752.6117
1100 | 3123 | 3124 | metal loss-corrosion | 1466.7 |  | 17.74 | 0.24 | 8 | 36 | 16 |  | 12:29 | 15 | circumferential slotting | EXT | 6.35 | 359 | 9350 | 24751.74 | 1.19 |  | 61.06918975 | -116.9196 | 752.6262
1100 | 3124 | 3124 | CLUSTER | 1466.7 |  | 17.74 | 0.24 | 62 | 273 | 16 |  | 11:53 | 357 | general | EXT | 6.35 | 359 | 9350 | 23363.96 | 1.12 |  | 61.06918975 | -116.9196 | 752.6262 |  | C
1100 | 3125 | 3124 | metal loss-corrosion | 1466.7 |  | 17.74 | 0.24 | 8 | 15 | 14 |  | 11:56 | 358 | circumferential slotting | EXT | 6.35 | 359 | 9350 | 24759.53 | 1.19 |  | 61.06918975 | -116.9196 | 752.6262
1100 | 3126 | 3124 | metal loss-corrosion | 1466.71 |  | 17.75 | 0.23 | 8 | 23 | 15 |  | 4:14 | 127 | circumferential slotting | EXT | 6.35 | 359 | 9350 | 24755.67 | 1.19 |  | 61.06918975 | -116.9196 | 752.6263
1100 | 3127 | 3124 | metal loss-corrosion | 1466.71 |  | 17.75 | 0.22 | 8 | 26 | 16 |  | 3:06 | 93 | circumferential slotting | EXT | 6.35 | 359 | 9350 | 24751.74 | 1.19 |  | 61.06918976 | -116.9196 | 752.6264
1100 | 3128 | 3124 | metal loss-corrosion | 1466.73 |  | 17.76 | 0.21 | 8 | 15 | 16 |  | 12:47 | 23 | circumferential slotting | EXT | 6.35 | 359 | 9350 | 24751.74 | 1.19 |  | 61.06918977 | -116.9196 | 752.6266
1100 | 3129 | 3124 | metal loss-corrosion | 1466.75 |  | 17.79 | 0.19 | 8 | 85 | 16 |  | 1:46 | 53 | circumferential slotting | EXT | 6.35 | 359 | 9350 | 24751.74 | 1.19 |  | 61.06918979 | -116.9196 | 752.627
1100 | 3130 | 3131 | metal loss-corrosion | 1466.75 |  | 17.79 | 0.19 | 8 | 21 | 16 |  | 9:32 | 286 | circumferential slotting | EXT | 6.35 | 359 | 9350 | 24751.74 | 1.19 |  | 61.0691898 | -116.9196 | 752.627
1100 | 3131 | 3131 | CLUSTER | 1466.75 |  | 17.79 | 0.19 | 15 | 86 | 16 |  | 8:24 | 252 | circumferential grooving | EXT | 6.35 | 359 | 9350 | 24624.05 | 1.18 |  | 61.0691898 | -116.9196 | 752.627 |  | C
1100 | 3132 | 3124 | metal loss-corrosion | 1466.75 |  | 17.79 | 0.18 | 8 | 69 | 16 |  | 11:53 | 357 | circumferential slotting | EXT | 6.35 | 359 | 9350 | 24751.74 | 1.19 |  | 61.0691898 | -116.9196 | 752.6271
1100 | 3133 |  | metal loss-corrosion | 1466.76 |  | 17.79 | 0.18 | 8 | 18 | 14 |  | 10:48 | 324 | circumferential slotting | EXT | 6.35 | 359 | 9350 | 24759.53 | 1.19 |  | 61.0691898 | -116.9196 | 752.6271 |  | C
1100 | 3135 | 3135 | CLUSTER | 1466.76 |  | 17.79 | 0.18 | 23 | 130 | 16 |  | 4:48 | 144 | circumferential grooving | EXT | 6.35 | 359 | 9350 | 24417.47 | 1.17 |  | 61.0691898 | -116.9196 | 752.6271 |  | C
1100 | 3134 | 3135 | metal loss-corrosion | 1466.76 |  | 17.79 | 0.18 | 8 | 38 | 13 |  | 4:48 | 144 | circumferential slotting | EXT | 6.35 | 359 | 9350 | 24763.31 | 1.19 |  | 61.0691898 | -116.9196 | 752.6271
1100 | 3136 | 3131 | metal loss-corrosion | 1466.76 |  | 17.8 | 0.18 | 8 | 34 | 16 |  | 8:24 | 252 | circumferential slotting | EXT | 6.35 | 359 | 9350 | 24751.74 | 1.19 |  | 61.0691898 | -116.9196 | 752.6271
1100 | 3137 | 3135 | metal loss-corrosion | 1466.76 |  | 17.8 | 0.18 | 8 | 15 | 14 |  | 6:48 | 204 | circumferential slotting | EXT | 6.35 | 359 | 9350 | 24759.53 | 1.19 |  | 61.0691898 | -116.9196 | 752.6272
1100 | 3138 | 3135 | metal loss-corrosion | 1466.77 |  | 17.81 | 0.17 | 8 | 24 | 16 |  | 5:58 | 179 | circumferential slotting | EXT | 6.35 | 359 | 9350 | 24751.74 | 1.19 |  | 61.06918982 | -116.9196 | 752.6273
1100 | 3140 |  | metal loss-corrosion | 1466.82 |  | 17.86 | 0.12 | 8 | 44 | 14 |  | 12:59 | 29 | circumferential slotting | EXT | 6.35 | 359 | 9350 | 24759.53 | 1.19 |  | 61.06918987 | -116.9196 | 752.6282 |  | C
1100 | 3139 |  | metal loss-corrosion | 1466.82 |  | 17.86 | 0.12 | 8 | 15 | 10 |  | 7:02 | 211 | circumferential slotting | EXT | 6.35 | 359 | 9350 | 24774.26 | 1.19 |  | 61.06918987 | -116.9196 | 752.6282 |  | C
1100 | 3142 | 3142 | CLUSTER | 1466.83 |  | 17.87 | 0.11 | 16 | 167 | 19 |  | 9:04 | 272 | circumferential grooving | EXT | 6.35 | 359 | 9350 | 24555.53 | 1.18 |  | 61.06918987 | -116.9196 | 752.6283 |  | C
1100 | 3141 | 3142 | metal loss-corrosion | 1466.83 |  | 17.87 | 0.11 | 14 | 39 | 12 |  | 9:04 | 272 | circumferential grooving | EXT | 6.35 | 359 | 9350 | 24690.54 | 1.19 |  | 61.06918987 | -116.9196 | 752.6283
1100 | 3143 | 3142 | metal loss-corrosion | 1466.83 |  | 17.87 | 0.11 | 8 | 28 | 13 |  | 11:29 | 344 | circumferential slotting | EXT | 6.35 | 359 | 9350 | 24763.31 | 1.19 |  | 61.06918987 | -116.9196 | 752.6283
1100 | 3144 | 3142 | metal loss-corrosion | 1466.83 |  | 17.87 | 0.11 | 14 | 64 | 19 |  | 10:01 | 300 | circumferential grooving | EXT | 6.35 | 359 | 9350 | 24610.33 | 1.18 |  | 61.06918987 | -116.9196 | 752.6283
1100 | 3146 |  | metal loss-corrosion | 1466.91 |  | 17.94 | 0.03 | 8 | 51 | 15 |  | 9:11 | 276 | circumferential slotting | EXT | 6.35 | 359 | 9350 | 24755.67 | 1.19 |  | 61.06918995 | -116.9196 | 752.6296 |  | C
1100 | 3145 |  | metal loss-corrosion | 1466.91 |  | 17.94 | 0.03 | 8 | 65 | 19 |  | 11:10 | 335 | circumferential slotting | EXT | 6.35 | 359 | 9350 | 24739.46 | 1.19 |  | 61.06918995 | -116.9196 | 752.6296 |  | C
1110 |  |  | Girth Weld | 1466.94 | 17.87 | 17.97 | 17.87 | [8 empty] | 6.35 | 359 | 9350 |  |  |  | 61.06918998 | -116.9196 | 752.6301
1110 | 3147 |  | metal loss-corrosion | 1466.98 |  | 0.04 | 17.82 | 8 | 25 | 18 |  | 3:13 | 97 | circumferential slotting | EXT | 6.35 | 359 | 9350 | 24743.63 | 1.19 |  | 61.06919003 | -116.9196 | 752.6307 |  | C
1110 | 3148 | 3149 | metal loss-corrosion | 1467.02 |  | 0.08 | 17.79 | 8 | 17 | 16 |  | 11:15 | 338 | circumferential slotting | EXT | 6.35 | 359 | 9350 | 24751.74 | 1.19 |  | 61.06919006 | -116.9195849 | 752.6312
1110 | 3149 | 3149 | CLUSTER | 1467.02 |  | 0.08 | 17.79 | 171 | 264 | 32 |  | 7:51 | 235 | general | EXT | 6.35 | 359 | 9350 | 19551.76 | 0.94 |  | 61.06919006 | -116.9195849 | 752.6312 |  | C
1110 | 3150 |  | metal loss-corrosion | 1467.05 |  | 0.11 | 17.76 | 8 | 15 | 14 |  | 1:55 | 58 | circumferential slotting | EXT | 6.35 | 359 | 9350 | 24759.53 | 1.19 |  | 61.0691901 | -116.9196 | 752.6316 |  | C
1110 | 3151 | 3149 | metal loss-corrosion | 1467.06 |  | 0.12 | 17.75 | 8 | 45 | 14 |  | 10:45 | 323 | circumferential slotting | EXT | 6.35 | 359 | 9350 | 24759.53 | 1.19 |  | 61.06919011 | -116.9196 | 752.6317
1110 | 3152 | 3149 | metal loss-corrosion | 1467.06 |  | 0.12 | 17.75 | 10 | 15 | 14 |  | 11:55 | 357 | pitting | EXT | 6.35 | 359 | 9350 | 24733.91 | 1.19 |  | 61.06919011 | -116.9196 | 752.6317
1110 | 3153 | 3149 | metal loss-corrosion | 1467.06 |  | 0.12 | 17.75 | 9 | 15 | 16 |  | 12:11 | 5 | circumferential slotting | EXT | 6.35 | 359 | 9350 | 24737.55 | 1.19 |  | 61.06919011 | -116.9196 | 752.6317
1110 | 3154 | 3149 | metal loss-corrosion | 1467.06 |  | 0.13 | 17.74 | 8 | 49 | 20 |  | 9:46 | 293 | circumferential slotting | EXT | 6.35 | 359 | 9350 | 24735.21 | 1.19 |  | 61.06919011 | -116.9196 | 752.6318
1110 | 3155 | 3156 | metal loss-corrosion | 1467.09 |  | 0.15 | 17.71 | 8 | 16 | 15 |  | 4:17 | 129 | circumferential slotting | EXT | 6.35 | 359 | 9350 | 24755.67 | 1.19 |  | 61.06919014 | -116.9196 | 752.6321
1110 | 3156 | 3156 | CLUSTER | 1467.09 |  | 0.15 | 17.71 | 92 | 227 | 22 |  | 12:45 | 23 | general | EXT | 6.35 | 359 | 9350 | 22073.39 | 1.06 |  | 61.06919014 | -116.9196 | 752.6321 |  | C
1110 | 3157 | 3149 | metal loss-corrosion | 1467.11 |  | 0.17 | 17.7 | 8 | 16 | 19 |  | 9:27 | 283 | circumferential slotting | EXT | 6.35 | 359 | 9350 | 24739.46 | 1.19 |  | 61.06919016 | -116.9195863 | 752.6323
1110 | 3158 | 3149 | metal loss-corrosion | 1467.11 |  | 0.17 | 17.7 | 8 | 15 | 23 |  | 8:42 | 261 | circumferential slotting | EXT | 6.35 | 359 | 9350 | 24721.91 | 1.19 |  | 61.06919016 | -116.9196 | 752.6323
1110 | 3159 | 3149 | metal loss-corrosion | 1467.11 |  | 0.18 | 17.69 | 8 | 40 | 32 |  | 10:10 | 305 | circumferential slotting | EXT | 6.35 | 359 | 9350 | 24676.54 | 1.19 |  | 61.06919016 | -116.9196 | 752.6324
1110 | 3160 | 3149 | metal loss-corrosion | 1467.11 |  | 0.18 | 17.69 | 8 | 16 | 13 |  | 7:51 | 235 | circumferential slotting | EXT | 6.35 | 359 | 9350 | 24763.31 | 1.19 |  | 61.06919016 | -116.9196 | 752.6324
1110 | 3161 | 3149 | metal loss-corrosion | 1467.12 |  | 0.18 | 17.69 | 9 | 25 | 20 |  | 11:19 | 340 | circumferential slotting | EXT | 6.35 | 359 | 9350 | 24716.78 | 1.19 |  | 61.06919017 | -116.9196 | 752.6325
1110 | 3162 | 3156 | metal loss-corrosion | 1467.13 |  | 0.19 | 17.68 | 8 | 17 | 15 |  | 3:32 | 106 | circumferential slotting | EXT | 6.35 | 359 | 9350 | 24755.67 | 1.19 |  | 61.06919018 | -116.9196 | 752.6326
1110 | 3164 | 3156 | metal loss-corrosion | 1467.13 |  | 0.2 | 17.67 | 8 | 32 | 22 |  | 2:05 | 62 | circumferential slotting | EXT | 6.35 | 359 | 9350 | 24726.43 | 1.19 |  | 61.06919018 | -116.9196 | 752.6327
1110 | 3163 | 3156 | metal loss-corrosion | 1467.13 |  | 0.2 | 17.67 | 8 | 15 | 14 |  | 12:46 | 23 | circumferential slotting | EXT | 6.35 | 359 | 9350 | 24759.53 | 1.19 |  | 61.06919018 | -116.9196 | 752.6327
1110 | 3165 | 3156 | metal loss-corrosion | 1467.14 |  | 0.2 | 17.67 | 8 | 15 | 19 |  | 2:52 | 86 | circumferential slotting | EXT | 6.35 | 359 | 9350 | 24739.46 | 1.19 |  | 61.06919019 | -116.9196 | 752.6327
1110 | 3166 | 3156 | metal loss-corrosion | 1467.15 |  | 0.21 | 17.65 | 8 | 26 | 12 |  | 4:15 | 128 | circumferential slotting | EXT | 6.35 | 359 | 9350 | 24767.03 | 1.19 |  | 61.0691902 | -116.9196 | 752.6329
1110 | 3167 | 3149 | metal loss-corrosion | 1467.15 |  | 0.22 | 17.65 | 8 | 32 | 16 |  | 9:53 | 297 | circumferential slotting | EXT | 6.35 | 359 | 9350 | 24751.74 | 1.19 |  | 61.06919021 | -116.9196 | 752.6329
1110 | 3168 | 3156 | metal loss-corrosion | 1467.17 |  | 0.23 | 17.64 | 8 | 41 | 18 |  | 12:47 | 23 | circumferential slotting | EXT | 6.35 | 359 | 9350 | 24743.63 | 1.19 |  | 61.06919022 | -116.9196 | 752.6331
1110 | 3169 |  | metal loss-corrosion | 1467.17 |  | 0.24 | 17.63 | 8 | 15 | 13 |  | 7:39 | 229 | circumferential slotting | EXT | 6.35 | 359 | 9350 | 24763.31 | 1.19 |  | 61.06919022 | -116.9196 | 752.6332 |  | C
1110 | 3170 | 3156 | metal loss-corrosion | 1467.18 |  | 0.24 | 17.63 | 8 | 41 | 18 |  | 1:57 | 59 | circumferential slotting | EXT | 6.35 | 359 | 9350 | 24743.63 | 1.19 |  | 61.06919023 | -116.9196 | 752.6332
1110 | 3171 | 3149 | metal loss-corrosion | 1467.18 |  | 0.24 | 17.63 | 8 | 15 | 16 |  | 11:17 | 339 | circumferential slotting | EXT | 6.35 | 359 | 9350 | 24751.74 | 1.19 |  | 61.06919023 | -116.9196 | 752.6332
1110 | 3172 | 3149 | metal loss-corrosion | 1467.18 |  | 0.24 | 17.63 | 9 | 40 | 15 |  | 9:59 | 299 | circumferential slotting | EXT | 6.35 | 359 | 9350 | 24742.5 | 1.19 |  | 61.06919023 | -116.9196 | 752.6333
1110 | 3173 |  | metal loss-corrosion | 1467.19 |  | 0.25 | 17.62 | 8 | 16 | 13 |  | 8:38 | 259 | circumferential slotting | EXT | 6.35 | 359 | 9350 | 24763.31 | 1.19 |  | 61.06919024 | -116.9196 | 752.6334 |  | C
1110 | 3174 |  | metal loss-corrosion | 1467.25 |  | 0.31 | 17.56 | 10 | 19 | 13 |  | 11:01 | 331 | pitting | EXT | 6.35 | 359 | 9350 | 24739.74 | 1.19 |  | 61.0691903 | -116.9195885 | 752.6342 |  | C
1110 | 3175 |  | metal loss-corrosion | 1467.25 |  | 0.31 | 17.56 | 9 | 17 | 12 |  | 12:57 | 28 | circumferential slotting | EXT | 6.35 | 359 | 9350 | 24756.78 | 1.19 |  | 61.0691903 | -116.9196 | 752.6342 |  | C
1110 | 3176 |  | metal loss-corrosion | 1467.45 |  | 0.51 | 17.36 | 8 | 15 | 15 |  | 10:25 | 313 | circumferential slotting | EXT | 6.35 | 359 | 9350 | 24755.67 | 1.19 |  | 61.06919051 | -116.9196 | 752.6368 |  | C
1110 | 3177 |  | metal loss-corrosion | 1484.62 |  | 17.68 | 0.19 | 8 | 15 | 14 |  | 5:12 | 156 | circumferential slotting | EXT | 6.35 | 359 | 9350 | 24759.53 | 1.19 |  | 61.06920693 | -116.9199 | 752.5628 |  | C
1120 |  |  | Girth Weld | 1484.81 | 17.87 | 17.87 | 17.87 | [8 empty] | 6.35 | 359 | 9350 |  |  |  | 61.0692071 | -116.9199 | 752.5612
1130 |  |  | Girth Weld | 1502.67 | 17.97 | 17.87 | 17.97 | [8 empty] | 6.35 | 359 | 9350 |  |  |  | 61.06922416 | -116.9201391 | 752.5721
1130 | 3178 |  | metal loss-corrosion | 1502.86 |  | 0.19 | 17.78 | 8 | 42 | 15 |  | 11:38 | 349 | circumferential slotting | EXT | 6.35 | 359 | 9350 | 24755.67 | 1.19 |  | 61.06922435 | -116.9201 | 752.5754 |  | C
1140 |  |  | Girth Weld | 1520.64 | 17.82 | 17.97 | 17.82 | [8 empty] | 6.35 | 359 | 9350 |  |  |  | 61.06924447 | -116.9204177 | 752.5098
1140 | 3180 |  | metal loss-corrosion | 1538.4 |  | 17.76 | 0.06 | 8 | 15 | 14 |  | 12:07 | 4 | circumferential slotting | EXT | 6.35 | 359 | 9350 | 24759.53 | 1.19 |  | 61.06926482 | -116.9207 | 752.4764 |  | C
1140 | 3181 |  | metal loss-corrosion | 1538.4 |  | 17.76 | 0.06 | 8 | 15 | 13 |  | 10:38 | 319 | circumferential slotting | EXT | 6.35 | 359 | 9350 | 24763.31 | 1.19 |  | 61.06926482 | -116.9207 | 752.4765 |  | C
1150 |  |  | Girth Weld | 1538.46 | 12.99 | 17.82 | 12.99 | [8 empty] | 6.35 | 359 | 9350 |  |  |  | 61.06926488 | -116.9207 | 752.477
1150 | 3182 |  | metal loss-corrosion | 1538.63 |  | 0.17 | 12.81 | 8 | 37 | 13 |  | 5:37 | 168 | circumferential slotting | EXT | 6.35 | 359 | 9350 | 24763.31 | 1.19 |  | 61.06926508 | -116.9207 | 752.4782 |  | C
1150 | 3183 |  | metal loss-corrosion | 1551.02 |  | 12.56 | 0.43 | 8 | 28 | 12 |  | 12:23 | 11 | circumferential slotting | EXT | 6.35 | 359 | 9350 | 24767.03 | 1.19 |  | 61.06927922 | -116.9209 | 752.592 |  | C
1160 |  |  | Girth Weld | 1551.44 | 5.01 | 12.99 | 5.01 | [8 empty] | 6.35 | 359 | 9350 |  |  |  | 61.0692797 | -116.9208953 | 752.5941
1160 | 3184 |  | metal loss-corrosion | 1551.81 |  | 0.37 | 4.64 | 8 | 24 | 13 |  | 7:15 | 217 | circumferential slotting | EXT | 6.35 | 359 | 9350 | 24763.31 | 1.19 |  | 61.06928009 | -116.9209 | 752.5959 |  | C
1170 |  |  | Girth Weld | 1556.45 | 18.03 | 5.01 | 18.03 | [8 empty] | 6.35 | 359 | 9350 |  |  |  | 61.06928511 | -116.921 | 752.5811
1170 | 3185 |  | metal loss-corrosion | 1557.66 |  | 1.2 | 16.83 | 8 | 26 | 17 |  | 5:47 | 173 | circumferential slotting | EXT | 6.35 | 359 | 9350 | 24747.72 | 1.19 |  | 61.06928641 | -116.9209917 | 752.5824 |  | C
1170 | 3186 |  | metal loss-corrosion | 1557.71 |  | 1.26 | 16.77 | 8 | 15 | 15 |  | 2:53 | 87 | circumferential slotting | EXT | 6.35 | 359 | 9350 | 24755.67 | 1.19 |  | 61.06928646 | -116.921 | 752.5825 |  | C
1180 |  |  | Girth Weld | 1574.48 | 17.84 | 18.03 | 17.84 | [8 empty] | 6.35 | 359 | 9350 |  |  |  | 61.06930379 | -116.9213 | 752.8882
1180 | 3187 |  | metal loss-corrosion | 1579.38 |  | 4.9 | 12.94 | 8 | 32 | 12 |  | 5:43 | 172 | circumferential slotting | INT | 6.35 | 359 | 9350 | 24767.03 | 1.19 |  | 61.06930852 | -116.9213 | 753.0425 |  | C
1180 | 3188 |  | metal loss-corrosion | 1579.96 |  | 5.48 | 12.36 | 8 | 15 | 14 |  | 6:03 | 182 | circumferential slotting | INT | 6.35 | 359 | 9350 | 24759.53 | 1.19 |  | 61.06930909 | -116.9213 | 753.0559 |  | C
1180 | 3189 |  | metal loss-corrosion | 1580.83 |  | 6.35 | 11.48 | 8 | 15 | 14 |  | 5:56 | 178 | circumferential slotting | INT | 6.35 | 359 | 9350 | 24759.53 | 1.19 |  | 61.06930996 | -116.9214 | 753.075 |  | C
1180 | 3190 | 3191 | metal loss-corrosion | 1583.69 |  | 9.21 | 8.63 | 8 | 15 | 14 |  | 5:58 | 179 | circumferential slotting | INT | 6.35 | 359 | 9350 | 24759.53 | 1.19 |  | 61.06931281 | -116.9214 | 753.1415
1180 | 3191 | 3191 | CLUSTER | 1583.69 |  | 9.21 | 8.63 | 23 | 15 | 20 |  | 5:58 | 179 | pitting | INT | 6.35 | 359 | 9350 | 24302.6 | 1.17 |  | 61.06931281 | -116.9214 | 753.1415 |  | C
1180 | 3192 | 3191 | metal loss-corrosion | 1583.71 |  | 9.23 | 8.61 | 8 | 15 | 20 |  | 5:59 | 179 | circumferential slotting | INT | 6.35 | 359 | 9350 | 24735.21 | 1.19 |  | 61.06931282 | -116.9214 | 753.1419
1180 | 3193 |  | metal loss-corrosion | 1585.86 |  | 11.38 | 6.46 | 8 | 15 | 20 |  | 5:59 | 179 | circumferential slotting | INT | 6.35 | 359 | 9350 | 24735.21 | 1.19 |  | 61.06931496 | -116.9214 | 753.2016 |  | C
1180 | 3194 |  | metal loss-corrosion | 1591.64 |  | 17.15 | 0.68 | 8 | 15 | 12 |  | 6:16 | 188 | circumferential slotting | INT | 6.35 | 359 | 9350 | 24767.03 | 1.19 |  | 61.06932073 | -116.9215 | 753.368 |  | C
1190 |  |  | Girth Weld | 1592.32 | 18.02 | 17.84 | 18.02 | [8 empty] | 6.35 | 359 | 9350 |  |  |  | 61.06932139 | -116.9215 | 753.3887
1190 | 3196 | 3196 | CLUSTER | 1592.41 |  | 0.1 | 17.92 | 24 | 18 | 13 |  | 4:40 | 140 | pitting | EXT | 6.35 | 359 | 9350 | 24475.8 | 1.18 |  | 61.06932148 | -116.9215 | 753.3916 |  | C
1190 | 3195 | 3196 | metal loss-corrosion | 1592.41 |  | 0.1 | 17.92 | 8 | 15 | 13 |  | 4:40 | 140 | circumferential slotting | EXT | 6.35 | 359 | 9350 | 24763.31 | 1.19 |  | 61.06932148 | -116.9215 | 753.3916
1190 | 3197 | 3196 | metal loss-corrosion | 1592.43 |  | 0.11 | 17.9 | 8 | 15 | 11 |  | 4:43 | 142 | circumferential slotting | EXT | 6.35 | 359 | 9350 | 24770.68 | 1.19 |  | 61.06932149 | -116.9215 | 753.3921
1190 | 3198 |  | metal loss-corrosion | 1593.36 |  | 1.04 | 16.97 | 8 | 15 | 12 |  | 6:01 | 181 | circumferential slotting | INT | 6.35 | 359 | 9350 | 24767.03 | 1.19 |  | 61.06932235 | -116.9215 | 753.4193 |  | C
1190 | 3199 |  | metal loss-corrosion | 1596.29 |  | 3.97 | 14.04 | 8 | 15 | 11 |  | 5:59 | 180 | circumferential slotting | INT | 6.35 | 359 | 9350 | 24770.68 | 1.19 |  | 61.06932501 | -116.9216 | 753.5219 |  | C
1190 | 3201 | 3201 | CLUSTER | 1610.12 |  | 17.81 | 0.21 | 57 | 242 | 21 |  | 6:28 | 194 | general | EXT | 6.35 | 359 | 9350 | 23003.71 | 1.11 |  | 61.06933749 | -116.9218 | 754.4499 |  | C
1190 | 3200 | 3201 | metal loss-corrosion | 1610.12 |  | 17.81 | 0.21 | 8 | 19 | 21 |  | 10:15 | 308 | circumferential slotting | EXT | 6.35 | 359 | 9350 | 24730.87 | 1.19 |  | 61.06933749 | -116.9218 | 754.4499
1190 | 3202 | 3201 | metal loss-corrosion | 1610.13 |  | 17.82 | 0.2 | 8 | 67 | 16 |  | 8:45 | 263 | circumferential slotting | EXT | 6.35 | 359 | 9350 | 24751.74 | 1.19 |  | 61.0693375 | -116.9218 | 754.4509
1190 | 3203 |  | metal loss-corrosion | 1610.14 |  | 17.82 | 0.2 | 8 | 21 | 18 |  | 11:34 | 347 | circumferential slotting | EXT | 6.35 | 359 | 9350 | 24743.63 | 1.19 |  | 61.0693375 | -116.9218 | 754.451 |  | C
1190 | 3204 |  | metal loss-corrosion | 1610.15 |  | 17.83 | 0.19 | 8 | 28 | 12 |  | 12:40 | 20 | circumferential slotting | EXT | 6.35 | 359 | 9350 | 24767.03 | 1.19 |  | 61.06933751 | -116.9218 | 754.452 |  | C
1190 | 3205 | 3201 | metal loss-corrosion | 1610.15 |  | 17.83 | 0.19 | 8 | 15 | 14 |  | 10:26 | 313 | circumferential slotting | EXT | 6.35 | 359 | 9350 | 24759.53 | 1.19 |  | 61.06933751 | -116.9218 | 754.4522
1190 | 3207 | 3201 | metal loss-corrosion | 1610.15 |  | 17.83 | 0.18 | 8 | 46 | 15 |  | 6:28 | 194 | circumferential slotting | EXT | 6.35 | 359 | 9350 | 24755.67 | 1.19 |  | 61.06933752 | -116.9218 | 754.4525
1190 | 3206 | 3201 | metal loss-corrosion | 1610.15 |  | 17.83 | 0.18 | 8 | 26 | 16 |  | 7:51 | 235 | circumferential slotting | EXT | 6.35 | 359 | 9350 | 24751.74 | 1.19 |  | 61.06933752 | -116.9218 | 754.4525
1190 | 3208 | 3201 | metal loss-corrosion | 1610.17 |  | 17.86 | 0.16 | 8 | 29 | 16 |  | 7:29 | 225 | circumferential slotting | EXT | 6.35 | 359 | 9350 | 24751.74 | 1.19 |  | 61.06933754 | -116.9218 | 754.4545
1190 | 3209 |  | metal loss-corrosion | 1610.2 |  | 17.88 | 0.13 | 8 | 15 | 14 |  | 12:22 | 11 | circumferential slotting | EXT | 6.35 | 359 | 9350 | 24759.53 | 1.19 |  | 61.06933756 | -116.9218 | 754.4568 |  | C
1190 | 3210 |  | metal loss-corrosion | 1610.21 |  | 17.89 | 0.12 | 8 | 26 | 14 |  | 1:42 | 51 | circumferential slotting | EXT | 6.35 | 359 | 9350 | 24759.53 | 1.19 |  | 61.06933757 | -116.9218 | 754.458 |  | C
1190 | 3211 | 3212 | metal loss-corrosion | 1610.26 |  | 17.94 | 0.08 | 8 | 15 | 17 |  | 7:02 | 211 | circumferential slotting | EXT | 6.35 | 359 | 9350 | 24747.72 | 1.19 |  | 61.06933761 | -116.9218 | 754.4622
1190 | 3212 | 3212 | CLUSTER | 1610.26 |  | 17.94 | 0.08 | 31 | 16 | 17 |  | 7:01 | 210 | pitting | EXT | 6.35 | 359 | 9350 | 24136.97 | 1.16 |  | 61.06933761 | -116.9218 | 754.4622 |  | C
1190 | 3213 |  | metal loss-corrosion | 1610.27 |  | 17.96 | 0.06 | 34 | 15 | 20 |  | 1:12 | 36 | axial grooving | EXT | 6.35 | 359 | 9350 | 23883.96 | 1.15 |  | 61.06933763 | -116.9218 | 754.4638 |  | C
1190 | 3214 | 3212 | metal loss-corrosion | 1610.28 |  | 17.96 | 0.05 | 8 | 15 | 14 |  | 7:01 | 210 | circumferential slotting | EXT | 6.35 | 359 | 9350 | 24759.53 | 1.19 |  | 61.06933763 | -116.9218 | 754.4644
1190 | 3215 |  | metal loss-corrosion | 1610.3 |  | 17.98 | 0.03 | 8 | 68 | 21 |  | 10:58 | 329 | circumferential slotting | EXT | 6.35 | 359 | 9350 | 24730.87 | 1.19 |  | 61.06933765 | -116.9218 | 754.4662 |  | C
1200 |  |  | Girth Weld | 1610.33 | 18 | 18.02 | 18 | [8 empty] | 6.35 | 359 | 9350 |  |  |  | 61.06933768 | -116.9218 | 754.4693
1200 | 3217 | 3217 | CLUSTER | 1610.35 |  | 0.02 | 17.99 | 29 | 157 | 23 |  | 10:28 | 314 | circumferential grooving | EXT | 6.35 | 359 | 9350 | 23944.72 | 1.15 |  | 61.06933769 | -116.9218 | 754.471 |  | C
1200 | 3216 | 3217 | metal loss-corrosion | 1610.35 |  | 0.02 | 17.99 | 10 | 80 | 13 |  | 11:49 | 354 | circumferential grooving | EXT | 6.35 | 359 | 9350 | 24739.74 | 1.19 |  | 61.06933769 | -116.9218 | 754.471
1200 | 3218 |  | metal loss-corrosion | 1610.36 |  | 0.02 | 17.98 | 8 | 37 | 24 |  | 5:10 | 155 | circumferential slotting | EXT | 6.35 | 359 | 9350 | 24717.29 | 1.19 |  | 61.0693377 | -116.9218 | 754.4716 |  | C
1200 | 3219 | 3217 | metal loss-corrosion | 1610.37 |  | 0.04 | 17.96 | 8 | 39 | 23 |  | 10:28 | 314 | circumferential slotting | EXT | 6.35 | 359 | 9350 | 24721.91 | 1.19 |  | 61.06933771 | -116.9218 | 754.473
1200 | 3220 |  | metal loss-corrosion | 1610.39 |  | 0.06 | 17.94 | 8 | 15 | 20 |  | 6:59 | 210 | circumferential slotting | EXT | 6.35 | 359 | 9350 | 24735.21 | 1.19 |  | 61.06933773 | -116.9218 | 754.4748 |  | C
1200 | 3221 | 3223 | metal loss-corrosion | 1610.43 |  | 0.09 | 17.91 | 8 | 15 | 18 |  | 1:12 | 36 | circumferential slotting | EXT | 6.35 | 359 | 9350 | 24743.63 | 1.19 |  | 61.06933776 | -116.9218 | 754.4781
1200 | 3223 | 3223 | CLUSTER | 1610.43 |  | 0.09 | 17.91 | 63 | 98 | 22 |  | 1:12 | 36 | general | EXT | 6.35 | 359 | 9350 | 22724.57 | 1.09 |  | 61.06933776 | -116.9218 | 754.4781 |  | C
1200 | 3222 | 3223 | metal loss-corrosion | 1610.43 |  | 0.09 | 17.91 | 8 | 23 | 12 |  | 2:24 | 72 | circumferential slotting | EXT | 6.35 | 359 | 9350 | 24767.03 | 1.19 |  | 61.06933776 | -116.9218 | 754.4781
1200 | 3224 | 3223 | metal loss-corrosion | 1610.44 |  | 0.11 | 17.89 | 8 | 26 | 22 |  | 1:42 | 51 | circumferential slotting | EXT | 6.35 | 359 | 9350 | 24726.43 | 1.19 |  | 61.06933777 | -116.9218 | 754.4799
1200 | 3225 | 3223 | metal loss-corrosion | 1610.45 |  | 0.12 | 17.89 | 8 | 15 | 17 |  | 2:39 | 80 | circumferential slotting | EXT | 6.35 | 359 | 9350 | 24747.72 | 1.19 |  | 61.06933778 | -116.9218 | 754.4803
1200 | 3226 |  | metal loss-corrosion | 1610.46 |  | 0.13 | 17.87 | 8 | 16 | 27 |  | 11:25 | 343 | circumferential slotting | EXT | 6.35 | 359 | 9350 | 24702.84 | 1.19 |  | 61.06933779 | -116.9218 | 754.4818 |  | C
1200 | 3227 | 3223 | metal loss-corrosion | 1610.48 |  | 0.15 | 17.86 | 8 | 20 | 20 |  | 2:30 | 75 | circumferential slotting | EXT | 6.35 | 359 | 9350 | 24735.21 | 1.19 |  | 61.06933781 | -116.9218 | 754.4835
1200 | 3229 | 3229 | CLUSTER | 1610.5 |  | 0.16 | 17.84 | 37 | 84 | 44 |  | 12:07 | 4 | general | EXT | 6.35 | 359 | 9350 | 22007.37 | 1.06 |  | 61.06933782 | -116.9218 | 754.4849 |  | B
1200 | 3228 | 3229 | metal loss-corrosion | 1610.5 |  | 0.16 | 17.84 | 5 | 44 | 27 |  | 12:49 | 25 | circumferential slotting | EXT | 6.35 | 359 | 9350 | 24765.53 | 1.19 |  | 61.06933782 | -116.9218 | 754.4849
1200 | 3231 | 3231 | CLUSTER | 1610.5 |  | 0.17 | 17.84 | 24 | 81 | 16 |  | 6:32 | 196 | circumferential grooving | EXT | 6.35 | 359 | 9350 | 24388.89 | 1.17 |  | 61.06933782 | -116.9218 | 754.4854 |  | C
1200 | 3230 | 3231 | metal loss-corrosion | 1610.5 |  | 0.17 | 17.84 | 8 | 34 | 16 |  | 6:32 | 196 | circumferential slotting | EXT | 6.35 | 359 | 9350 | 24751.74 | 1.19 |  | 61.06933782 | -116.9218 | 754.4854
1200 | 3232 |  | metal loss-corrosion | 1610.5 |  | 0.17 | 17.83 | 8 | 24 | 23 |  | 10:04 | 302 | circumferential slotting | EXT | 6.35 | 359 | 9350 | 24721.91 | 1.19 |  | 61.06933783 | -116.9218 | 754.4857 |  | C
1200 | 3233 | 3231 | metal loss-corrosion | 1610.52 |  | 0.18 | 17.82 | 8 | 15 | 12 |  | 7:41 | 231 | circumferential slotting | EXT | 6.35 | 359 | 9350 | 24767.03 | 1.19 |  | 61.06933784 | -116.9218 | 754.487
1200 | 3234 | 3229 | metal loss-corrosion | 1610.52 |  | 0.19 | 17.82 | 13 | 76 | 44 |  | 12:07 | 4 | circumferential grooving | EXT | 6.35 | 359 | 9350 | 24283.89 | 1.17 |  | 61.06933784 | -116.9218 | 754.4873
1200 | 3235 |  | metal loss-corrosion | 1610.55 |  | 0.22 | 17.79 | 8 | 15 | 18 |  | 4:27 | 134 | circumferential slotting | EXT | 6.35 | 359 | 9350 | 24743.63 | 1.19 |  | 61.06933786 | -116.9218 | 754.4902 |  | C
1200 | 3236 |  | metal loss-corrosion | 1610.56 |  | 0.23 | 17.78 | 8 | 19 | 21 |  | 10:18 | 309 | circumferential slotting | EXT | 6.35 | 359 | 9350 | 24730.87 | 1.19 |  | 61.06933788 | -116.9218 | 754.4914 |  | C
1200 | 3237 |  | metal loss-corrosion | 1610.61 |  | 0.28 | 17.73 | 8 | 67 | 17 |  | 1:03 | 31 | circumferential slotting | EXT | 6.35 | 359 | 9350 | 24747.72 | 1.19 |  | 61.06933792 | -116.9218 | 754.4963 |  | C
1200 | 3239 | 3239 | CLUSTER | 1610.61 |  | 0.28 | 17.72 | 18 | 33 | 13 |  | 9:27 | 284 | pitting | EXT | 6.35 | 359 | 9350 | 24605.49 | 1.18 |  | 61.06933792 | -116.9218 | 754.4964 |  | C
1200 | 3238 | 3239 | metal loss-corrosion | 1610.61 |  | 0.28 | 17.72 | 8 | 15 | 12 |  | 9:46 | 293 | circumferential slotting | EXT | 6.35 | 359 | 9350 | 24767.03 | 1.19 |  | 61.06933792 | -116.9218 | 754.4964
1200 | 3240 |  | metal loss-corrosion | 1610.61 |  | 0.28 | 17.72 | 13 | 15 | 12 |  | 4:25 | 132 | pitting | EXT | 6.35 | 359 | 9350 | 24705.63 | 1.19 |  | 61.06933792 | -116.9218 | 754.4965 |  | C
1200 | 3241 | 3239 | metal loss-corrosion | 1610.62 |  | 0.29 | 17.71 | 8 | 15 | 13 |  | 9:27 | 284 | circumferential slotting | EXT | 6.35 | 359 | 9350 | 24763.31 | 1.19 |  | 61.06933793 | -116.9218 | 754.4974
1200 | 3242 |  | metal loss-corrosion | 1610.69 |  | 0.36 | 17.65 | 9 | 19 | 14 |  | 5:23 | 162 | circumferential slotting | EXT | 6.35 | 359 | 9350 | 24747.35 | 1.19 |  | 61.06933798 | -116.9218 | 754.5037 |  | C
1200 | 3243 |  | metal loss-corrosion | 1610.79 |  | 0.46 | 17.55 | 8 | 18 | 13 |  | 5:21 | 161 | circumferential slotting | EXT | 6.35 | 359 | 9350 | 24763.31 | 1.19 |  | 61.06933807 | -116.9218 | 754.5136 |  | C
1200 | 3244 |  | metal loss-corrosion | 1612.9 |  | 2.57 | 15.44 | 8 | 15 | 15 |  | 5:56 | 178 | circumferential slotting | INT | 6.35 | 359 | 9350 | 24755.67 | 1.19 |  | 61.06933989 | -116.9218 | 754.7177 |  | C
1200 | 3245 |  | metal loss-corrosion | 1613.89 |  | 3.55 | 14.45 | 8 | 15 | 14 |  | 6:01 | 180 | circumferential slotting | INT | 6.35 | 359 | 9350 | 24759.53 | 1.19 |  | 61.06934076 | -116.9219 | 754.8106 |  | C
1200 | 3246 |  | metal loss-corrosion | 1613.98 |  | 3.65 | 14.36 | 8 | 15 | 14 |  | 6:04 | 182 | circumferential slotting | INT | 6.35 | 359 | 9350 | 24759.53 | 1.19 |  | 61.06934084 | -116.9219 | 754.8198 |  | C
1200 | 3247 |  | metal loss-corrosion | 1614.92 |  | 4.58 | 13.42 | 8 | 15 | 13 |  | 5:56 | 178 | circumferential slotting | INT | 6.35 | 359 | 9350 | 24763.31 | 1.19 |  | 61.06934166 | -116.9219 | 754.907 |  | C
1200 | 3248 |  | metal loss-corrosion | 1615.14 |  | 4.8 | 13.2 | 8 | 15 | 13 |  | 6:05 | 182 | circumferential slotting | INT | 6.35 | 359 | 9350 | 24763.31 | 1.19 |  | 61.06934186 | -116.9219 | 754.9278 |  | C
1200 | 3249 |  | metal loss-corrosion | 1615.55 |  | 5.21 | 12.79 | 8 | 15 | 15 |  | 5:58 | 179 | circumferential slotting | INT | 6.35 | 359 | 9350 | 24755.67 | 1.19 |  | 61.06934222 | -116.9218905 | 754.9656 |  | C
1200 | 3250 |  | metal loss-corrosion | 1616.41 |  | 6.07 | 11.93 | 8 | 15 | 14 |  | 6:01 | 180 | circumferential slotting | INT | 6.35 | 359 | 9350 | 24759.53 | 1.19 |  | 61.06934299 | -116.9219 | 755.0443 |  | C
1200 | 3251 |  | metal loss-corrosion | 1616.81 |  | 6.48 | 11.53 | 8 | 15 | 20 |  | 5:59 | 180 | circumferential slotting | INT | 6.35 | 359 | 9350 | 24735.21 | 1.19 |  | 61.06934336 | -116.9219 | 755.0814 |  | C
1200 | 3252 |  | metal loss-corrosion | 1617.87 |  | 7.53 | 10.47 | 8 | 15 | 13 |  | 6:04 | 182 | circumferential slotting | INT | 6.35 | 359 | 9350 | 24763.31 | 1.19 |  | 61.0693443 | -116.9219 | 755.1769 |  | C
1200 | 3253 |  | metal loss-corrosion | 1618.27 |  | 7.94 | 10.07 | 8 | 15 | 14 |  | 5:56 | 178 | circumferential slotting | INT | 6.35 | 359 | 9350 | 24759.53 | 1.19 |  | 61.06934467 | -116.9219 | 755.2138 |  | C
1200 | 3254 |  | metal loss-corrosion | 1619.02 |  | 8.69 | 9.32 | 8 | 15 | 13 |  | 6:01 | 180 | circumferential slotting | INT | 6.35 | 359 | 9350 | 24763.31 | 1.19 |  | 61.06934535 | -116.9219 | 755.283 |  | C
1200 | 3255 |  | metal loss-corrosion | 1619.11 |  | 8.78 | 9.23 | 8 | 15 | 16 |  | 6:01 | 180 | circumferential slotting | INT | 6.35 | 359 | 9350 | 24751.74 | 1.19 |  | 61.06934543 | -116.9219 | 755.2912 |  | C
1200 | 3256 |  | metal loss-corrosion | 1620.21 |  | 9.88 | 8.13 | 8 | 15 | 13 |  | 6:05 | 182 | circumferential slotting | INT | 6.35 | 359 | 9350 | 24763.31 | 1.19 |  | 61.06934644 | -116.922 | 755.3955 |  | C
1200 | 3257 |  | metal loss-corrosion | 1620.45 |  | 10.12 | 7.88 | 8 | 15 | 13 |  | 6:01 | 180 | circumferential slotting | INT | 6.35 | 359 | 9350 | 24763.31 | 1.19 |  | 61.06934666 | -116.922 | 755.4193 |  | C
1200 | 3258 |  | metal loss-corrosion | 1621.24 |  | 10.91 | 7.1 | 8 | 15 | 13 |  | 6:01 | 180 | circumferential slotting | INT | 6.35 | 359 | 9350 | 24763.31 | 1.19 |  | 61.0693474 | -116.922 | 755.4981 |  | C
1200 | 3259 |  | metal loss-corrosion | 1621.29 |  | 10.96 | 7.05 | 8 | 16 | 15 |  | 5:44 | 172 | circumferential slotting | INT | 6.35 | 359 | 9350 | 24755.67 | 1.19 |  | 61.06934745 | -116.9219795 | 755.503 |  | C
1200 | 3260 |  | metal loss-corrosion | 1621.57 |  | 11.23 | 6.77 | 8 | 15 | 17 |  | 6:01 | 180 | circumferential slotting | INT | 6.35 | 359 | 9350 | 24747.72 | 1.19 |  | 61.06934771 | -116.922 | 755.5315 |  | C
1200 | 3261 |  | metal loss-corrosion | 1621.62 |  | 11.28 | 6.72 | 8 | 15 | 13 |  | 6:01 | 180 | circumferential slotting | INT | 6.35 | 359 | 9350 | 24763.31 | 1.19 |  | 61.06934775 | -116.922 | 755.5366 |  | C
1200 | 3262 |  | metal loss-corrosion | 1622.91 |  | 12.58 | 5.42 | 8 | 15 | 13 |  | 6:01 | 180 | circumferential slotting | INT | 6.35 | 359 | 9350 | 24763.31 | 1.19 |  | 61.06934898 | -116.922 | 755.6743 |  | C
1200 | 3263 |  | metal loss-corrosion | 1623.82 |  | 13.48 | 4.52 | 8 | 15 | 14 |  | 6:04 | 182 | circumferential slotting | INT | 6.35 | 359 | 9350 | 24759.53 | 1.19 |  | 61.06934984 | -116.922 | 755.7744 |  | C
1200 | 3264 |  | metal loss-corrosion | 1623.92 |  | 13.59 | 4.41 | 8 | 15 | 11 |  | 6:01 | 180 | circumferential slotting | INT | 6.35 | 359 | 9350 | 24770.68 | 1.19 |  | 61.06934994 | -116.922 | 755.7864 |  | C
1200 | 3265 |  | metal loss-corrosion | 1624.97 |  | 14.63 | 3.37 | 8 | 15 | 12 |  | 5:58 | 179 | circumferential slotting | INT | 6.35 | 359 | 9350 | 24767.03 | 1.19 |  | 61.06935092 | -116.922 | 755.9044 |  | C
1200 | 3266 |  | metal loss-corrosion | 1625.1 |  | 14.76 | 3.24 | 8 | 15 | 19 |  | 5:59 | 180 | circumferential slotting | INT | 6.35 | 359 | 9350 | 24739.46 | 1.19 |  | 61.06935104 | -116.922 | 755.9193 |  | C
1200 | 3267 |  | metal loss-corrosion | 1626.14 |  | 15.81 | 2.2 | 8 | 15 | 12 |  | 6:04 | 182 | circumferential slotting | INT | 6.35 | 359 | 9350 | 24767.03 | 1.19 |  | 61.06935202 | -116.9221 | 756.0372 |  | C
1200 | 3268 |  | metal loss-corrosion | 1626.46 |  | 16.12 | 1.88 | 8 | 15 | 13 |  | 5:59 | 180 | circumferential slotting | INT | 6.35 | 359 | 9350 | 24763.31 | 1.19 |  | 61.06935232 | -116.9221 | 756.0729 |  | C
1200 | 3269 |  | metal loss-corrosion | 1626.66 |  | 16.33 | 1.68 | 8 | 15 | 14 |  | 6:04 | 182 | circumferential slotting | INT | 6.35 | 359 | 9350 | 24759.53 | 1.19 |  | 61.06935251 | -116.9221 | 756.0955 |  | C
1200 | 3270 |  | metal loss-corrosion | 1626.77 |  | 16.43 | 1.57 | 8 | 15 | 13 |  | 6:01 | 180 | circumferential slotting | INT | 6.35 | 359 | 9350 | 24763.31 | 1.19 |  | 61.06935261 | -116.9221 | 756.1074 |  | C
1200 | 3271 |  | metal loss-corrosion | 1628.31 |  | 17.98 | 0.03 | 8 | 71 | 23 |  | 5:28 | 164 | circumferential slotting | EXT | 6.35 | 359 | 9350 | 24721.91 | 1.19 |  | 61.06935407 | -116.9221 | 756.2737 |  | C
1210 |  |  | Girth Weld | 1628.34 | 17.99 | 18 | 17.99 | [8 empty] | 6.35 | 359 | 9350 |  |  |  | 61.06935409 | -116.9221 | 756.2766
1210 | 3272 |  | metal loss-corrosion | 1628.38 |  | 0.05 | 17.94 | 8 | 34 | 16 |  | 5:37 | 169 | circumferential slotting | EXT | 6.35 | 359 | 9350 | 24751.74 | 1.19 |  | 61.06935413 | -116.9221 | 756.2815 |  | C
1210 | 3273 |  | metal loss-corrosion | 1630.32 |  | 1.99 | 16.01 | 8 | 16 | 14 |  | 5:57 | 179 | circumferential slotting | INT | 6.35 | 359 | 9350 | 24759.53 | 1.19 |  | 61.06935579 | -116.9221 | 756.4712 |  | C
1210 | 3274 |  | metal loss-corrosion | 1631.29 |  | 2.96 | 15.03 | 8 | 15 | 17 |  | 6:01 | 180 | circumferential slotting | INT | 6.35 | 359 | 9350 | 24747.72 | 1.19 |  | 61.06935662 | -116.9221343 | 756.5566 |  | C
1210 | 3275 |  | metal loss-corrosion | 1631.35 |  | 3.02 | 14.98 | 8 | 15 | 16 |  | 6:00 | 180 | circumferential slotting | INT | 6.35 | 359 | 9350 | 24751.74 | 1.19 |  | 61.06935667 | -116.9221 | 756.5617 |  | C
1210 | 3276 |  | metal loss-corrosion | 1633.82 |  | 5.48 | 12.51 | 8 | 15 | 13 |  | 5:57 | 178 | circumferential slotting | INT | 6.35 | 359 | 9350 | 24763.31 | 1.19 |  | 61.06935879 | -116.9222 | 756.7657 |  | C
1210 | 3277 |  | metal loss-corrosion | 1634.31 |  | 5.97 | 12.02 | 8 | 17 | 12 |  | 5:41 | 171 | circumferential slotting | INT | 6.35 | 359 | 9350 | 24767.03 | 1.19 |  | 61.06935922 | -116.9222 | 756.807 |  | C
1210 | 3278 |  | metal loss-corrosion | 1635.44 |  | 7.11 | 10.88 | 8 | 15 | 13 |  | 6:05 | 183 | circumferential slotting | INT | 6.35 | 359 | 9350 | 24763.31 | 1.19 |  | 61.06936022 | -116.9222 | 756.9047 |  | C
1210 | 3279 | 3280 | metal loss-corrosion | 1636.11 |  | 7.77 | 10.22 | 8 | 15 | 13 |  | 6:08 | 184 | circumferential slotting | INT | 6.35 | 359 | 9350 | 24763.31 | 1.19 |  | 61.06936081 | -116.9222 | 756.9646
1210 | 3280 | 3280 | CLUSTER | 1636.11 |  | 7.77 | 10.22 | 111 | 47 | 15 |  | 5:34 | 167 | general | INT | 6.35 | 359 | 9350 | 22802.93 | 1.1 |  | 61.06936081 | -116.9222 | 756.9646 |  | C
1210 | 3281 | 3280 | metal loss-corrosion | 1636.15 |  | 7.81 | 10.18 | 8 | 15 | 15 |  | 5:55 | 177 | circumferential slotting | INT | 6.35 | 359 | 9350 | 24755.67 | 1.19 |  | 61.06936085 | -116.9222 | 756.9689
1210 | 3282 | 3280 | metal loss-corrosion | 1636.2 |  | 7.86 | 10.13 | 8 | 15 | 12 |  | 6:05 | 183 | circumferential slotting | INT | 6.35 | 359 | 9350 | 24767.03 | 1.19 |  | 61.06936089 | -116.9222 | 756.9731
1210 | 3283 | 3280 | metal loss-corrosion | 1636.21 |  | 7.87 | 10.12 | 8 | 15 | 13 |  | 5:34 | 167 | circumferential slotting | INT | 6.35 | 359 | 9350 | 24763.31 | 1.19 |  | 61.0693609 | -116.9222 | 756.9743
1210 | 3285 | 3285 | CLUSTER | 1638.34 |  | 10 | 7.99 | 46 | 33 | 13 |  | 5:42 | 171 | general | INT | 6.35 | 359 | 9350 | 23963.55 | 1.15 |  | 61.06936281 | -116.9222 | 757.1876 |  | C
1210 | 3284 | 3285 | metal loss-corrosion | 1638.34 |  | 10 | 7.99 | 8 | 15 | 13 |  | 5:42 | 171 | circumferential slotting | INT | 6.35 | 359 | 9350 | 24763.31 | 1.19 |  | 61.06936281 | -116.9222 | 757.1876
1210 | 3286 | 3285 | metal loss-corrosion | 1638.37 |  | 10.04 | 7.96 | 8 | 18 | 13 |  | 5:58 | 179 | circumferential slotting | INT | 6.35 | 359 | 9350 | 24763.31 | 1.19 |  | 61.06936285 | -116.9222 | 757.1915
1210 | 3287 |  | metal loss-corrosion | 1639.84 |  | 11.51 | 6.49 | 8 | 15 | 11 |  | 5:57 | 178 | circumferential slotting | INT | 6.35 | 359 | 9350 | 24770.68 | 1.19 |  | 61.06936418 | -116.9223 | 757.3511 |  | C
1210 | 3288 |  | metal loss-corrosion | 1640.21 |  | 11.87 | 6.12 | 8 | 19 | 13 |  | 5:41 | 170 | circumferential slotting | INT | 6.35 | 359 | 9350 | 24763.31 | 1.19 |  | 61.06936452 | -116.9223 | 757.392 |  | C
1210 | 3289 |  | metal loss-corrosion | 1640.27 |  | 11.93 | 6.06 | 8 | 15 | 16 |  | 5:59 | 179 | circumferential slotting | INT | 6.35 | 359 | 9350 | 24751.74 | 1.19 |  | 61.06936458 | -116.9223 | 757.3989 |  | C
1210 | 3290 |  | metal loss-corrosion | 1641.15 |  | 12.81 | 5.18 | 8 | 15 | 18 |  | 6:06 | 183 | circumferential slotting | INT | 6.35 | 359 | 9350 | 24743.63 | 1.19 |  | 61.06936537 | -116.9223 | 757.4961 |  | C
1210 | 3291 |  | metal loss-corrosion | 1642.93 |  | 14.59 | 3.4 | 8 | 35 | 19 |  | 5:45 | 173 | circumferential slotting | INT | 6.35 | 359 | 9350 | 24739.46 | 1.19 |  | 61.06936699 | -116.9223 | 757.6921 |  | C
1210 | 3292 |  | metal loss-corrosion | 1643.41 |  | 15.07 | 2.92 | 8 | 15 | 12 |  | 6:01 | 181 | circumferential slotting | INT | 6.35 | 359 | 9350 | 24767.03 | 1.19 |  | 61.06936742 | -116.9223219 | 757.743 |  | C
1210 | 3293 |  | metal loss-corrosion | 1644.01 |  | 15.67 | 2.32 | 8 | 27 | 14 |  | 5:39 | 170 | circumferential slotting | INT | 6.35 | 359 | 9350 | 24759.53 | 1.19 |  | 61.06936796 | -116.9223 | 757.805 |  | C
1220 |  |  | Girth Weld | 1646.33 | 17.93 | 17.99 | 17.93 | [8 empty] | 6.35 | 359 | 9350 |  |  |  | 61.06937002 | -116.9224 | 758.0401
1220 | 3294 |  | metal loss-corrosion | 1647.52 |  | 1.19 | 16.74 | 8 | 15 | 13 |  | 6:00 | 180 | circumferential slotting | INT | 6.35 | 359 | 9350 | 24763.31 | 1.19 |  | 61.06937109 | -116.9224 | 758.1614 |  | C
1220 | 3295 |  | metal loss-corrosion | 1650.53 |  | 4.2 | 13.73 | 8 | 15 | 15 |  | 5:10 | 155 | circumferential slotting | INT | 6.35 | 359 | 9350 | 24755.67 | 1.19 |  | 61.06937384 | -116.9224 | 758.4743 |  | C
1220 | 3296 |  | metal loss-corrosion | 1651.18 |  | 4.85 | 13.08 | 8 | 15 | 14 |  | 5:33 | 167 | circumferential slotting | INT | 6.35 | 359 | 9350 | 24759.53 | 1.19 |  | 61.06937443 | -116.9224422 | 758.5304 |  | C
1220 | 3297 |  | metal loss-corrosion | 1652.14 |  | 5.81 | 12.12 | 8 | 15 | 12 |  | 5:58 | 179 | circumferential slotting | INT | 6.35 | 359 | 9350 | 24767.03 | 1.19 |  | 61.0693753 | -116.9225 | 758.6088 |  | C
1220 | 3298 |  | metal loss-corrosion | 1653.03 |  | 6.7 | 11.23 | 8 | 24 | 14 |  | 5:46 | 173 | circumferential slotting | INT | 6.35 | 359 | 9350 | 24759.53 | 1.19 |  | 61.06937611 | -116.9225 | 758.6769 |  | C
1220 | 3299 |  | metal loss-corrosion | 1653.24 |  | 6.91 | 11.02 | 8 | 15 | 11 |  | 4:47 | 143 | circumferential slotting | INT | 6.35 | 359 | 9350 | 24770.68 | 1.19 |  | 61.0693763 | -116.9224742 | 758.6924 |  | C
1220 | 3300 |  | metal loss-corrosion | 1653.77 |  | 7.44 | 10.48 | 8 | 29 | 11 |  | 5:45 | 173 | circumferential slotting | INT | 6.35 | 359 | 9350 | 24770.68 | 1.19 |  | 61.06937679 | -116.9225 | 758.7305 |  | C
1220 | 3301 |  | metal loss-corrosion | 1655.67 |  | 9.34 | 8.59 | 8 | 17 | 15 |  | 5:58 | 179 | circumferential slotting | INT | 6.35 | 359 | 9350 | 24755.67 | 1.19 |  | 61.0693785 | -116.9225 | 758.8526 |  | C
1220 | 3302 |  | metal loss-corrosion | 1655.74 |  | 9.41 | 8.51 | 8 | 19 | 12 |  | 5:42 | 171 | circumferential slotting | INT | 6.35 | 359 | 9350 | 24767.03 | 1.19 |  | 61.06937857 | -116.9225 | 758.8573 |  | C
1220 | 3303 |  | metal loss-corrosion | 1657.81 |  | 11.48 | 6.45 | 8 | 17 | 13 |  | 5:43 | 171 | circumferential slotting | INT | 6.35 | 359 | 9350 | 24763.31 | 1.19 |  | 61.06938041 | -116.9225452 | 758.9837 |  | C
1220 | 3304 |  | metal loss-corrosion | 1660.46 |  | 14.13 | 3.79 | 8 | 22 | 13 |  | 5:43 | 171 | circumferential slotting | INT | 6.35 | 359 | 9350 | 24763.31 | 1.19 |  | 61.06938276 | -116.9226 | 759.165 |  | C
1220 | 3305 |  | metal loss-corrosion | 1661.42 |  | 15.1 | 2.83 | 8 | 15 | 13 |  | 5:59 | 179 | circumferential slotting | INT | 6.35 | 359 | 9350 | 24763.31 | 1.19 |  | 61.06938361 | -116.9226 | 759.2357 |  | C
1220 | 3306 |  | metal loss-corrosion | 1662.44 |  | 16.12 | 1.81 | 11 | 17 | 12 |  | 8:47 | 264 | pitting | EXT | 6.35 | 359 | 9350 | 24733.14 | 1.19 |  | 61.06938451 | -116.9226 | 759.3103 |  | C
1220 | 3307 |  | metal loss-corrosion | 1662.96 |  | 16.63 | 1.3 | 9 | 19 | 12 |  | 11:58 | 359 | circumferential slotting | EXT | 6.35 | 359 | 9350 | 24756.78 | 1.19 |  | 61.06938495 | -116.9226 | 759.347 |  | C
1220 | 3308 | 3309 | metal loss-corrosion | 1663.97 |  | 17.64 | 0.28 | 8 | 16 | 12 |  | 12:19 | 10 | circumferential slotting | EXT | 6.35 | 359 | 9350 | 24767.03 | 1.19 |  | 61.06938583 | -116.9226 | 759.4169
1220 | 3309 | 3309 | CLUSTER | 1663.97 |  | 17.64 | 0.28 | 99 | 122 | 29 |  | 10:41 | 320 | general | EXT | 6.35 | 359 | 9350 | 20944.5 | 1.01 |  | 61.06938583 | -116.9226 | 759.4169 |  | C
1220 | 3310 | 3309 | metal loss-corrosion | 1663.99 |  | 17.67 | 0.26 | 8 | 15 | 17 |  | 11:36 | 348 | circumferential slotting | EXT | 6.35 | 359 | 9350 | 24747.72 | 1.19 |  | 61.06938585 | -116.9226 | 759.4183
1220 | 3311 | 3309 | metal loss-corrosion | 1664.02 |  | 17.69 | 0.23 | 8 | 15 | 17 |  | 10:41 | 320 | circumferential slotting | EXT | 6.35 | 359 | 9350 | 24747.72 | 1.19 |  | 61.06938587 | -116.9226 | 759.4202
1220 | 3312 | 3309 | metal loss-corrosion | 1664.03 |  | 17.7 | 0.23 | 8 | 15 | 20 |  | 12:07 | 4 | circumferential slotting | EXT | 6.35 | 359 | 9350 | 24735.21 | 1.19 |  | 61.06938588 | -116.9226 | 759.4206
1220 | 3313 | 3309 | metal loss-corrosion | 1664.07 |  | 17.74 | 0.19 | 8 | 57 | 29 |  | 11:49 | 355 | circumferential slotting | EXT | 6.35 | 359 | 9350 | 24692.67 | 1.19 |  | 61.06938591 | -116.9226 | 759.423
1220 | 3314 |  | metal loss-corrosion | 1664.07 |  | 17.74 | 0.19 | 8 | 26 | 11 |  | 5:34 | 167 | circumferential slotting | EXT | 6.35 | 359 | 9350 | 24770.68 | 1.19 |  | 61.06938591 | -116.9226 | 759.4232 |  | C
1220 | 3315 |  | metal loss-corrosion | 1664.07 |  | 17.74 | 0.19 | 8 | 56 | 22 |  | 2:39 | 80 | circumferential slotting | EXT | 6.35 | 359 | 9350 | 24726.43 | 1.19 |  | 61.06938591 | -116.9226424 | 759.4235 |  | C
1220 | 3316 |  | metal loss-corrosion | 1664.07 |  | 17.75 | 0.18 | 8 | 16 | 18 |  | 10:26 | 313 | circumferential slotting | EXT | 6.35 | 359 | 9350 | 24743.63 | 1.19 |  | 61.06938592 | -116.9226 | 759.4236 |  | C
1220 | 3317 | 3318 | metal loss-corrosion | 1664.12 |  | 17.79 | 0.14 | 11 | 15 | 14 |  | 7:00 | 210 | pitting | EXT | 6.35 | 359 | 9350 | 24719.26 | 1.19 |  | 61.06938595 | -116.9226 | 759.4264
1220 | 3318 | 3318 | CLUSTER | 1664.12 |  | 17.79 | 0.14 | 27 | 70 | 15 |  | 7:00 | 210 | circumferential grooving | EXT | 6.35 | 359 | 9350 | 24336.63 | 1.17 |  | 61.06938595 | -116.9226 | 759.4264 |  | C
1220 | 3319 | 3318 | metal loss-corrosion | 1664.13 |  | 17.81 | 0.12 | 8 | 39 | 15 |  | 7:32 | 226 | circumferential slotting | EXT | 6.35 | 359 | 9350 | 24755.67 | 1.19 |  | 61.06938597 | -116.9226 | 759.4276
1220 | 3320 | 3321 | metal loss-corrosion | 1664.14 |  | 17.81 | 0.11 | 9 | 60 | 15 |  | 11:23 | 341 | circumferential slotting | EXT | 6.35 | 359 | 9350 | 24742.5 | 1.19 |  | 61.06938597 | -116.9226 | 759.4282
1220 | 3321 | 3321 | CLUSTER | 1664.14 |  | 17.81 | 0.11 | 10 | 137 | 15 |  | 11:23 | 341 | circumferential grooving | EXT | 6.35 | 359 | 9350 | 24727.96 | 1.19 |  | 61.06938597 | -116.9226 | 759.4282 |  | C
1220 | 3322 | 3321 | metal loss-corrosion | 1664.15 |  | 17.82 | 0.11 | 8 | 48 | 14 |  | 12:56 | 28 | circumferential slotting | EXT | 6.35 | 359 | 9350 | 24759.53 | 1.19 |  | 61.06938598 | -116.9226 | 759.4284
1220 | 3323 | 3324 | metal loss-corrosion | 1664.21 |  | 17.88 | 0.05 | 22 | 57 | 21 |  | 10:32 | 316 | circumferential grooving | EXT | 6.35 | 359 | 9350 | 24310.97 | 1.17 |  | 61.06938603 | -116.9226 | 759.4327
1220 | 3324 | 3324 | CLUSTER | 1664.21 |  | 17.88 | 0.05 | 23 | 140 | 21 |  | 9:05 | 273 | circumferential grooving | EXT | 6.35 | 359 | 9350 | 24272.58 | 1.17 |  | 61.06938603 | -116.9226 | 759.4327 |  | C
1220 | 3325 |  | metal loss-corrosion | 1664.21 |  | 17.89 | 0.04 | 13 | 43 | 21 |  | 12:20 | 10 | circumferential grooving | EXT | 6.35 | 359 | 9350 | 24614.01 | 1.18 |  | 61.06938603 | -116.9226 | 759.4331 |  | C
1220 | 3326 | 3324 | metal loss-corrosion | 1664.22 |  | 17.89 | 0.03 | 8 | 51 | 13 |  | 9:05 | 273 | circumferential slotting | EXT | 6.35 | 359 | 9350 | 24763.31 | 1.19 |  | 61.06938604 | -116.9226 | 759.4337
1230 |  |  | Girth Weld | 1664.26 | 18.03 | 17.93 | 18.03 | [8 empty] | 6.35 | 359 | 9350 |  |  |  | 61.06938607 | -116.9226 | 759.4359
1230 | 3327 |  | metal loss-corrosion | 1664.31 |  | 0.05 | 17.98 | 8 | 30 | 20 |  | 5:54 | 177 | circumferential slotting | EXT | 6.35 | 359 | 9350 | 24735.21 | 1.19 |  | 61.06938611 | -116.9226461 | 759.4395 |  | C
1230 | 3329 |  | metal loss-corrosion | 1664.41 |  | 0.15 | 17.88 | 9 | 57 | 23 |  | 12:18 | 9 | circumferential slotting | EXT | 6.35 | 359 | 9350 | 24700.07 | 1.19 |  | 61.0693862 | -116.9226 | 759.4461 |  | C
1230 | 3328 |  | metal loss-corrosion | 1664.41 |  | 0.15 | 17.88 | 9 | 58 | 16 |  | 10:24 | 312 | circumferential slotting | EXT | 6.35 | 359 | 9350 | 24737.55 | 1.19 |  | 61.0693862 | -116.9226 | 759.4461 |  | C
1230 | 3330 | 3332 | metal loss-corrosion | 1664.42 |  | 0.16 | 17.87 | 10 | 45 | 14 |  | 8:24 | 252 | circumferential grooving | EXT | 6.35 | 359 | 9350 | 24733.91 | 1.19 |  | 61.06938621 | -116.9226 | 759.4469
1230 | 3331 |  | metal loss-corrosion | 1664.42 |  | 0.16 | 17.87 | 10 | 15 | 15 |  | 2:44 | 82 | pitting | EXT | 6.35 | 359 | 9350 | 24727.96 | 1.19 |  | 61.06938621 | -116.9226 | 759.4469 |  | C
1230 | 3332 | 3332 | CLUSTER | 1664.42 |  | 0.16 | 17.87 | 28 | 157 | 21 |  | 6:26 | 193 | circumferential grooving | EXT | 6.35 | 359 | 9350 | 24073.7 | 1.16 |  | 61.06938621 | -116.9226 | 759.4469 |  | C
1230 | 3333 | 3332 | metal loss-corrosion | 1664.43 |  | 0.18 | 17.86 | 9 | 46 | 18 |  | 7:18 | 219 | circumferential slotting | EXT | 6.35 | 359 | 9350 | 24727.37 | 1.19 |  | 61.06938622 | -116.9226 | 759.4476
1230 | 3334 | 3332 | metal loss-corrosion | 1664.44 |  | 0.18 | 17.85 | 8 | 35 | 21 |  | 6:26 | 193 | circumferential slotting | EXT | 6.35 | 359 | 9350 | 24730.87 | 1.19 |  | 61.06938622 | -116.9226 | 759.4482
1230 | 3335 |  | metal loss-corrosion | 1664.47 |  | 0.22 | 17.81 | 8 | 15 | 14 |  | 4:33 | 137 | circumferential slotting | EXT | 6.35 | 359 | 9350 | 24759.53 | 1.19 |  | 61.06938625 | -116.9226 | 759.4503 |  | C
1230 | 3336 |  | metal loss-corrosion | 1664.48 |  | 0.23 | 17.8 | 12 | 23 | 13 |  | 9:37 | 288 | pitting | EXT | 6.35 | 359 | 9350 | 24711.73 | 1.19 |  | 61.06938626 | -116.9226488 | 759.451 |  | C
1230 | 3337 |  | metal loss-corrosion | 1664.62 |  | 0.36 | 17.67 | 8 | 16 | 14 |  | 7:12 | 216 | circumferential slotting | EXT | 6.35 | 359 | 9350 | 24759.53 | 1.19 |  | 61.06938637 | -116.9226509 | 759.4598 |  | C
1230 | 3338 |  | metal loss-corrosion | 1666.52 |  | 2.26 | 15.77 | 8 | 15 | 14 |  | 4:23 | 132 | circumferential slotting | INT | 6.35 | 359 | 9350 | 24759.53 | 1.19 |  | 61.06938796 | -116.9227 | 759.5887 |  | C
1230 | 3339 |  | metal loss-corrosion | 1666.93 |  | 2.68 | 15.35 | 8 | 24 | 13 |  | 5:47 | 174 | circumferential slotting | INT | 6.35 | 359 | 9350 | 24763.31 | 1.19 |  | 61.06938831 | -116.9227 | 759.6185 |  | C
1230 | 3340 |  | metal loss-corrosion | 1668.22 |  | 3.96 | 14.07 | 8 | 30 | 12 |  | 5:48 | 174 | circumferential slotting | INT | 6.35 | 359 | 9350 | 24767.03 | 1.19 |  | 61.06938937 | -116.9227068 | 759.7151 |  | C
1230 | 3341 |  | metal loss-corrosion | 1669.68 |  | 5.42 | 12.61 | 8 | 15 | 13 |  | 5:56 | 178 | circumferential slotting | INT | 6.35 | 359 | 9350 | 24763.31 | 1.19 |  | 61.06939056 | -116.9227 | 759.8309 |  | C
1230 | 3342 |  | metal loss-corrosion | 1670.1 |  | 5.84 | 12.19 | 8 | 15 | 12 |  | 6:06 | 183 | circumferential slotting | INT | 6.35 | 359 | 9350 | 24767.03 | 1.19 |  | 61.0693909 | -116.9227 | 759.8639 |  | C
1230 | 3343 |  | metal loss-corrosion | 1671.02 |  | 6.76 | 11.27 | 8 | 15 | 11 |  | 6:03 | 182 | circumferential slotting | INT | 6.35 | 359 | 9350 | 24770.68 | 1.19 |  | 61.06939165 | -116.9228 | 759.935 |  | C
1230 | 3344 |  | metal loss-corrosion | 1673.1 |  | 8.84 | 9.19 | 9 | 31 | 13 |  | 5:35 | 168 | circumferential slotting | INT | 6.35 | 359 | 9350 | 24752.11 | 1.19 |  | 61.06939328 | -116.9228 | 760.0698 |  | C
1230 | 3345 |  | metal loss-corrosion | 1673.19 |  | 8.93 | 9.1 | 8 | 16 | 15 |  | 5:58 | 179 | circumferential slotting | INT | 6.35 | 359 | 9350 | 24755.67 | 1.19 |  | 61.06939335 | -116.9228 | 760.075 |  | C
1230 | 3346 |  | metal loss-corrosion | 1673.85 |  | 9.59 | 8.44 | 8 | 15 | 14 |  | 5:26 | 163 | circumferential slotting | INT | 6.35 | 359 | 9350 | 24759.53 | 1.19 |  | 61.06939385 | -116.9228 | 760.11 |  | C
1230 | 3347 |  | metal loss-corrosion | 1676.61 |  | 12.36 | 5.68 | 8 | 15 | 13 |  | 6:04 | 182 | circumferential slotting | INT | 6.35 | 359 | 9350 | 24763.31 | 1.19 |  | 61.06939593 | -116.9228373 | 760.2502 |  | C
1230 | 3348 |  | metal loss-corrosion | 1676.93 |  | 12.67 | 5.36 | 8 | 15 | 16 |  | 6:07 | 184 | circumferential slotting | INT | 6.35 | 359 | 9350 | 24751.74 | 1.19 |  | 61.06939617 | -116.9228 | 760.2677 |  | C
1230 | 3349 |  | metal loss-corrosion | 1677.04 |  | 12.79 | 5.24 | 8 | 15 | 14 |  | 5:42 | 171 | circumferential slotting | INT | 6.35 | 359 | 9350 | 24759.53 | 1.19 |  | 61.06939626 | -116.9228 | 760.274 |  | C
1230 | 3350 |  | metal loss-corrosion | 1679.62 |  | 15.36 | 2.67 | 8 | 30 | 13 |  | 5:46 | 173 | circumferential slotting | INT | 6.35 | 359 | 9350 | 24763.31 | 1.19 |  | 61.06939821 | -116.9229 | 760.4327 |  | C
1230 | 3351 |  | metal loss-corrosion | 1679.84 |  | 15.59 | 2.44 | 8 | 15 | 14 |  | 6:04 | 182 | circumferential slotting | INT | 6.35 | 359 | 9350 | 24759.53 | 1.19 |  | 61.06939838 | -116.9229 | 760.4478 |  | C
1230 | 3352 |  | metal loss-corrosion | 1682.08 |  | 17.83 | 0.2 | 8 | 44 | 14 |  | 8:31 | 255 | circumferential slotting | EXT | 6.35 | 359 | 9350 | 24759.53 | 1.19 |  | 61.06940012 | -116.9229 | 760.6045 |  | C
1230 | 3354 | 3354 | CLUSTER | 1682.08 |  | 17.83 | 0.2 | 9 | 63 | 14 |  | 11:29 | 344 | circumferential slotting | EXT | 6.35 | 359 | 9350 | 24747.35 | 1.19 |  | 61.06940012 | -116.9229 | 760.6046 |  | C
1230 | 3353 | 3354 | metal loss-corrosion | 1682.08 |  | 17.83 | 0.2 | 8 | 17 | 13 |  | 12:17 | 9 | circumferential slotting | EXT | 6.35 | 359 | 9350 | 24763.31 | 1.19 |  | 61.06940012 | -116.9229 | 760.6046
1230 | 3355 | 3354 | metal loss-corrosion | 1682.09 |  | 17.83 | 0.2 | 8 | 15 | 14 |  | 11:29 | 344 | circumferential slotting | EXT | 6.35 | 359 | 9350 | 24759.53 | 1.19 |  | 61.06940012 | -116.9229224 | 760.6047
1230 | 3357 | 3357 | CLUSTER | 1682.09 |  | 17.83 | 0.2 | 17 | 131 | 17 |  | 2:10 | 65 | circumferential grooving | EXT | 6.35 | 359 | 9350 | 24560.5 | 1.18 |  | 61.06940012 | -116.9229 | 760.6048 |  | C
1230 | 3356 | 3357 | metal loss-corrosion | 1682.09 |  | 17.83 | 0.2 | 14 | 50 | 13 |  | 2:09 | 65 | circumferential grooving | EXT | 6.35 | 359 | 9350 | 24679.71 | 1.19 |  | 61.06940012 | -116.9229 | 760.6048
1230 | 3358 |  | metal loss-corrosion | 1682.09 |  | 17.83 | 0.2 | 8 | 28 | 16 |  | 10:02 | 301 | circumferential slotting | EXT | 6.35 | 359 | 9350 | 24751.74 | 1.19 |  | 61.06940012 | -116.9229 | 760.605 |  | C
1230 | 3359 |  | metal loss-corrosion | 1682.09 |  | 17.84 | 0.2 | 8 | 15 | 14 |  | 7:10 | 215 | circumferential slotting | EXT | 6.35 | 359 | 9350 | 24759.53 | 1.19 |  | 61.06940013 | -116.9229 | 760.6052 |  | C
1230 | 3360 | 3357 | metal loss-corrosion | 1682.1 |  | 17.84 | 0.19 | 8 | 68 | 17 |  | 3:16 | 98 | circumferential slotting | EXT | 6.35 | 359 | 9350 | 24747.72 | 1.19 |  | 61.06940013 | -116.9229 | 760.6054
1230 | 3361 | 3362 | metal loss-corrosion | 1682.14 |  | 17.88 | 0.15 | 8 | 15 | 13 |  | 9:42 | 291 | circumferential slotting | EXT | 6.35 | 359 | 9350 | 24763.31 | 1.19 |  | 61.06940016 | -116.9229 | 760.6084
1230 | 3362 | 3362 | CLUSTER | 1682.14 |  | 17.88 | 0.15 | 29 | 89 | 15 |  | 9:42 | 291 | circumferential grooving | EXT | 6.35 | 359 | 9350 | 24281.09 | 1.17 |  | 61.06940016 | -116.9229 | 760.6084 |  | C
1230 | 3363 | 3362 | metal loss-corrosion | 1682.14 |  | 17.89 | 0.14 | 21 | 48 | 15 |  | 10:24 | 312 | circumferential grooving | EXT | 6.35 | 359 | 9350 | 24496.82 | 1.18 |  | 61.06940017 | -116.9229 | 760.6089
1230 | 3365 | 3365 | CLUSTER | 1682.16 |  | 17.9 | 0.13 | 105 | 202 | 18 |  | 9:54 | 297 | general | EXT | 6.35 | 359 | 9350 | 22441.93 | 1.08 |  | 61.06940018 | -116.9229 | 760.6102 |  | C
1230 | 3364 | 3365 | metal loss-corrosion | 1682.16 |  | 17.9 | 0.13 | 11 | 15 | 12 |  | 12:10 | 5 | pitting | EXT | 6.35 | 359 | 9350 | 24733.14 | 1.19 |  | 61.06940018 | -116.9229 | 760.6102
1230 | 3366 | 3365 | metal loss-corrosion | 1682.17 |  | 17.91 | 0.12 | 8 | 39 | 17 |  | 12:44 | 22 | circumferential slotting | EXT | 6.35 | 359 | 9350 | 24747.72 | 1.19 |  | 61.06940019 | -116.9229 | 760.6107
1230 | 3367 | 3365 | metal loss-corrosion | 1682.2 |  | 17.95 | 0.08 | 8 | 31 | 17 |  | 11:00 | 330 | circumferential slotting | EXT | 6.35 | 359 | 9350 | 24747.72 | 1.19 |  | 61.06940022 | -116.9229 | 760.6133
1230 | 3368 | 3365 | metal loss-corrosion | 1682.22 |  | 17.96 | 0.07 | 8 | 31 | 16 |  | 9:54 | 297 | circumferential slotting | EXT | 6.35 | 359 | 9350 | 24751.74 | 1.19 |  | 61.06940023 | -116.9229 | 760.6143
1230 | 3369 |  | metal loss-corrosion | 1682.24 |  | 17.98 | 0.05 | 9 | 15 | 18 |  | 7:23 | 222 | circumferential slotting | EXT | 6.35 | 359 | 9350 | 24727.37 | 1.19 |  | 61.06940024 | -116.9229 | 760.6156 |  | C
1230 | 3370 | 3365 | metal loss-corrosion | 1682.26 |  | 18 | 0.03 | 8 | 63 | 18 |  | 10:39 | 319 | circumferential slotting | EXT | 6.35 | 359 | 9350 | 24743.63 | 1.19 |  | 61.06940026 | -116.9229 | 760.6171
1240 |  |  | Girth Weld | 1682.29 | 18.04 | 18.03 | 18.04 | [8 empty] | 6.35 | 359 | 9350 |  |  |  | 61.06940028 | -116.9229 | 760.6193
1240 | 3371 |  | metal loss-corrosion | 1682.34 |  | 0.05 | 17.99 | 8 | 15 | 18 |  | 6:18 | 189 | circumferential slotting | EXT | 6.35 | 359 | 9350 | 24743.63 | 1.19 |  | 61.06940032 | -116.9229 | 760.6228 |  | C
1240 | 3373 | 3373 | CLUSTER | 1682.4 |  | 0.11 | 17.93 | 21 | 82 | 16 |  | 1:03 | 31 | circumferential grooving | EXT | 6.35 | 359 | 9350 | 24473.23 | 1.18 |  | 61.06940037 | -116.9229 | 760.6272 |  | C
1240 | 3372 | 3373 | metal loss-corrosion | 1682.4 |  | 0.11 | 17.93 | 9 | 22 | 14 |  | 1:03 | 31 | circumferential slotting | EXT | 6.35 | 359 | 9350 | 24747.35 | 1.19 |  | 61.06940037 | -116.9229 | 760.6272
1240 | 3374 |  | metal loss-corrosion | 1682.41 |  | 0.12 | 17.92 | 9 | 22 | 16 |  | 3:49 | 115 | circumferential slotting | EXT | 6.35 | 359 | 9350 | 24737.55 | 1.19 |  | 61.06940037 | -116.9229 | 760.6278 |  | C
1240 | 3375 | 3373 | metal loss-corrosion | 1682.41 |  | 0.12 | 17.91 | 8 | 20 | 16 |  | 2:07 | 64 | circumferential slotting | EXT | 6.35 | 359 | 9350 | 24751.74 | 1.19 |  | 61.06940038 | -116.9229 | 760.6281
1240 | 3377 | 3377 | CLUSTER | 1682.46 |  | 0.17 | 17.87 | 13 | 96 | 14 |  | 8:01 | 240 | circumferential grooving | EXT | 6.35 | 359 | 9350 | 24686.59 | 1.19 |  | 61.06940041 | -116.9229 | 760.6311 |  | C
1240 | 3376 | 3377 | metal loss-corrosion | 1682.46 |  | 0.17 | 17.87 | 10 | 15 | 13 |  | 8:01 | 240 | pitting | EXT | 6.35 | 359 | 9350 | 24739.74 | 1.19 |  | 61.06940041 | -116.9229 | 760.6311
1240 | 3378 | 3377 | metal loss-corrosion | 1682.46 |  | 0.17 | 17.86 | 9 | 15 | 14 |  | 8:31 | 256 | circumferential slotting | EXT | 6.35 | 359 | 9350 | 24747.35 | 1.19 |  | 61.06940042 | -116.9229 | 760.6314
1240 | 3379 | 3381 | metal loss-corrosion | 1682.46 |  | 0.18 | 17.86 | 9 | 16 | 13 |  | 11:04 | 332 | circumferential slotting | EXT | 6.35 | 359 | 9350 | 24752.11 | 1.19 |  | 61.06940042 | -116.9229 | 760.6314
1240 | 3380 | 3377 | metal loss-corrosion | 1682.46 |  | 0.18 | 17.86 | 8 | 38 | 14 |  | 9:01 | 271 | circumferential slotting | EXT | 6.35 | 359 | 9350 | 24759.53 | 1.19 |  | 61.06940042 | -116.9229 | 760.6314
1240 | 3381 | 3381 | CLUSTER | 1682.46 |  | 0.18 | 17.86 | 11 | 100 | 20 |  | 11:04 | 332 | circumferential grooving | EXT | 6.35 | 359 | 9350 | 24674.32 | 1.19 |  | 61.06940042 | -116.9229 | 760.6314 |  | C
1240 | 3382 | 3381 | metal loss-corrosion | 1682.46 |  | 0.18 | 17.86 | 10 | 63 | 20 |  | 11:44 | 352 | circumferential grooving | EXT | 6.35 | 359 | 9350 | 24696.45 | 1.19 |  | 61.06940042 | -116.9229283 | 760.6315
1240 | 3383 | 3384 | metal loss-corrosion | 1682.47 |  | 0.18 | 17.86 | 8 | 45 | 16 |  | 3:28 | 104 | circumferential slotting | EXT | 6.35 | 359 | 9350 | 24751.74 | 1.19 |  | 61.06940042 | -116.9229 | 760.6318
1240 | 3384 | 3384 | CLUSTER | 1682.47 |  | 0.18 | 17.86 | 16 | 131 | 18 |  | 1:58 | 59 | circumferential grooving | EXT | 6.35 | 359 | 9350 | 24570.99 | 1.18 |  | 61.06940042 | -116.9229 | 760.6318 |  | C
1240 | 3385 | 3384 | metal loss-corrosion | 1682.48 |  | 0.19 | 17.85 | 10 | 48 | 18 |  | 1:58 | 59 | circumferential grooving | EXT | 6.35 | 359 | 9350 | 24709.43 | 1.19 |  | 61.06940043 | -116.9229 | 760.6322
1240 | 3386 |  | metal loss-corrosion | 1684.59 |  | 2.3 | 15.74 | 8 | 27 | 13 |  | 5:38 | 169 | circumferential slotting | EXT | 6.35 | 359 | 9350 | 24763.31 | 1.19 |  | 61.06940211 | -116.923 | 760.7696 |  | C
1240 | 3387 |  | metal loss-corrosion | 1684.72 |  | 2.43 | 15.61 | 12 | 15 | 17 |  | 5:20 | 160 | pitting | EXT | 6.35 | 359 | 9350 | 24677.73 | 1.19 |  | 61.06940222 | -116.923 | 760.7783 |  | C
1240 | 3388 |  | metal loss-corrosion | 1684.79 |  | 2.5 | 15.54 | 13 | 65 | 21 |  | 5:44 | 172 | circumferential grooving | EXT | 6.35 | 359 | 9350 | 24614.01 | 1.18 |  | 61.06940227 | -116.923 | 760.7828 |  | C
1240 | 3389 |  | metal loss-corrosion | 1684.85 |  | 2.56 | 15.48 | 9 | 15 | 12 |  | 8:46 | 263 | circumferential slotting | EXT | 6.35 | 359 | 9350 | 24756.78 | 1.19 |  | 61.06940232 | -116.923 | 760.7868 |  | C
1240 | 3390 | 3391 | metal loss-corrosion | 1686.81 |  | 4.53 | 13.51 | 8 | 15 | 16 |  | 5:46 | 173 | circumferential slotting | INT | 6.35 | 359 | 9350 | 24751.74 | 1.19 |  | 61.0694039 | -116.923 | 760.909
1240 | 3391 | 3391 | CLUSTER | 1686.81 |  | 4.53 | 13.51 | 32 | 19 | 16 |  | 5:41 | 171 | pitting | INT | 6.35 | 359 | 9350 | 24151.37 | 1.16 |  | 61.0694039 | -116.923 | 760.909 |  | C
1240 | 3392 | 3391 | metal loss-corrosion | 1686.84 |  | 4.55 | 13.49 | 8 | 15 | 14 |  | 5:41 | 171 | circumferential slotting | INT | 6.35 | 359 | 9350 | 24759.53 | 1.19 |  | 61.06940392 | -116.923 | 760.9105
1240 | 3393 |  | metal loss-corrosion | 1687.09 |  | 4.8 | 13.24 | 8 | 15 | 14 |  | 5:46 | 173 | circumferential slotting | INT | 6.35 | 359 | 9350 | 24759.53 | 1.19 |  | 61.06940413 | -116.9230002 | 760.9256 |  | C
1240 | 3394 | 3395 | metal loss-corrosion | 1689.34 |  | 7.05 | 10.98 | 8 | 22 | 11 |  | 5:58 | 179 | circumferential slotting | INT | 6.35 | 359 | 9350 | 24770.68 | 1.19 |  | 61.06940598 | -116.923 | 761.0545
1240 | 3395 | 3395 | CLUSTER | 1689.34 |  | 7.05 | 10.98 | 34 | 35 | 17 |  | 5:44 | 172 | general | INT | 6.35 | 359 | 9350 | 24040.76 | 1.16 |  | 61.06940598 | -116.923 | 761.0545 |  | C
1240 | 3396 | 3395 | metal loss-corrosion | 1689.37 |  | 7.08 | 10.96 | 8 | 15 | 17 |  | 5:44 | 172 | circumferential slotting | INT | 6.35 | 359 | 9350 | 24747.72 | 1.19 |  | 61.069406 | -116.923 | 761.0559
1240 | 3397 | 3398 | metal loss-corrosion | 1689.46 |  | 7.17 | 10.87 | 8 | 15 | 17 |  | 4:55 | 147 | circumferential slotting | INT | 6.35 | 359 | 9350 | 24747.72 | 1.19 |  | 61.06940607 | -116.923 | 761.0609
1240 | 3398 | 3398 | CLUSTER | 1689.46 |  | 7.17 | 10.87 | 19 | 65 | 17 |  | 4:55 | 147 | circumferential grooving | INT | 6.35 | 359 | 9350 | 24506.42 | 1.18 |  | 61.06940607 | -116.923 | 761.0609 |  | C
1240 | 3399 | 3398 | metal loss-corrosion | 1689.47 |  | 7.18 | 10.86 | 8 | 16 | 13 |  | 5:46 | 173 | circumferential slotting | INT | 6.35 | 359 | 9350 | 24763.31 | 1.19 |  | 61.06940608 | -116.923 | 761.0615
1240 | 3400 |  | metal loss-corrosion | 1691.17 |  | 8.88 | 9.16 | 8 | 15 | 14 |  | 5:42 | 171 | circumferential slotting | INT | 6.35 | 359 | 9350 | 24759.53 | 1.19 |  | 61.06940747 | -116.9231 | 761.1514 |  | C
1240 | 3401 |  | metal loss-corrosion | 1691.48 |  | 9.19 | 8.85 | 9 | 15 | 12 |  | 5:42 | 171 | circumferential slotting | INT | 6.35 | 359 | 9350 | 24756.78 | 1.19 |  | 61.06940772 | -116.9231 | 761.1676 |  | C
1240 | 3402 |  | metal loss-corrosion | 1694.16 |  | 11.87 | 6.17 | 9 | 28 | 15 |  | 5:41 | 171 | circumferential slotting | INT | 6.35 | 359 | 9350 | 24742.5 | 1.19 |  | 61.06940997 | -116.9231101 | 761.3154 |  | C
1240 | 3403 |  | metal loss-corrosion | 1694.45 |  | 12.16 | 5.88 | 8 | 15 | 14 |  | 5:47 | 173 | circumferential slotting | INT | 6.35 | 359 | 9350 | 24759.53 | 1.19 |  | 61.06941022 | -116.9231 | 761.3325 |  | C
1240 | 3404 |  | metal loss-corrosion | 1695.31 |  | 13.02 | 5.02 | 8 | 15 | 15 |  | 6:07 | 183 | circumferential slotting | INT | 6.35 | 359 | 9350 | 24755.67 | 1.19 |  | 61.06941097 | -116.9231 | 761.3843 |  | C
1240 | 3405 |  | metal loss-corrosion | 1697.02 |  | 14.73 | 3.31 | 8 | 29 | 13 |  | 5:50 | 175 | circumferential slotting | INT | 6.35 | 359 | 9350 | 24763.31 | 1.19 |  | 61.06941249 | -116.9232 | 761.4896 |  | C
1240 | 3406 |  | metal loss-corrosion | 1697.33 |  | 15.05 | 2.99 | 8 | 24 | 13 |  | 5:50 | 175 | circumferential slotting | INT | 6.35 | 359 | 9350 | 24763.31 | 1.19 |  | 61.06941276 | -116.9232 | 761.5091 |  | C
1240 | 3407 |  | metal loss-corrosion | 1700.14 |  | 17.85 | 0.19 | 9 | 49 | 25 |  | 1:11 | 35 | circumferential slotting | EXT | 6.35 | 359 | 9350 | 24688.35 | 1.19 |  | 61.06941527 | -116.9232 | 761.6864 |  | C
1240 | 3408 | 3409 | metal loss-corrosion | 1700.14 |  | 17.85 | 0.19 | 8 | 20 | 12 |  | 7:58 | 239 | circumferential slotting | EXT | 6.35 | 359 | 9350 | 24767.03 | 1.19 |  | 61.06941527 | -116.9232 | 761.6866
1240 | 3409 | 3409 | CLUSTER | 1700.14 |  | 17.85 | 0.19 | 19 | 280 | 21 |  | 3:26 | 103 | circumferential grooving | EXT | 6.35 | 359 | 9350 | 24421.73 | 1.17 |  | 61.06941527 | -116.9232 | 761.6866 |  | C
1240 | 3410 | 3409 | metal loss-corrosion | 1700.14 |  | 17.85 | 0.19 | 8 | 45 | 15 |  | 3:26 | 103 | circumferential slotting | EXT | 6.35 | 359 | 9350 | 24755.67 | 1.19 |  | 61.06941528 | -116.923203 | 761.6866
1240 | 3412 |  | metal loss-corrosion | 1700.14 |  | 17.85 | 0.19 | 8 | 66 | 13 |  | 11:02 | 331 | circumferential slotting | EXT | 6.35 | 359 | 9350 | 24763.31 | 1.19 |  | 61.06941528 | -116.923203 | 761.6866 |  | C
1240 | 3411 | 3409 | metal loss-corrosion | 1700.14 |  | 17.85 | 0.19 | 9 | 15 | 12 |  | 4:52 | 146 | circumferential slotting | EXT | 6.35 | 359 | 9350 | 24756.78 | 1.19 |  | 61.06941528 | -116.923203 | 761.6866
1240 | 3413 | 3409 | metal loss-corrosion | 1700.15 |  | 17.86 | 0.18 | 8 | 34 | 21 |  | 5:31 | 165 | circumferential slotting | EXT | 6.35 | 359 | 9350 | 24730.87 | 1.19 |  | 61.06941528 | -116.9232 | 761.6872
1240 | 3414 | 3409 | metal loss-corrosion | 1700.15 |  | 17.86 | 0.18 | 8 | 40 | 14 |  | 6:41 | 201 | circumferential slotting | EXT | 6.35 | 359 | 9350 | 24759.53 | 1.19 |  | 61.06941528 | -116.9232 | 761.6873
1250 |  |  | Girth Weld | 1700.33 | 17.94 | 18.04 | 17.94 | [8 empty] | 6.35 | 359 | 9350 |  |  |  | 61.06941544 | -116.9232059 | 761.6984
1250 | 3415 |  | metal loss-corrosion | 1700.38 |  | 0.05 | 17.89 | 8 | 24 | 16 |  | 5:53 | 177 | circumferential slotting | EXT | 6.35 | 359 | 9350 | 24751.74 | 1.19 |  | 61.06941549 | -116.9232067 | 761.7016 |  | C
1250 | 3416 |  | metal loss-corrosion | 1700.41 |  | 0.08 | 17.86 | 8 | 16 | 16 |  | 9:44 | 292 | circumferential slotting | EXT | 6.35 | 359 | 9350 | 24751.74 | 1.19 |  | 61.06941552 | -116.9232 | 761.7036 |  | C
1250 | 3418 | 3418 | CLUSTER | 1700.41 |  | 0.09 | 17.85 | 35 | 53 | 18 |  | 1:37 | 49 | general | EXT | 6.35 | 359 | 9350 | 23955.38 | 1.15 |  | 61.06941552 | -116.9232 | 761.7038 |  | C
1250 | 3417 | 3418 | metal loss-corrosion | 1700.41 |  | 0.09 | 17.85 | 8 | 15 | 14 |  | 2:17 | 68 | circumferential slotting | EXT | 6.35 | 359 | 9350 | 24759.53 | 1.19 |  | 61.06941552 | -116.9232 | 761.7038
1250 | 3419 |  | metal loss-corrosion | 1700.42 |  | 0.09 | 17.85 | 8 | 15 | 12 |  | 4:45 | 143 | circumferential slotting | EXT | 6.35 | 359 | 9350 | 24767.03 | 1.19 |  | 61.06941552 | -116.9232 | 761.7041 |  | C
1250 | 3420 | 3418 | metal loss-corrosion | 1700.44 |  | 0.11 | 17.83 | 8 | 25 | 18 |  | 1:37 | 49 | circumferential slotting | EXT | 6.35 | 359 | 9350 | 24743.63 | 1.19 |  | 61.06941554 | -116.9232 | 761.7055
1250 | 3421 |  | metal loss-corrosion | 1700.46 |  | 0.13 | 17.81 | 8 | 36 | 16 |  | 6:28 | 194 | circumferential slotting | EXT | 6.35 | 359 | 9350 | 24751.74 | 1.19 |  | 61.06941556 | -116.9232 | 761.7065 |  | C
1250 | 3422 |  | metal loss-corrosion | 1700.46 |  | 0.13 | 17.81 | 10 | 69 | 17 |  | 8:24 | 252 | circumferential grooving | EXT | 6.35 | 359 | 9350 | 24715.72 | 1.19 |  | 61.06941556 | -116.9232 | 761.7066 |  | C
1250 | 3423 |  | metal loss-corrosion | 1700.5 |  | 0.17 | 17.77 | 8 | 62 | 23 |  | 1:35 | 48 | circumferential slotting | EXT | 6.35 | 359 | 9350 | 24721.91 | 1.19 |  | 61.06941559 | -116.9232 | 761.7089 |  | C
1250 | 3424 | 3426 | metal loss-corrosion | 1700.5 |  | 0.17 | 17.77 | 14 | 18 | 29 |  | 10:41 | 320 | pitting | EXT | 6.35 | 359 | 9350 | 24474.96 | 1.18 |  | 61.06941559 | -116.9232 | 761.7091
1250 | 3426 | 3426 | CLUSTER | 1700.5 |  | 0.17 | 17.77 | 14 | 104 | 30 |  | 10:41 | 320 | circumferential grooving | EXT | 6.35 | 359 | 9350 | 24459.82 | 1.18 |  | 61.06941559 | -116.9232 | 761.7091 |  | C
1250 | 3425 |  | metal loss-corrosion | 1700.5 |  | 0.17 | 17.77 | 10 | 35 | 16 |  | 3:47 | 114 | circumferential grooving | EXT | 6.35 | 359 | 9350 | 24721.9 | 1.19 |  | 61.06941559 | -116.9232 | 761.7091 |  | C
1250 | 3427 | 3426 | metal loss-corrosion | 1700.5 |  | 0.17 | 17.76 | 8 | 57 | 30 |  | 11:30 | 345 | circumferential slotting | EXT | 6.35 | 359 | 9350 | 24687.41 | 1.19 |  | 61.0694156 | -116.9232 | 761.7092
1250 | 3428 |  | metal loss-corrosion | 1700.58 |  | 0.25 | 17.69 | 8 | 15 | 14 |  | 10:43 | 322 | circumferential slotting | EXT | 6.35 | 359 | 9350 | 24759.53 | 1.19 |  | 61.06941566 | -116.9232 | 761.7137 |  | C
1250 | 3429 |  | metal loss-corrosion | 1703.54 |  | 3.21 | 14.72 | 8 | 15 | 24 |  | 5:45 | 173 | circumferential slotting | INT | 6.35 | 359 | 9350 | 24717.29 | 1.19 |  | 61.06941827 | -116.9233 | 761.8801 |  | C
1250 | 3430 |  | metal loss-corrosion | 1705.88 |  | 5.56 | 12.38 | 8 | 15 | 13 |  | 5:40 | 170 | circumferential slotting | INT | 6.35 | 359 | 9350 | 24763.31 | 1.19 |  | 61.06942036 | -116.9233 | 761.9854 |  | C
1250 | 3431 |  | metal loss-corrosion | 1706.18 |  | 5.86 | 12.08 | 8 | 15 | 12 |  | 5:39 | 170 | circumferential slotting | INT | 6.35 | 359 | 9350 | 24767.03 | 1.19 |  | 61.06942063 | -116.9233 | 761.9981 |  | C
1250 | 3432 |  | metal loss-corrosion | 1707.33 |  | 7 | 10.94 | 8 | 15 | 13 |  | 5:40 | 170 | circumferential slotting | INT | 6.35 | 359 | 9350 | 24763.31 | 1.19 |  | 61.06942165 | -116.9233 | 762.047 |  | C
1250 | 3433 |  | metal loss-corrosion | 1709.43 |  | 9.1 | 8.84 | 8 | 15 | 12 |  | 5:47 | 173 | circumferential slotting | INT | 6.35 | 359 | 9350 | 24767.03 | 1.19 |  | 61.06942356 | -116.9233 | 762.1425 |  | C
1250 | 3434 |  | metal loss-corrosion | 1710.67 |  | 10.34 | 7.6 | 8 | 15 | 15 |  | 5:41 | 170 | circumferential slotting | INT | 6.35 | 359 | 9350 | 24755.67 | 1.19 |  | 61.06942469 | -116.9234 | 762.2046 |  | C
1250 | 3435 |  | metal loss-corrosion | 1713.82 |  | 13.49 | 4.45 | 8 | 15 | 10 |  | 5:39 | 169 | circumferential slotting | INT | 6.35 | 359 | 9350 | 24774.26 | 1.19 |  | 61.06942757 | -116.9234 | 762.3866 |  | C
1250 | 3436 |  | metal loss-corrosion | 1714.66 |  | 14.34 | 3.6 | 8 | 15 | 10 |  | 5:41 | 171 | circumferential slotting | INT | 6.35 | 359 | 9350 | 24774.26 | 1.19 |  | 61.06942832 | -116.9234 | 762.4415 |  | C
1250 | 3437 |  | metal loss-corrosion | 1716.21 |  | 15.88 | 2.06 | 8 | 15 | 14 |  | 5:47 | 174 | circumferential slotting | INT | 6.35 | 359 | 9350 | 24759.53 | 1.19 |  | 61.0694297 | -116.9235 | 762.5456 |  | C
1250 | 3438 |  | metal loss-corrosion | 1716.43 |  | 16.1 | 1.84 | 8 | 15 | 13 |  | 11:39 | 349 | circumferential slotting | EXT | 6.35 | 359 | 9350 | 24763.31 | 1.19 |  | 61.0694299 | -116.9235 | 762.5607 |  | C
1250 | 3439 |  | metal loss-corrosion | 1716.65 |  | 16.32 | 1.62 | 11 | 18 | 13 |  | 10:38 | 319 | pitting | EXT | 6.35 | 359 | 9350 | 24726.27 | 1.19 |  | 61.06943009 | -116.9234595 | 762.5755 |  | C
1250 | 3440 |  | metal loss-corrosion | 1716.9 |  | 16.58 | 1.36 | 9 | 20 | 12 |  | 11:28 | 344 | circumferential slotting | EXT | 6.35 | 359 | 9350 | 24756.78 | 1.19 |  | 61.06943031 | -116.9235 | 762.5924 |  | C
1250 | 3441 |  | metal loss-corrosion | 1716.96 |  | 16.64 | 1.3 | 8 | 15 | 14 |  | 5:20 | 160 | circumferential slotting | INT | 6.35 | 359 | 9350 | 24759.53 | 1.19 |  | 61.06943037 | -116.9234644 | 762.5966 |  | C
1250 | 3442 |  | metal loss-corrosion | 1717.15 |  | 16.82 | 1.12 | 8 | 22 | 14 |  | 10:19 | 310 | circumferential slotting | EXT | 6.35 | 359 | 9350 | 24759.53 | 1.19 |  | 61.06943052 | -116.9235 | 762.6087 |  | C
1250 | 3444 | 3444 | CLUSTER | 1718.06 |  | 17.73 | 0.21 | 25 | 99 | 16 |  | 1:28 | 44 | circumferential grooving | EXT | 6.35 | 359 | 9350 | 24359.93 | 1.17 |  | 61.0694313 | -116.9235 | 762.6684 |  | C
1250 | 3443 | 3444 | metal loss-corrosion | 1718.06 |  | 17.73 | 0.21 | 9 | 55 | 14 |  | 2:14 | 67 | circumferential slotting | EXT | 6.35 | 359 | 9350 | 24747.35 | 1.19 |  | 61.0694313 | -116.9235 | 762.6684
1250 | 3445 | 3444 | metal loss-corrosion | 1718.07 |  | 17.75 | 0.19 | 9 | 15 | 16 |  | 1:28 | 44 | circumferential slotting | EXT | 6.35 | 359 | 9350 | 24737.55 | 1.19 |  | 61.06943132 | -116.9235 | 762.6695
1250 | 3446 |  | metal loss-corrosion | 1718.08 |  | 17.75 | 0.19 | 10 | 76 | 19 |  | 10:57 | 329 | circumferential grooving | EXT | 6.35 | 359 | 9350 | 24703 | 1.19 |  | 61.06943132 | -116.9235 | 762.6699 |  | C
1250 | 3447 |  | metal loss-corrosion | 1718.08 |  | 17.76 | 0.18 | 8 | 31 | 15 |  | 6:27 | 194 | circumferential slotting | EXT | 6.35 | 359 | 9350 | 24755.67 | 1.19 |  | 61.06943132 | -116.9235 | 762.67 |  | C
1250 | 3448 |  | metal loss-corrosion | 1718.14 |  | 17.81 | 0.13 | 8 | 15 | 23 |  | 6:57 | 209 | circumferential slotting | EXT | 6.35 | 359 | 9350 | 24721.91 | 1.19 |  | 61.06943137 | -116.9235 | 762.6739 |  | C
1250 | 3449 |  | metal loss-corrosion | 1718.15 |  | 17.82 | 0.12 | 8 | 24 | 14 |  | 5:29 | 164 | circumferential slotting | EXT | 6.35 | 359 | 9350 | 24759.53 | 1.19 |  | 61.06943138 | -116.9234828 | 762.6745 |  | C
1250 | 3450 |  | metal loss-corrosion | 1718.16 |  | 17.83 | 0.11 | 8 | 15 | 14 |  | 9:03 | 271 | circumferential slotting | EXT | 6.35 | 359 | 9350 | 24759.53 | 1.19 |  | 61.06943139 | -116.9235 | 762.6751 |  | C
1250 | 3452 | 3452 | CLUSTER | 1718.19 |  | 17.87 | 0.07 | 43 | 17 | 30 |  | 6:36 | 198 | axial grooving | EXT | 6.35 | 359 | 9350 | 22776.89 | 1.09 |  | 61.06943142 | -116.9235 | 762.6773 |  | C
1250 | 3451 | 3452 | metal loss-corrosion | 1718.19 |  | 17.87 | 0.07 | 8 | 16 | 30 |  | 6:37 | 199 | circumferential slotting | EXT | 6.35 | 359 | 9350 | 24687.41 | 1.19 |  | 61.06943142 | -116.9235 | 762.6773
1250 | 3453 | 3452 | metal loss-corrosion | 1718.23 |  | 17.9 | 0.04 | 8 | 15 | 19 |  | 6:36 | 198 | circumferential slotting | EXT | 6.35 | 359 | 9350 | 24739.46 | 1.19 |  | 61.06943144 | -116.923484 | 762.6796
1250 | 3454 |  | metal loss-corrosion | 1718.23 |  | 17.91 | 0.03 | 8 | 44 | 20 |  | 9:40 | 290 | circumferential slotting | EXT | 6.35 | 359 | 9350 | 24735.21 | 1.19 |  | 61.06943145 | -116.9235 | 762.6801 |  | C
1250 | 3455 |  | metal loss-corrosion | 1718.24 |  | 17.91 | 0.03 | 10 | 66 | 22 |  | 11:47 | 353 | circumferential grooving | EXT | 6.35 | 359 | 9350 | 24682.95 | 1.19 |  | 61.06943145 | -116.9235 | 762.6802 |  | C
1260 |  |  | Girth Weld | 1718.27 | 18.02 | 17.94 | 18.02 | [8 empty] | 6.35 | 359 | 9350 |  |  |  | 61.06943148 | -116.9235 | 762.6821
1260 | 3456 | 3457 | metal loss-corrosion | 1718.29 |  | 0.02 | 18 | 9 | 50 |  |  | 11:33 | 346 | circumferential slotting | EXT | 6.35 | 359 | 9350 |  |  |  | 61.06943149 | -116.9235 | 762.6834
1260 | 3457 | 3457 | CLUSTER | 1718.29 |  | 0.02 | 18 | 28 | 91 | 15 |  | 11:32 | 346 | circumferential grooving | EXT | 6.35 | 359 | 9350 | 24308.94 | 1.17 |  | 61.06943149 | -116.9235 | 762.6834 |  | C
1260 | 3458 | 3459 | metal loss-corrosion | 1718.29 |  | 0.02 | 18 | 8 | 15 | 39 |  | 10:32 | 316 | circumferential slotting | EXT | 6.35 | 359 | 9350 | 24634.23 | 1.18 |  | 61.06943149 | -116.9235 | 762.6835
1260 | 3459 | 3459 | CLUSTER | 1718.29 |  | 0.02 | 18 | 42 | 69 | 39 |  | 9:36 | 288 | general | EXT | 6.35 | 359 | 9350 | 22045.33 | 1.06 |  | 61.06943149 | -116.9235 | 762.6835 |  | C
1260 | 3460 | 3457 | metal loss-corrosion | 1718.3 |  | 0.04 | 17.98 | 10 | 80 | 15 |  | 11:45 | 352 | circumferential grooving | EXT | 6.35 | 359 | 9350 | 24727.96 | 1.19 |  | 61.06943151 | -116.9234852 | 762.6846
1260 | 3461 | 3459 | metal loss-corrosion | 1718.32 |  | 0.05 | 17.96 | 8 | 18 | 19 |  | 9:36 | 288 | circumferential slotting | EXT | 6.35 | 359 | 9350 | 24739.46 | 1.19 |  | 61.06943152 | -116.9235 | 762.6857
1260 | 3463 | 3463 | CLUSTER | 1718.35 |  | 0.08 | 17.94 | 33 | 66 | 18 |  | 5:38 | 169 | general | EXT | 6.35 | 359 | 9350 | 24023.4 | 1.15 |  | 61.06943154 | -116.9235 | 762.6874 |  | C
1260 | 3462 | 3463 | metal loss-corrosion | 1718.35 |  | 0.08 | 17.94 | 8 | 15 | 16 |  | 5:38 | 169 | circumferential slotting | EXT | 6.35 | 359 | 9350 | 24751.74 | 1.19 |  | 61.06943154 | -116.9235 | 762.6874
1260 | 3465 | 3465 | CLUSTER | 1718.36 |  | 0.1 | 17.92 | 23 | 62 | 23 |  | 11:25 | 342 | circumferential grooving | EXT | 6.35 | 359 | 9350 | 24210.86 | 1.16 |  | 61.06943156 | -116.9234861 | 762.6884 |  | C
1260 | 3464 | 3465 | metal loss-corrosion | 1718.36 |  | 0.1 | 17.92 | 8 | 15 | 23 |  | 12:14 | 7 | circumferential slotting | EXT | 6.35 | 359 | 9350 | 24721.91 | 1.19 |  | 61.06943156 | -116.9234861 | 762.6884
1260 | 3466 | 3465 | metal loss-corrosion | 1718.37 |  | 0.1 | 17.92 | 19 | 19 | 17 |  | 11:25 | 342 | pitting | EXT | 6.35 | 359 | 9350 | 24506.42 | 1.18 |  | 61.06943156 | -116.9235 | 762.6887
1260 | 3467 | 3463 | metal loss-corrosion | 1718.37 |  | 0.11 | 17.91 | 8 | 15 | 18 |  | 6:31 | 195 | circumferential slotting | EXT | 6.35 | 359 | 9350 | 24743.63 | 1.19 |  | 61.06943156 | -116.9235 | 762.689
1260 | 3468 |  | metal loss-corrosion | 1718.38 |  | 0.11 | 17.9 | 8 | 72 | 23 |  | 9:22 | 281 | circumferential slotting | EXT | 6.35 | 359 | 9350 | 24721.91 | 1.19 |  | 61.06943157 | -116.9235 | 762.6895 |  | C
1260 | 3470 |  | metal loss-corrosion | 1718.38 |  | 0.11 | 17.9 | 10 | 69 | 18 |  | 1:26 | 43 | circumferential grooving | EXT | 6.35 | 359 | 9350 | 24709.43 | 1.19 |  | 61.06943157 | -116.9235 | 762.6896 |  | C
1260 | 3469 |  | metal loss-corrosion | 1718.38 |  | 0.11 | 17.9 | 8 | 15 | 16 |  | 3:49 | 114 | circumferential slotting | EXT | 6.35 | 359 | 9350 | 24751.74 | 1.19 |  | 61.06943157 | -116.9235 | 762.6896 |  | C
1260 | 3471 | 3472 | metal loss-corrosion | 1718.43 |  | 0.16 | 17.85 | 8 | 69 | 19 |  | 10:32 | 316 | circumferential slotting | EXT | 6.35 | 359 | 9350 | 24739.46 | 1.19 |  | 61.06943161 | -116.9235 | 762.6928
1260 | 3472 | 3472 | CLUSTER | 1718.43 |  | 0.16 | 17.85 | 20 | 177 | 21 |  | 8:39 | 259 | circumferential grooving | EXT | 6.35 | 359 | 9350 | 24385.65 | 1.17 |  | 61.06943161 | -116.9235 | 762.6928 |  | C
1260 | 3473 |  | metal loss-corrosion | 1718.43 |  | 0.17 | 17.85 | 8 | 65 | 17 |  | 5:01 | 151 | circumferential slotting | EXT | 6.35 | 359 | 9350 | 24747.72 | 1.19 |  | 61.06943162 | -116.9235 | 762.6929 |  | C
1260 | 3474 | 3472 | metal loss-corrosion | 1718.44 |  | 0.17 | 17.85 | 8 | 15 | 21 |  | 9:49 | 295 | circumferential slotting | EXT | 6.35 | 359 | 9350 | 24730.87 | 1.19 |  | 61.06943162 | -116.9235 | 762.6932
1260 | 3475 |  | metal loss-corrosion | 1718.44 |  | 0.17 | 17.84 | 17 | 58 | 31 |  | 1:27 | 44 | circumferential grooving | EXT | 6.35 | 359 | 9350 | 24290.87 | 1.17 |  | 61.06943162 | -116.9235 | 762.6934 |  | C
1260 | 3476 | 3472 | metal loss-corrosion | 1718.44 |  | 0.17 | 17.84 | 9 | 41 | 17 |  | 8:39 | 259 | circumferential slotting | EXT | 6.35 | 359 | 9350 | 24732.51 | 1.19 |  | 61.06943162 | -116.9235 | 762.6935
1260 | 3477 |  | metal loss-corrosion | 1718.52 |  | 0.25 | 17.76 | 8 | 19 | 13 |  | 3:44 | 112 | circumferential slotting | EXT | 6.35 | 359 | 9350 | 24763.31 | 1.19 |  | 61.06943169 | -116.9235 | 762.6985 |  | C
1260 | 3478 |  | metal loss-corrosion | 1718.55 |  | 0.28 | 17.73 | 8 | 15 | 13 |  | 2:13 | 67 | circumferential slotting | EXT | 6.35 | 359 | 9350 | 24763.31 | 1.19 |  | 61.06943171 | -116.9235 | 762.7002 |  | C
1260 | 3479 |  | metal loss-corrosion | 1721.24 |  | 2.97 | 15.04 | 8 | 15 | 15 |  | 12:16 | 8 | circumferential slotting | EXT | 6.35 | 359 | 9350 | 24755.67 | 1.19 |  | 61.06943383 | -116.9235 | 762.857 |  | C
1260 | 3480 |  | metal loss-corrosion | 1722.4 |  | 4.14 | 13.88 | 8 | 15 | 13 |  | 5:40 | 170 | circumferential slotting | INT | 6.35 | 359 | 9350 | 24763.31 | 1.19 |  | 61.06943471 | -116.9235 | 762.9165 |  | C
1260 | 3481 |  | metal loss-corrosion | 1722.61 |  | 4.35 | 13.67 | 8 | 25 | 14 |  | 5:47 | 174 | circumferential slotting | INT | 6.35 | 359 | 9350 | 24759.53 | 1.19 |  | 61.06943487 | -116.9235522 | 762.9268 |  | C
1260 | 3482 |  | metal loss-corrosion | 1728.25 |  | 9.98 | 8.03 | 8 | 18 | 12 |  | 5:49 | 175 | circumferential slotting | INT | 6.35 | 359 | 9350 | 24767.03 | 1.19 |  | 61.06943896 | -116.92364 | 763.185 |  | C
1260 | 3483 |  | metal loss-corrosion | 1733.08 |  | 14.82 | 3.2 | 8 | 15 | 16 |  | 5:42 | 171 | circumferential slotting | INT | 6.35 | 359 | 9350 | 24751.74 | 1.19 |  | 61.0694424 | -116.9237152 | 763.4366 |  | C
1260 | 3484 |  | metal loss-corrosion | 1735.86 |  | 17.59 | 0.42 | 8 | 20 | 13 |  | 1:52 | 56 | circumferential slotting | EXT | 6.35 | 359 | 9350 | 24763.31 | 1.19 |  | 61.06944443 | -116.9238 | 763.6108 |  | C
1260 | 3485 |  | metal loss-corrosion | 1735.92 |  | 17.65 | 0.36 | 8 | 15 | 16 |  | 12:17 | 9 | circumferential slotting | EXT | 6.35 | 359 | 9350 | 24751.74 | 1.19 |  | 61.06944447 | -116.9238 | 763.6151 |  | C
1260 | 3486 | 3487 | metal loss-corrosion | 1736.02 |  | 17.76 | 0.26 | 9 | 32 | 15 |  | 6:24 | 192 | circumferential slotting | EXT | 6.35 | 359 | 9350 | 24742.5 | 1.19 |  | 61.06944455 | -116.9238 | 763.6222
1260 | 3487 | 3487 | CLUSTER | 1736.02 |  | 17.76 | 0.26 | 20 | 75 | 16 |  | 5:38 | 169 | circumferential grooving | EXT | 6.35 | 359 | 9350 | 24500.26 | 1.18 |  | 61.06944455 | -116.9238 | 763.6222 |  | C
1260 | 3488 | 3487 | metal loss-corrosion | 1736.03 |  | 17.76 | 0.25 | 12 | 15 | 16 |  | 5:38 | 169 | pitting | EXT | 6.35 | 359 | 9350 | 24686.47 | 1.19 |  | 61.06944456 | -116.9238 | 763.6227
1260 | 3489 | 3490 | metal loss-corrosion | 1736.08 |  | 17.81 | 0.2 | 9 | 23 | 13 |  | 1:11 | 36 | circumferential slotting | EXT | 6.35 | 359 | 9350 | 24752.11 | 1.19 |  | 61.0694446 | -116.9238 | 763.6263
1260 | 3490 | 3490 | CLUSTER | 1736.08 |  | 17.81 | 0.2 | 11 | 85 | 15 |  | 12:07 | 4 | circumferential grooving | EXT | 6.35 | 359 | 9350 | 24712.13 | 1.19 |  | 61.0694446 | -116.9238 | 763.6263 |  | C
1260 | 3493 | 3493 | CLUSTER | 1736.08 |  | 17.82 | 0.2 | 14 | 209 | 24 |  | 2:25 | 73 | circumferential grooving | EXT | 6.35 | 359 | 9350 | 24546.07 | 1.18 |  | 61.0694446 | -116.9237619 | 763.6265 |  | C
1260 | 3491 | 3490 | metal loss-corrosion | 1736.08 |  | 17.82 | 0.2 | 8 | 32 | 15 |  | 12:07 | 4 | circumferential slotting | EXT | 6.35 | 359 | 9350 | 24755.67 | 1.19 |  | 61.0694446 | -116.9237619 | 763.6265
1260 | 3492 | 3493 | metal loss-corrosion | 1736.08 |  | 17.82 | 0.2 | 8 | 54 | 24 |  | 2:25 | 73 | circumferential slotting | EXT | 6.35 | 359 | 9350 | 24717.29 | 1.19 |  | 61.0694446 | -116.9237619 | 763.6265
1260 | 3495 | 3493 | metal loss-corrosion | 1736.09 |  | 17.82 | 0.2 | 8 | 49 | 16 |  | 3:55 | 118 | circumferential slotting | EXT | 6.35 | 359 | 9350 | 24751.74 | 1.19 |  | 61.0694446 | -116.9238 | 763.6266
1260 | 3494 | 3493 | metal loss-corrosion | 1736.09 |  | 17.82 | 0.2 | 9 | 22 | 15 |  | 4:54 | 147 | circumferential slotting | EXT | 6.35 | 359 | 9350 | 24742.5 | 1.19 |  | 61.0694446 | -116.9238 | 763.6266
1260 | 3496 | 3493 | metal loss-corrosion | 1736.09 |  | 17.82 | 0.2 | 12 | 29 | 12 |  | 5:34 | 167 | circumferential grooving | EXT | 6.35 | 359 | 9350 | 24719.84 | 1.19 |  | 61.0694446 | -116.9238 | 763.6267
1260 | 3497 |  | metal loss-corrosion | 1736.09 |  | 17.82 | 0.19 | 8 | 20 | 15 |  | 8:06 | 243 | circumferential slotting | EXT | 6.35 | 359 | 9350 | 24755.67 | 1.19 |  | 61.06944461 | -116.9238 | 763.6269 |  | C
1260 | 3498 |  | metal loss-corrosion | 1736.09 |  | 17.82 | 0.19 | 8 | 15 | 15 |  | 10:46 | 323 | circumferential slotting | EXT | 6.35 | 359 | 9350 | 24755.67 | 1.19 |  | 61.06944461 | -116.9238 | 763.627 |  | C
1260 | 3499 |  | metal loss-corrosion | 1736.14 |  | 17.87 | 0.15 | 8 | 15 | 20 |  | 2:14 | 67 | circumferential slotting | EXT | 6.35 | 359 | 9350 | 24735.21 | 1.19 |  | 61.06944464 | -116.9238 | 763.6302 |  | C
1260 | 3500 |  | metal loss-corrosion | 1736.18 |  | 17.91 | 0.1 | 8 | 15 | 16 |  | 4:49 | 144 | circumferential slotting | EXT | 6.35 | 359 | 9350 | 24751.74 | 1.19 |  | 61.06944468 | -116.9238 | 763.6332 |  | C
1260 | 3501 |  | metal loss-corrosion | 1736.18 |  | 17.91 | 0.1 | 8 | 15 | 16 |  | 8:43 | 262 | circumferential slotting | EXT | 6.35 | 359 | 9350 | 24751.74 | 1.19 |  | 61.06944468 | -116.9237634 | 763.6333 |  | C
1260 | 3502 | 3503 | metal loss-corrosion | 1736.2 |  | 17.94 | 0.08 | 8 | 57 | 18 |  | 11:36 | 348 | circumferential slotting | EXT | 6.35 | 359 | 9350 | 24743.63 | 1.19 |  | 61.0694447 | -116.9238 | 763.6349
1260 | 3503 | 3503 | CLUSTER | 1736.2 |  | 17.94 | 0.08 | 52 | 153 | 31 |  | 10:09 | 305 | general | EXT | 6.35 | 359 | 9350 | 22209.67 | 1.07 |  | 61.0694447 | -116.9238 | 763.6349 |  | C
1260 | 3504 | 3503 | metal loss-corrosion | 1736.24 |  | 17.97 | 0.05 | 8 | 43 | 31 |  | 12:04 | 2 | circumferential slotting | EXT | 6.35 | 359 | 9350 | 24682.04 | 1.19 |  | 61.06944472 | -116.9238 | 763.6372
1260 | 3505 | 3503 | metal loss-corrosion | 1736.25 |  | 17.98 | 0.03 | 8 | 79 | 21 |  | 10:10 | 305 | circumferential slotting | EXT | 6.35 | 359 | 9350 | 24730.87 | 1.19 |  | 61.06944473 | -116.9238 | 763.638
1270 |  |  | Girth Weld | 1736.28 | 17.14 | 18.02 | 17.14 | [8 empty] | 6.35 | 359 | 9350 |  |  |  | 61.06944476 | -116.9238 | 763.6405
1270 | 3506 |  | metal loss-corrosion | 1736.32 |  | 0.04 | 17.1 | 8 | 15 | 20 |  | 5:27 | 163 | circumferential slotting | EXT | 6.35 | 359 | 9350 | 24735.21 | 1.19 |  | 61.06944479 | -116.9238 | 763.6433 |  | C
1270 | 3508 | 3508 | CLUSTER | 1736.44 |  | 0.16 | 16.98 | 47 | 91 | 17 |  | 5:25 | 163 | general | EXT | 6.35 | 359 | 9350 | 23645.63 | 1.14 |  | 61.06944489 | -116.9238 | 763.6519 |  | C
1270 | 3507 | 3508 | metal loss-corrosion | 1736.44 |  | 0.16 | 16.98 | 8 | 25 | 15 |  | 5:26 | 163 | circumferential slotting | EXT | 6.35 | 359 | 9350 | 24755.67 | 1.19 |  | 61.06944489 | -116.9238 | 763.6519
1270 | 3510 | 3510 | CLUSTER | 1736.45 |  | 0.17 | 16.97 | 52 | 140 | 26 |  | 2:36 | 78 | general | EXT | 6.35 | 359 | 9350 | 22701.76 | 1.09 |  | 61.0694449 | -116.9238 | 763.6525 |  | C
1270 | 3509 | 3510 | metal loss-corrosion | 1736.45 |  | 0.17 | 16.97 | 8 | 72 | 26 |  | 2:36 | 78 | circumferential slotting | EXT | 6.35 | 359 | 9350 | 24707.76 | 1.19 |  | 61.0694449 | -116.9238 | 763.6525
1270 | 3511 |  | metal loss-corrosion | 1736.45 |  | 0.17 | 16.97 | 8 | 32 | 25 |  | 12:31 | 16 | circumferential slotting | EXT | 6.35 | 359 | 9350 | 24712.58 | 1.19 |  | 61.0694449 | -116.9238 | 763.6526 |  | C
1270 | 3512 |  | metal loss-corrosion | 1736.46 |  | 0.18 | 16.96 | 9 | 18 | 13 |  | 11:30 | 345 | circumferential slotting | EXT | 6.35 | 359 | 9350 | 24752.11 | 1.19 |  | 61.0694449 | -116.9238 | 763.6529 |  | C
1270 | 3513 | 3508 | metal loss-corrosion | 1736.47 |  | 0.19 | 16.95 | 9 | 34 | 12 |  | 5:48 | 174 | circumferential slotting | EXT | 6.35 | 359 | 9350 | 24756.78 | 1.19 |  | 61.06944491 | -116.9238 | 763.6535
1270 | 3514 | 3508 | metal loss-corrosion | 1736.48 |  | 0.2 | 16.94 | 8 | 25 | 17 |  | 6:35 | 197 | circumferential slotting | EXT | 6.35 | 359 | 9350 | 24747.72 | 1.19 |  | 61.06944492 | -116.9238 | 763.6546
1270 | 3515 | 3510 | metal loss-corrosion | 1736.49 |  | 0.21 | 16.93 | 8 | 15 | 16 |  | 4:47 | 143 | circumferential slotting | EXT | 6.35 | 359 | 9350 | 24751.74 | 1.19 |  | 61.06944493 | -116.9238 | 763.6552
1270 | 3516 | 3510 | metal loss-corrosion | 1736.5 |  | 0.22 | 16.92 | 8 | 51 | 15 |  | 3:44 | 112 | circumferential slotting | EXT | 6.35 | 359 | 9350 | 24755.67 | 1.19 |  | 61.06944493 | -116.9238 | 763.6556
1270 | 3517 |  | metal loss-corrosion | 1736.52 |  | 0.23 | 16.91 | 8 | 15 | 16 |  | 9:55 | 298 | circumferential slotting | EXT | 6.35 | 359 | 9350 | 24751.74 | 1.19 |  | 61.06944495 | -116.9238 | 763.6568 |  | C
1270 | 3518 |  | metal loss-corrosion | 1736.53 |  | 0.24 | 16.9 | 11 | 15 | 12 |  | 11:32 | 346 | pitting | EXT | 6.35 | 359 | 9350 | 24733.14 | 1.19 |  | 61.06944496 | -116.9238 | 763.6576 |  | C
1270 | 3519 |  | metal loss-corrosion | 1736.57 |  | 0.29 | 16.85 | 8 | 28 | 18 |  | 9:33 | 286 | circumferential slotting | EXT | 6.35 | 359 | 9350 | 24743.63 | 1.19 |  | 61.06944499 | -116.9238 | 763.6607 |  | C
1270 | 3520 |  | metal loss-corrosion | 1736.6 |  | 0.31 | 16.83 | 10 | 27 | 15 |  | 2:32 | 76 | circumferential grooving | EXT | 6.35 | 359 | 9350 | 24727.96 | 1.19 |  | 61.06944502 | -116.9238 | 763.6627 |  | C
1270 | 3521 |  | metal loss-corrosion | 1736.72 |  | 0.43 | 16.71 | 8 | 15 | 12 |  | 5:41 | 171 | circumferential slotting | INT | 6.35 | 359 | 9350 | 24767.03 | 1.19 |  | 61.06944512 | -116.9238 | 763.6712 |  | C
1270 | 3522 |  | metal loss-corrosion | 1737.12 |  | 0.83 | 16.31 | 8 | 15 | 11 |  | 5:49 | 175 | circumferential slotting | INT | 6.35 | 359 | 9350 | 24770.68 | 1.19 |  | 61.06944546 | -116.9238 | 763.6996 |  | C
1270 | 3523 |  | metal loss-corrosion | 1737.45 |  | 1.17 | 15.97 | 8 | 15 | 13 |  | 5:41 | 171 | circumferential slotting | INT | 6.35 | 359 | 9350 | 24763.31 | 1.19 |  | 61.06944574 | -116.9238 | 763.7237 |  | C
1270 | 3524 |  | metal loss-corrosion | 1737.84 |  | 1.56 | 15.58 | 8 | 15 | 11 |  | 5:45 | 173 | circumferential slotting | INT | 6.35 | 359 | 9350 | 24770.68 | 1.19 |  | 61.06944607 | -116.9238 | 763.7514 |  | C
1270 | 3525 |  | metal loss-corrosion | 1739.55 |  | 3.26 | 13.88 | 8 | 15 | 15 |  | 5:45 | 172 | circumferential slotting | INT | 6.35 | 359 | 9350 | 24755.67 | 1.19 |  | 61.06944755 | -116.9238 | 763.8717 |  | C
1270 | 3526 |  | metal loss-corrosion | 1739.94 |  | 3.66 | 13.48 | 8 | 29 | 15 |  | 5:43 | 172 | circumferential slotting | INT | 6.35 | 359 | 9350 | 24755.67 | 1.19 |  | 61.06944789 | -116.9238 | 763.8987 |  | C
1270 | 3527 |  | metal loss-corrosion | 1741.14 |  | 4.85 | 12.29 | 8 | 15 | 12 |  | 5:45 | 172 | circumferential slotting | INT | 6.35 | 359 | 9350 | 24767.03 | 1.19 |  | 61.06944892 | -116.9238 | 763.9772 |  | C
1270 | 3528 |  | metal loss-corrosion | 1742.18 |  | 5.9 | 11.24 | 8 | 15 | 14 |  | 5:31 | 165 | circumferential slotting | INT | 6.35 | 359 | 9350 | 24759.53 | 1.19 |  | 61.06944983 | -116.9239 | 764.0409 |  | C
1270 | 3529 |  | metal loss-corrosion | 1742.53 |  | 6.25 | 10.89 | 8 | 15 | 10 |  | 5:42 | 171 | circumferential slotting | INT | 6.35 | 359 | 9350 | 24774.26 | 1.19 |  | 61.06945013 | -116.923862 | 764.0612 |  | C
1270 | 3530 |  | metal loss-corrosion | 1743.68 |  | 7.4 | 9.74 | 8 | 15 | 15 |  | 5:41 | 171 | circumferential slotting | INT | 6.35 | 359 | 9350 | 24755.67 | 1.19 |  | 61.06945113 | -116.9239 | 764.1258 |  | C
1270 | 3531 |  | metal loss-corrosion | 1745.07 |  | 8.79 | 8.35 | 8 | 15 | 17 |  | 5:45 | 173 | circumferential slotting | INT | 6.35 | 359 | 9350 | 24747.72 | 1.19 |  | 61.06945233 | -116.9239 | 764.2004 |  | C
1270 | 3532 |  | metal loss-corrosion | 1746.16 |  | 9.87 | 7.27 | 8 | 15 | 25 |  | 5:45 | 172 | circumferential slotting | INT | 6.35 | 359 | 9350 | 24712.58 | 1.19 |  | 61.06945328 | -116.9239 | 764.2562 |  | C
1270 | 3533 | 3534 | metal loss-corrosion | 1747.01 |  | 10.73 | 6.41 | 8 | 15 | 15 |  | 5:42 | 171 | circumferential slotting | INT | 6.35 | 359 | 9350 | 24755.67 | 1.19 |  | 61.06945403 | -116.9239 | 764.2985
1270 | 3534 | 3534 | CLUSTER | 1747.01 |  | 10.73 | 6.41 | 75 | 18 | 15 |  | 5:42 | 171 | axial grooving | INT | 6.35 | 359 | 9350 | 23231.28 | 1.12 |  | 61.06945403 | -116.9239 | 764.2985 |  | C
1270 | 3535 | 3534 | metal loss-corrosion | 1747.05 |  | 10.77 | 6.37 | 8 | 15 | 12 |  | 5:44 | 172 | circumferential slotting | INT | 6.35 | 359 | 9350 | 24767.03 | 1.19 |  | 61.06945407 | -116.9239 | 764.3007
1270 | 3536 | 3534 | metal loss-corrosion | 1747.08 |  | 10.79 | 6.35 | 8 | 15 | 12 |  | 5:44 | 172 | circumferential slotting | INT | 6.35 | 359 | 9350 | 24767.03 | 1.19 |  | 61.06945409 | -116.9239 | 764.3017
1270 | 3537 |  | metal loss-corrosion | 1747.08 |  | 10.79 | 6.35 | 8 | 15 | 16 |  | 9:40 | 290 | circumferential slotting | EXT | 6.35 | 359 | 9350 | 24751.74 | 1.19 |  | 61.06945409 | -116.9239 | 764.3018 |  | C
1270 | 3538 |  | metal loss-corrosion | 1747.15 |  | 10.86 | 6.28 | 8 | 15 | 13 |  | 5:41 | 170 | circumferential slotting | INT | 6.35 | 359 | 9350 | 24763.31 | 1.19 |  | 61.06945416 | -116.9239 | 764.3051 |  | C
1270 | 3539 |  | metal loss-corrosion | 1747.72 |  | 11.44 | 5.7 | 8 | 15 | 11 |  | 5:40 | 170 | circumferential slotting | INT | 6.35 | 359 | 9350 | 24770.68 | 1.19 |  | 61.06945467 | -116.9239 | 764.3322 |  | C
1270 | 3540 |  | metal loss-corrosion | 1747.99 |  | 11.71 | 5.43 | 8 | 15 | 17 |  | 5:35 | 167 | circumferential slotting | INT | 6.35 | 359 | 9350 | 24747.72 | 1.19 |  | 61.06945491 | -116.9239 | 764.3447 |  | C
1270 | 3541 |  | metal loss-corrosion | 1748.15 |  | 11.87 | 5.28 | 8 | 15 | 14 |  | 5:40 | 170 | circumferential slotting | INT | 6.35 | 359 | 9350 | 24759.53 | 1.19 |  | 61.06945505 | -116.9239 | 764.3515 |  | C
1270 | 3542 |  | metal loss-corrosion | 1748.3 |  | 12.02 | 5.12 | 8 | 15 | 12 |  | 5:42 | 171 | circumferential slotting | INT | 6.35 | 359 | 9350 | 24767.03 | 1.19 |  | 61.06945519 | -116.924 | 764.3584 |  | C
1270 | 3543 |  | metal loss-corrosion | 1748.47 |  | 12.19 | 4.95 | 8 | 15 | 15 |  | 6:11 | 185 | circumferential slotting | INT | 6.35 | 359 | 9350 | 24755.67 | 1.19 |  | 61.06945534 | -116.924 | 764.3656 |  | C
1270 | 3544 |  | metal loss-corrosion | 1750.03 |  | 13.74 | 3.4 | 8 | 15 | 16 |  | 6:11 | 186 | circumferential slotting | INT | 6.35 | 359 | 9350 | 24751.74 | 1.19 |  | 61.06945672 | -116.924 | 764.4281 |  | C
1270 | 3545 |  | metal loss-corrosion | 1753.12 |  | 16.84 | 0.3 | 8 | 23 | 16 |  | 10:49 | 325 | circumferential slotting | EXT | 6.35 | 359 | 9350 | 24751.74 | 1.19 |  | 61.06945946 | -116.924 | 764.5443 |  | C
1270 | 3547 | 3547 | CLUSTER | 1753.17 |  | 16.89 | 0.25 | 19 | 52 | 15 |  | 8:32 | 256 | circumferential grooving | EXT | 6.35 | 359 | 9350 | 24546.49 | 1.18 |  | 61.0694595 | -116.924 | 764.5463 |  | C
1270 | 3546 | 3547 | metal loss-corrosion | 1753.17 |  | 16.89 | 0.25 | 11 | 23 | 15 |  | 8:32 | 256 | circumferential grooving | EXT | 6.35 | 359 | 9350 | 24712.13 | 1.19 |  | 61.0694595 | -116.924 | 764.5463
1270 | 3548 | 3547 | metal loss-corrosion | 1753.18 |  | 16.9 | 0.24 | 9 | 18 | 13 |  | 9:07 | 274 | circumferential slotting | EXT | 6.35 | 359 | 9350 | 24752.11 | 1.19 |  | 61.06945951 | -116.924 | 764.5467
1270 | 3549 | 3550 | metal loss-corrosion | 1753.2 |  | 16.92 | 0.22 | 8 | 15 | 15 |  | 1:04 | 32 | circumferential slotting | EXT | 6.35 | 359 | 9350 | 24755.67 | 1.19 |  | 61.06945953 | -116.924 | 764.5475
1270 | 3550 | 3550 | CLUSTER | 1753.2 |  | 16.92 | 0.22 | 39 | 79 | 21 |  | 12:39 | 19 | general | EXT | 6.35 | 359 | 9350 | 23631.24 | 1.14 |  | 61.06945953 | -116.924 | 764.5475 |  | C
1270 | 3551 |  | metal loss-corrosion | 1753.21 |  | 16.93 | 0.21 | 10 | 18 | 14 |  | 11:31 | 346 | pitting | EXT | 6.35 | 359 | 9350 | 24733.91 | 1.19 |  | 61.06945954 | -116.9240281 | 764.5479 |  | C
1270 | 3552 |  | metal loss-corrosion | 1753.23 |  | 16.95 | 0.19 | 8 | 30 | 19 |  | 9:56 | 298 | circumferential slotting | EXT | 6.35 | 359 | 9350 | 24739.46 | 1.19 |  | 61.06945956 | -116.924 | 764.5485 |  | C
1270 | 3553 | 3550 | metal loss-corrosion | 1753.23 |  | 16.95 | 0.19 | 8 | 79 | 21 |  | 12:39 | 19 | circumferential slotting | EXT | 6.35 | 359 | 9350 | 24730.87 | 1.19 |  | 61.06945956 | -116.924 | 764.5487
1270 | 3554 |  | metal loss-corrosion | 1753.39 |  | 17.11 | 0.03 | 8 | 49 | 12 |  | 3:19 | 100 | circumferential slotting | EXT | 6.35 | 359 | 9350 | 24767.03 | 1.19 |  | 61.0694597 | -116.924 | 764.5547 |  | C
1270 | 3555 |  | metal loss-corrosion | 1753.39 |  | 17.11 | 0.03 | 8 | 58 | 29 |  | 12:59 | 29 | circumferential slotting | EXT | 6.35 | 359 | 9350 | 24692.67 | 1.19 |  | 61.0694597 | -116.9240309 | 764.5547 |  | C
1280 |  |  | Girth Weld | 1753.42 | 17.99 | 17.14 | 17.99 | [8 empty] | 6.35 | 359 | 9350 |  |  |  | 61.06945973 | -116.924 | 764.5556
1280 | 3556 |  | metal loss-corrosion | 1753.6 |  | 0.17 | 17.82 | 8 | 18 | 13 |  | 5:33 | 167 | circumferential slotting | EXT | 6.35 | 359 | 9350 | 24763.31 | 1.19 |  | 61.06945989 | -116.924 | 764.5606 |  | C
1280 | 3558 | 3558 | CLUSTER | 1753.6 |  | 0.17 | 17.81 | 13 | 171 | 14 |  | 10:04 | 302 | circumferential grooving | EXT | 6.35 | 359 | 9350 | 24686.59 | 1.19 |  | 61.06945989 | -116.924 | 764.5606 |  | C
1280 | 3557 | 3558 | metal loss-corrosion | 1753.6 |  | 0.17 | 17.81 | 9 | 37 | 10 |  | 10:59 | 330 | circumferential slotting | EXT | 6.35 | 359 | 9350 | 24765.87 | 1.19 |  | 61.06945989 | -116.924 | 764.5606
1280 | 3559 | 3558 | metal loss-corrosion | 1753.6 |  | 0.18 | 17.81 | 9 | 52 | 14 |  | 12:08 | 4 | circumferential slotting | EXT | 6.35 | 359 | 9350 | 24747.35 | 1.19 |  | 61.06945989 | -116.924 | 764.5607
1280 | 3560 | 3558 | metal loss-corrosion | 1753.6 |  | 0.18 | 17.81 | 8 | 41 | 14 |  | 10:04 | 302 | circumferential slotting | EXT | 6.35 | 359 | 9350 | 24759.53 | 1.19 |  | 61.06945989 | -116.924 | 764.5608
1280 | 3561 | 3562 | metal loss-corrosion | 1753.61 |  | 0.18 | 17.8 | 9 | 67 | 14 |  | 2:45 | 82 | circumferential slotting | EXT | 6.35 | 359 | 9350 | 24747.35 | 1.19 |  | 61.0694599 | -116.924 | 764.5609
1280 | 3562 | 3562 | CLUSTER | 1753.61 |  | 0.18 | 17.8 | 27 | 111 | 16 |  | 1:58 | 59 | circumferential grooving | EXT | 6.35 | 359 | 9350 | 24301.1 | 1.17 |  | 61.0694599 | -116.924 | 764.5609 |  | C
1280 | 3563 | 3562 | metal loss-corrosion | 1753.62 |  | 0.19 | 17.79 | 17 | 15 | 16 |  | 1:58 | 59 | pitting | EXT | 6.35 | 359 | 9350 | 24577.11 | 1.18 |  | 61.06945991 | -116.924 | 764.5612
1280 | 3564 |  | metal loss-corrosion | 1755.43 |  | 2.01 | 15.98 | 8 | 23 | 13 |  | 5:12 | 156 | circumferential slotting | EXT | 6.35 | 359 | 9350 | 24763.31 | 1.19 |  | 61.0694616 | -116.9241 | 764.6188 |  | C
1280 | 3565 |  | metal loss-corrosion | 1761.04 |  | 7.61 | 10.38 | 9 | 15 | 13 |  | 5:39 | 169 | circumferential slotting | INT | 6.35 | 359 | 9350 | 24752.11 | 1.19 |  | 61.06946677 | -116.9241 | 764.8554 |  | C
1280 | 3566 |  | metal loss-corrosion | 1761.5 |  | 8.08 | 9.91 | 8 | 15 | 14 |  | 5:41 | 171 | circumferential slotting | INT | 6.35 | 359 | 9350 | 24759.53 | 1.19 |  | 61.0694672 | -116.9242 | 764.8807 |  | C
1280 | 3567 |  | metal loss-corrosion | 1763.11 |  | 9.68 | 8.3 | 8 | 15 | 18 |  | 7:04 | 212 | circumferential slotting | INT | 6.35 | 359 | 9350 | 24743.63 | 1.19 |  | 61.06946865 | -116.9242 | 764.9752 |  | C
1280 | 3568 |  | metal loss-corrosion | 1763.35 |  | 9.93 | 8.06 | 8 | 15 | 16 |  | 5:40 | 170 | circumferential slotting | INT | 6.35 | 359 | 9350 | 24751.74 | 1.19 |  | 61.06946887 | -116.9242 | 764.9903 |  | C
1280 | 3569 |  | metal loss-corrosion | 1764.19 |  | 10.76 | 7.22 | 8 | 15 | 19 |  | 5:47 | 173 | circumferential slotting | INT | 6.35 | 359 | 9350 | 24739.46 | 1.19 |  | 61.06946963 | -116.9242 | 765.0427 |  | C
1280 | 3570 |  | metal loss-corrosion | 1765.45 |  | 12.03 | 5.96 | 8 | 15 | 14 |  | 5:41 | 170 | circumferential slotting | INT | 6.35 | 359 | 9350 | 24759.53 | 1.19 |  | 61.06947076 | -116.9242 | 765.118 |  | C
1280 | 3571 |  | metal loss-corrosion | 1766.02 |  | 12.59 | 5.39 | 8 | 15 | 15 |  | 5:40 | 170 | circumferential slotting | INT | 6.35 | 359 | 9350 | 24755.67 | 1.19 |  | 61.06947127 | -116.9242 | 765.1489 |  | C
1280 | 3572 |  | metal loss-corrosion | 1767.84 |  | 14.41 | 3.58 | 8 | 15 | 15 |  | 6:07 | 183 | circumferential slotting | INT | 6.35 | 359 | 9350 | 24755.67 | 1.19 |  | 61.0694729 | -116.9243 | 765.2305 |  | C
1280 | 3573 |  | metal loss-corrosion | 1768.81 |  | 15.38 | 2.61 | 8 | 15 | 15 |  | 6:13 | 187 | circumferential slotting | INT | 6.35 | 359 | 9350 | 24755.67 | 1.19 |  | 61.06947375 | -116.9243 | 765.261 |  | C
1280 | 3575 | 3575 | CLUSTER | 1771.18 |  | 17.76 | 0.23 | 15 | 68 | 17 |  | 9:50 | 295 | circumferential grooving | EXT | 6.35 | 359 | 9350 | 24610.81 | 1.18 |  | 61.06947579 | -116.9243074 | 765.3051 |  | C
1280 | 3574 | 3575 | metal loss-corrosion | 1771.18 |  | 17.76 | 0.23 | 8 | 23 | 15 |  | 9:50 | 295 | circumferential slotting | EXT | 6.35 | 359 | 9350 | 24755.67 | 1.19 |  | 61.06947579 | -116.9243074 | 765.3051
1280 | 3576 | 3575 | metal loss-corrosion | 1771.19 |  | 17.77 | 0.22 | 8 | 19 | 17 |  | 10:42 | 321 | circumferential slotting | EXT | 6.35 | 359 | 9350 | 24747.72 | 1.19 |  | 61.06947579 | -116.9243 | 765.3053
1280 | 3577 | 3578 | metal loss-corrosion | 1771.21 |  | 17.79 | 0.2 | 8 | 24 | 17 |  | 3:18 | 99 | circumferential slotting | EXT | 6.35 | 359 | 9350 | 24747.72 | 1.19 |  | 61.06947581 | -116.9243 | 765.3056
1280 | 3578 | 3578 | CLUSTER | 1771.21 |  | 17.79 | 0.2 | 35 | 160 | 25 |  | 3:18 | 99 | general | EXT | 6.35 | 359 | 9350 | 23556.13 | 1.13 |  | 61.06947581 | -116.9243 | 765.3056 |  | C
1280 | 3579 | 3578 | metal loss-corrosion | 1771.22 |  | 17.79 | 0.19 | 8 | 15 | 18 |  | 4:03 | 121 | circumferential slotting | EXT | 6.35 | 359 | 9350 | 24743.63 | 1.19 |  | 61.06947581 | -116.9243 | 765.3056
1280 | 3581 | 3581 | CLUSTER | 1771.23 |  | 17.81 | 0.18 | 21 | 166 | 29 |  | 11:25 | 343 | circumferential grooving | EXT | 6.35 | 359 | 9350 | 24123.48 | 1.16 |  | 61.06947582 | -116.9243 | 765.3058 |  | C
1280 | 3580 | 3581 | metal loss-corrosion | 1771.23 |  | 17.81 | 0.18 | 9 | 47 | 26 |  | 1:29 | 45 | circumferential slotting | EXT | 6.35 | 359 | 9350 | 24682.3 | 1.19 |  | 61.06947582 | -116.9243 | 765.3058
1280 | 3582 | 3581 | metal loss-corrosion | 1771.23 |  | 17.81 | 0.18 | 12 | 23 | 22 |  | 12:40 | 20 | pitting | EXT | 6.35 | 359 | 9350 | 24631.38 | 1.18 |  | 61.06947583 | -116.9243 | 765.3059
1280 | 3583 | 3578 | metal loss-corrosion | 1771.23 |  | 17.81 | 0.18 | 13 | 27 | 11 |  | 4:14 | 127 | circumferential grooving | EXT | 6.35 | 359 | 9350 | 24714.89 | 1.19 |  | 61.06947583 | -116.9243 | 765.3059
1280 | 3584 | 3578 | metal loss-corrosion | 1771.24 |  | 17.82 | 0.17 | 8 | 44 | 25 |  | 5:19 | 160 | circumferential slotting | EXT | 6.35 | 359 | 9350 | 24712.58 | 1.19 |  | 61.06947583 | -116.9243 | 765.306
1280 | 3586 | 3581 | metal loss-corrosion | 1771.24 |  | 17.82 | 0.17 | 8 | 40 | 29 |  | 11:25 | 343 | circumferential slotting | EXT | 6.35 | 359 | 9350 | 24692.67 | 1.19 |  | 61.06947583 | -116.9243 | 765.306
1280 | 3585 |  | metal loss-corrosion | 1771.24 |  | 17.82 | 0.17 | 8 | 47 | 13 |  | 7:15 | 218 | circumferential slotting | EXT | 6.35 | 359 | 9350 | 24763.31 | 1.19 |  | 61.06947583 | -116.9243 | 765.306 |  | C
1280 | 3587 |  | metal loss-corrosion | 1771.27 |  | 17.85 | 0.14 | 8 | 33 | 14 |  | 9:09 | 274 | circumferential slotting | EXT | 6.35 | 359 | 9350 | 24759.53 | 1.19 |  | 61.06947586 | -116.9243 | 765.3065 |  | C
1280 | 3588 |  | metal loss-corrosion | 1771.29 |  | 17.87 | 0.12 | 8 | 15 | 14 |  | 2:48 | 84 | circumferential slotting | EXT | 6.35 | 359 | 9350 | 24759.53 | 1.19 |  | 61.06947587 | -116.9243 | 765.3068 |  | C
1290 |  |  | Girth Weld | 1771.41 | 17.81 | 17.99 | 17.81 | [8 empty] | 6.35 | 359 | 9350 |  |  |  | 61.06947598 | -116.9243109 | 765.3088
1290 | 3589 |  | metal loss-corrosion | 1771.49 |  | 0.08 | 17.73 | 8 | 28 | 15 |  | 5:44 | 172 | circumferential slotting | EXT | 6.35 | 359 | 9350 | 24755.67 | 1.19 |  | 61.06947604 | -116.9243 | 765.3104 |  | C
1290 | 3590 | 3591 | metal loss-corrosion | 1771.57 |  | 0.16 | 17.65 | 8 | 15 | 12 |  | 11:39 | 350 | circumferential slotting | EXT | 6.35 | 359 | 9350 | 24767.03 | 1.19 |  | 61.06947611 | -116.9243 | 765.3121
1290 | 3591 | 3591 | CLUSTER | 1771.57 |  | 0.16 | 17.65 | 33 | 74 | 21 |  | 10:38 | 319 | general | EXT | 6.35 | 359 | 9350 | 23870.46 | 1.15 |  | 61.06947611 | -116.9243 | 765.3121 |  | C
1290 | 3592 |  | metal loss-corrosion | 1771.58 |  | 0.17 | 17.64 | 8 | 61 | 19 |  | 4:57 | 149 | circumferential slotting | EXT | 6.35 | 359 | 9350 | 24739.46 | 1.19 |  | 61.06947611 | -116.9243 | 765.3121 |  | C
1290 | 3593 | 3594 | metal loss-corrosion | 1771.58 |  | 0.17 | 17.64 | 8 | 69 | 16 |  | 8:33 | 257 | circumferential slotting | EXT | 6.35 | 359 | 9350 | 24751.74 | 1.19 |  | 61.06947611 | -116.9243135 | 765.3121
1290 | 3594 | 3594 | CLUSTER | 1771.58 |  | 0.17 | 17.64 | 45 | 88 | 21 |  | 8:13 | 247 | general | EXT | 6.35 | 359 | 9350 | 23404.7 | 1.12 |  | 61.06947611 | -116.9243135 | 765.3121 |  | C
1290 | 3595 |  | metal loss-corrosion | 1771.58 |  | 0.17 | 17.64 | 10 | 67 | 13 |  | 12:40 | 20 | circumferential grooving | EXT | 6.35 | 359 | 9350 | 24739.74 | 1.19 |  | 61.06947611 | -116.9243 | 765.3122 |  | C
1290 | 3596 |  | metal loss-corrosion | 1771.59 |  | 0.18 | 17.63 | 8 | 21 | 14 |  | 2:55 | 87 | circumferential slotting | EXT | 6.35 | 359 | 9350 | 24759.53 | 1.19 |  | 61.06947612 | -116.9243 | 765.3124 |  | C
1290 | 3597 | 3591 | metal loss-corrosion | 1771.6 |  | 0.19 | 17.62 | 8 | 32 | 21 |  | 10:38 | 319 | circumferential slotting | EXT | 6.35 | 359 | 9350 | 24730.87 | 1.19 |  | 61.06947613 | -116.9243 | 765.3126
1290 | 3598 | 3594 | metal loss-corrosion | 1771.6 |  | 0.19 | 17.62 | 8 | 33 | 21 |  | 8:13 | 247 | circumferential slotting | EXT | 6.35 | 359 | 9350 | 24730.87 | 1.19 |  | 61.06947613 | -116.9243 | 765.3127
1290 | 3599 | 3594 | metal loss-corrosion | 1771.61 |  | 0.2 | 17.61 | 8 | 15 | 16 |  | 9:05 | 273 | circumferential slotting | EXT | 6.35 | 359 | 9350 | 24751.74 | 1.19 |  | 61.06947614 | -116.9243 | 765.3129
1290 | 3600 |  | metal loss-corrosion | 1784.57 |  | 13.16 | 4.65 | 8 | 15 | 14 |  | 5:43 | 171 | circumferential slotting | INT | 6.35 | 359 | 9350 | 24759.53 | 1.19 |  | 61.06948665 | -116.9245 | 765.7583 |  | C
1290 | 3601 |  | metal loss-corrosion | 1786.49 |  | 15.08 | 2.73 | 8 | 15 | 13 |  | 5:47 | 174 | circumferential slotting | INT | 6.35 | 359 | 9350 | 24763.31 | 1.19 |  | 61.06948826 | -116.9245 | 765.8295 |  | C
1290 | 3602 |  | metal loss-corrosion | 1787.7 |  | 16.29 | 1.52 | 8 | 15 | 16 |  | 5:50 | 175 | circumferential slotting | INT | 6.35 | 359 | 9350 | 24751.74 | 1.19 |  | 61.06948928 | -116.9246 | 765.8789 |  | C
1290 | 3603 |  | metal loss-corrosion | 1787.86 |  | 16.45 | 1.36 | 15 | 31 | 15 |  | 11:38 | 349 | circumferential grooving | EXT | 6.35 | 359 | 9350 | 24637.05 | 1.18 |  | 61.06948941 | -116.9246 | 765.8853 |  | C
1290 | 3604 |  | metal loss-corrosion | 1788.03 |  | 16.62 | 1.19 | 9 | 28 | 13 |  | 12:53 | 27 | circumferential slotting | EXT | 6.35 | 359 | 9350 | 24752.11 | 1.19 |  | 61.06948955 | -116.9246 | 765.8924 |  | C
1290 | 3605 | 3606 | metal loss-corrosion | 1788.05 |  | 16.64 | 1.17 | 8 | 15 | 12 |  | 11:25 | 343 | circumferential slotting | EXT | 6.35 | 359 | 9350 | 24767.03 | 1.19 |  | 61.06948957 | -116.9246 | 765.8934
1290 | 3606 | 3606 | CLUSTER | 1788.05 |  | 16.64 | 1.17 | 20 | 63 | 12 |  | 10:35 | 318 | circumferential grooving | EXT | 6.35 | 359 | 9350 | 24584.83 | 1.18 |  | 61.06948957 | -116.9246 | 765.8934 |  | C
1290 | 3607 | 3606 | metal loss-corrosion | 1788.07 |  | 16.65 | 1.16 | 8 | 26 | 11 |  | 10:35 | 318 | circumferential slotting | EXT | 6.35 | 359 | 9350 | 24770.68 | 1.19 |  | 61.06948958 | -116.9246 | 765.8939
1290 | 3608 |  | metal loss-corrosion | 1788.12 |  | 16.71 | 1.1 | 8 | 15 | 14 |  | 11:40 | 350 | circumferential slotting | EXT | 6.35 | 359 | 9350 | 24759.53 | 1.19 |  | 61.06948963 | -116.9246 | 765.8961 |  | C
1290 | 3610 | 3610 | CLUSTER | 1788.18 |  | 16.77 | 1.04 | 167 | 61 | 18 |  | 11:34 | 347 | general | EXT | 6.35 | 359 | 9350 | 21972.94 | 1.06 |  | 61.06948968 | -116.9246 | 765.8986 |  | C
1290 | 3609 | 3610 | metal loss-corrosion | 1788.18 |  | 16.77 | 1.04 | 8 | 21 | 17 |  | 12:07 | 4 | circumferential slotting | EXT | 6.35 | 359 | 9350 | 24747.72 | 1.19 |  | 61.06948968 | -116.9246 | 765.8986
1290 | 3611 | 3610 | metal loss-corrosion | 1788.22 |  | 16.81 | 1 | 8 | 17 | 18 |  | 12:11 | 5 | circumferential slotting | EXT | 6.35 | 359 | 9350 | 24743.63 | 1.19 |  | 61.06948971 | -116.9246 | 765.9003
1290 | 3612 | 3610 | metal loss-corrosion | 1788.25 |  | 16.84 | 0.97 | 8 | 15 | 14 |  | 12:18 | 9 | circumferential slotting | EXT | 6.35 | 359 | 9350 | 24759.53 | 1.19 |  | 61.06948974 | -116.9246 | 765.9014
1290 | 3613 | 3610 | metal loss-corrosion | 1788.29 |  | 16.88 | 0.93 | 8 | 42 | 16 |  | 11:41 | 351 | circumferential slotting | EXT | 6.35 | 359 | 9350 | 24751.74 | 1.19 |  | 61.06948977 | -116.9246 | 765.9032
1290 | 3614 | 3610 | metal loss-corrosion | 1788.34 |  | 16.92 | 0.89 | 8 | 15 | 16 |  | 11:34 | 347 | circumferential slotting | EXT | 6.35 | 359 | 9350 | 24751.74 | 1.19 |  | 61.06948981 | -116.9246 | 765.9051
1290 | 3615 | 3610 | metal loss-corrosion | 1788.34 |  | 16.93 | 0.88 | 8 | 18 | 16 |  | 12:18 | 9 | circumferential slotting | EXT | 6.35 | 359 | 9350 | 24751.74 | 1.19 |  | 61.06948981 | -116.9246 | 765.9051
1290 | 3616 |  | metal loss-corrosion | 1788.35 |  | 16.93 | 0.88 | 12 | 49 | 15 |  | 1:20 | 40 | circumferential grooving | EXT | 6.35 | 359 | 9350 | 24695.05 | 1.19 |  | 61.06948982 | -116.9246 | 765.9055 |  | C
1290 | 3617 |  | metal loss-corrosion | 1788.4 |  | 16.98 | 0.83 | 8 | 39 | 13 |  | 11:31 | 345 | circumferential slotting | EXT | 6.35 | 359 | 9350 | 24763.31 | 1.19 |  | 61.06948986 | -116.9245752 | 765.9076 |  | C
1290 | 3618 |  | metal loss-corrosion | 1788.41 |  | 17 | 0.81 | 8 | 24 | 15 |  | 3:16 | 98 | circumferential slotting | EXT | 6.35 | 359 | 9350 | 24755.67 | 1.19 |  | 61.06948987 | -116.9246 | 765.9082 |  | C
1290 | 3619 |  | metal loss-corrosion | 1788.42 |  | 17.01 | 0.8 | 10 | 46 | 23 |  | 1:07 | 34 | circumferential grooving | EXT | 6.35 | 359 | 9350 | 24676 | 1.19 |  | 61.06948988 | -116.9246 | 765.9085 |  | C
1290 | 3620 |  | metal loss-corrosion | 1788.48 |  | 17.07 | 0.74 | 8 | 26 | 14 |  | 11:28 | 344 | circumferential slotting | EXT | 6.35 | 359 | 9350 | 24759.53 | 1.19 |  | 61.06948993 | -116.9246 | 765.9109 |  | C
1290 | 3622 | 3622 | CLUSTER | 1788.5 |  | 17.09 | 0.72 | 70 | 72 | 16 |  | 1:59 | 60 | general | EXT | 6.35 | 359 | 9350 | 23206.17 | 1.12 |  | 61.06948995 | -116.9245768 | 765.9118 |  | C
1290 | 3621 | 3622 | metal loss-corrosion | 1788.5 |  | 17.09 | 0.72 | 8 | 15 | 12 |  | 1:59 | 60 | circumferential slotting | EXT | 6.35 | 359 | 9350 | 24767.03 | 1.19 |  | 61.06948995 | -116.9245768 | 765.9118
1290 | 3623 | 3622 | metal loss-corrosion | 1788.51 |  | 17.1 | 0.71 | 9 | 15 | 15 |  | 2:55 | 87 | circumferential slotting | EXT | 6.35 | 359 | 9350 | 24742.5 | 1.19 |  | 61.06948996 | -116.9246 | 765.9124
1290 | 3624 | 3622 | metal loss-corrosion | 1788.56 |  | 17.15 | 0.66 | 10 | 30 | 16 |  | 2:44 | 82 | circumferential grooving | EXT | 6.35 | 359 | 9350 | 24721.9 | 1.19 |  | 61.06949 | -116.9246 | 765.9143
1290 | 3625 |  | metal loss-corrosion | 1788.57 |  | 17.16 | 0.65 | 8 | 15 | 13 |  | 12:17 | 9 | circumferential slotting | EXT | 6.35 | 359 | 9350 | 24763.31 | 1.19 |  | 61.06949001 | -116.9246 | 765.9149 |  | C
1290 | 3626 |  | metal loss-corrosion | 1788.63 |  | 17.22 | 0.59 | 9 | 28 | 11 |  | 2:59 | 90 | circumferential slotting | EXT | 6.35 | 359 | 9350 | 24761.37 | 1.19 |  | 61.06949006 | -116.9246 | 765.9173 |  | C
1290 | 3627 | 3628 | metal loss-corrosion | 1788.88 |  | 17.47 | 0.34 | 8 | 15 | 18 |  | 1:24 | 42 | circumferential slotting | EXT | 6.35 | 359 | 9350 | 24743.63 | 1.19 |  | 61.06949027 | -116.9246 | 765.9274
1290 | 3628 | 3628 | CLUSTER | 1788.88 |  | 17.47 | 0.34 | 42 | 20 | 20 |  | 1:24 | 42 | axial grooving | EXT | 6.35 | 359 | 9350 | 23586.45 | 1.13 |  | 61.06949027 | -116.9246 | 765.9274 |  | C
1290 | 3629 | 3628 | metal loss-corrosion | 1788.91 |  | 17.5 | 0.31 | 8 | 20 | 20 |  | 1:24 | 42 | circumferential slotting | EXT | 6.35 | 359 | 9350 | 24735.21 | 1.19 |  | 61.0694903 | -116.9246 | 765.9288
1290 | 3630 |  | metal loss-corrosion | 1789 |  | 17.59 | 0.22 | 8 | 40 | 17 |  | 8:43 | 261 | circumferential slotting | EXT | 6.35 | 359 | 9350 | 24747.72 | 1.19 |  | 61.06949038 | -116.9246 | 765.9327 |  | C
1290 | 3631 |  | metal loss-corrosion | 1789 |  | 17.59 | 0.22 | 11 | 72 | 13 |  | 3:06 | 93 | circumferential grooving | EXT | 6.35 | 359 | 9350 | 24726.27 | 1.19 |  | 61.06949038 | -116.9246 | 765.9328 |  | C
1290 | 3632 |  | metal loss-corrosion | 1789.06 |  | 17.65 | 0.16 | 8 | 18 | 16 |  | 8:07 | 243 | circumferential slotting | EXT | 6.35 | 359 | 9350 | 24751.74 | 1.19 |  | 61.06949042 | -116.9246 | 765.9351 |  | C
1290 | 3633 |  | metal loss-corrosion | 1789.06 |  | 17.65 | 0.16 | 8 | 29 | 15 |  | 5:43 | 171 | circumferential slotting | EXT | 6.35 | 359 | 9350 | 24755.67 | 1.19 |  | 61.06949043 | -116.9246 | 765.9355 |  | C
1300 |  |  | Girth Weld | 1789.22 | 17.98 | 17.81 | 17.98 | [8 empty] | 6.35 | 359 | 9350 |  |  |  | 61.06949056 | -116.9246 | 765.9423
1300 | 3634 |  | metal loss-corrosion | 1789.35 |  | 0.13 | 17.85 | 8 | 23 | 17 |  | 6:34 | 197 | circumferential slotting | EXT | 6.35 | 359 | 9350 | 24747.72 | 1.19 |  | 61.06949067 | -116.9245901 | 765.948 |  | C
1300 | 3635 |  | metal loss-corrosion | 1789.39 |  | 0.17 | 17.81 | 12 | 54 | 15 |  | 1:43 | 52 | circumferential grooving | EXT | 6.35 | 359 | 9350 | 24695.05 | 1.19 |  | 61.0694907 | -116.9246 | 765.9497 |  | C
1300 | 3636 |  | metal loss-corrosion | 1789.39 |  | 0.17 | 17.81 | 9 | 53 | 14 |  | 11:49 | 355 | circumferential slotting | EXT | 6.35 | 359 | 9350 | 24747.35 | 1.19 |  | 61.0694907 | -116.9246 | 765.9498 |  | C
1300 | 3637 |  | metal loss-corrosion | 1789.41 |  | 0.18 | 17.8 | 9 | 99 | 18 |  | 7:58 | 239 | circumferential slotting | EXT | 6.35 | 359 | 9350 | 24727.37 | 1.19 |  | 61.06949071 | -116.9246 | 765.9503 |  | C
1300 | 3638 |  | metal loss-corrosion | 1792.44 |  | 3.21 | 14.77 | 8 | 15 | 12 |  | 5:45 | 172 | circumferential slotting | INT | 6.35 | 359 | 9350 | 24767.03 | 1.19 |  | 61.0694932 | -116.9246 | 766.0844 |  | C
1300 | 3639 |  | metal loss-corrosion | 1793.12 |  | 3.89 | 14.09 | 8 | 15 | 12 |  | 5:45 | 172 | circumferential slotting | INT | 6.35 | 359 | 9350 | 24767.03 | 1.19 |  | 61.06949376 | -116.9246 | 766.1145 |  | C
1300 | 3640 |  | metal loss-corrosion | 1793.23 |  | 4.01 | 13.97 | 8 | 15 | 12 |  | 5:45 | 172 | circumferential slotting | INT | 6.35 | 359 | 9350 | 24767.03 | 1.19 |  | 61.06949386 | -116.9247 | 766.1198 |  | C
1300 | 3641 |  | metal loss-corrosion | 1794.71 |  | 5.49 | 12.49 | 8 | 15 | 13 |  | 5:48 | 174 | circumferential slotting | INT | 6.35 | 359 | 9350 | 24763.31 | 1.19 |  | 61.06949511 | -116.9247 | 766.187 |  | C
1300 | 3642 |  | metal loss-corrosion | 1796.37 |  | 7.15 | 10.83 | 8 | 15 | 13 |  | 5:49 | 174 | circumferential slotting | INT | 6.35 | 359 | 9350 | 24763.31 | 1.19 |  | 61.06949653 | -116.9247 | 766.2653 |  | C
1300 | 3643 |  | metal loss-corrosion | 1796.46 |  | 7.24 | 10.74 | 9 | 15 | 17 |  | 5:51 | 175 | circumferential slotting | INT | 6.35 | 359 | 9350 | 24732.51 | 1.19 |  | 61.06949661 | -116.9247 | 766.2696 |  | C
1300 | 3644 |  | metal loss-corrosion | 1797.53 |  | 8.31 | 9.67 | 8 | 15 | 14 |  | 5:49 | 174 | circumferential slotting | INT | 6.35 | 359 | 9350 | 24759.53 | 1.19 |  | 61.06949752 | -116.9247 | 766.3228 |  | C
1300 | 3645 |  | metal loss-corrosion | 1798.47 |  | 9.25 | 8.73 | 8 | 15 | 13 |  | 5:49 | 174 | circumferential slotting | INT | 6.35 | 359 | 9350 | 24763.31 | 1.19 |  | 61.06949832 | -116.9247 | 766.3727 |  | C
1300 | 3646 |  | metal loss-corrosion | 1799.5 |  | 10.28 | 7.7 | 8 | 18 | 13 |  | 5:53 | 177 | circumferential slotting | INT | 6.35 | 359 | 9350 | 24763.31 | 1.19 |  | 61.06949921 | -116.9247 | 766.4321 |  | C
1300 | 3647 |  | metal loss-corrosion | 1799.63 |  | 10.41 | 7.57 | 8 | 15 | 14 |  | 5:46 | 173 | circumferential slotting | INT | 6.35 | 359 | 9350 | 24759.53 | 1.19 |  | 61.06949933 | -116.9247 | 766.4401 |  | C
1300 | 3648 |  | metal loss-corrosion | 1800.76 |  | 11.54 | 6.44 | 8 | 15 | 13 |  | 5:49 | 174 | circumferential slotting | INT | 6.35 | 359 | 9350 | 24763.31 | 1.19 |  | 61.06950031 | -116.9248 | 766.511 |  | C
1300 | 3649 |  | metal loss-corrosion | 1801.17 |  | 11.95 | 6.03 | 8 | 15 | 12 |  | 5:42 | 171 | circumferential slotting | INT | 6.35 | 359 | 9350 | 24767.03 | 1.19 |  | 61.06950067 | -116.9248 | 766.5375 |  | C
1300 | 3650 |  | metal loss-corrosion | 1801.45 |  | 12.23 | 5.75 | 8 | 15 | 13 |  | 4:10 | 125 | circumferential slotting | INT | 6.35 | 359 | 9350 | 24763.31 | 1.19 |  | 61.06950092 | -116.9248 | 766.5559 |  | C
1300 | 3651 |  | metal loss-corrosion | 1803.08 |  | 13.86 | 4.13 | 8 | 15 | 19 |  | 5:00 | 150 | circumferential slotting | INT | 6.35 | 359 | 9350 | 24739.46 | 1.19 |  | 61.06950236 | -116.9248 | 766.6624 |  | C
1300 | 3652 |  | metal loss-corrosion | 1803.32 |  | 14.1 | 3.88 | 8 | 15 | 13 |  | 5:49 | 175 | circumferential slotting | INT | 6.35 | 359 | 9350 | 24763.31 | 1.19 |  | 61.06950258 | -116.9248072 | 766.678 |  | C
1300 | 3653 |  | metal loss-corrosion | 1804.19 |  | 14.97 | 3.01 | 8 | 16 | 17 |  | 5:43 | 172 | circumferential slotting | INT | 6.35 | 359 | 9350 | 24747.72 | 1.19 |  | 61.06950336 | -116.9248 | 766.7344 |  | C
1300 | 3654 |  | metal loss-corrosion | 1805.17 |  | 15.95 | 2.03 | 8 | 15 | 15 |  | 5:45 | 172 | circumferential slotting | INT | 6.35 | 359 | 9350 | 24755.67 | 1.19 |  | 61.06950425 | -116.9248 | 766.7987 |  | C
1300 | 3655 |  | metal loss-corrosion | 1805.92 |  | 16.7 | 1.28 | 8 | 15 | 34 |  | 4:58 | 149 | circumferential slotting | INT | 6.35 | 359 | 9350 | 24665.16 | 1.19 |  | 61.06950493 | -116.9248 | 766.8479 |  | C
1300 | 3656 |  | metal loss-corrosion | 1806.88 |  | 17.66 | 0.32 | 8 | 34 | 13 |  | 5:45 | 172 | circumferential slotting | EXT | 6.35 | 359 | 9350 | 24763.31 | 1.19 |  | 61.06950581 | -116.9249 | 766.91 |  | C
1300 | 3657 | 3658 | metal loss-corrosion | 1806.93 |  | 17.7 | 0.28 | 11 | 15 | 12 |  | 11:05 | 332 | pitting | EXT | 6.35 | 359 | 9350 | 24733.14 | 1.19 |  | 61.06950586 | -116.9248632 | 766.9131
1300 | 3658 | 3658 | CLUSTER | 1806.93 |  | 17.7 | 0.28 | 17 | 41 | 13 |  | 10:38 | 319 | circumferential grooving | EXT | 6.35 | 359 | 9350 | 24625.17 | 1.18 |  | 61.06950586 | -116.9248632 | 766.9131 |  | C
1300 | 3659 | 3658 | metal loss-corrosion | 1806.93 |  | 17.71 | 0.27 | 13 | 15 | 13 |  | 10:38 | 319 | pitting | EXT | 6.35 | 359 | 9350 | 24696.2 | 1.19 |  | 61.06950586 | -116.9249 | 766.9133
1300 | 3660 |  | metal loss-corrosion | 1806.93 |  | 17.71 | 0.27 | 8 | 15 | 14 |  | 12:25 | 13 | circumferential slotting | EXT | 6.35 | 359 | 9350 | 24759.53 | 1.19 |  | 61.06950587 | -116.9249 | 766.9135 |  | C
1300 | 3661 |  | metal loss-corrosion | 1806.94 |  | 17.72 | 0.26 | 12 | 71 | 16 |  | 1:24 | 42 | circumferential grooving | EXT | 6.35 | 359 | 9350 | 24686.47 | 1.19 |  | 61.06950588 | -116.9249 | 766.9142 |  | C
1300 | 3662 | 3663 | metal loss-corrosion | 1807 |  | 17.78 | 0.2 | 8 | 58 | 15 |  | 4:41 | 140 | circumferential slotting | EXT | 6.35 | 359 | 9350 | 24755.67 | 1.19 |  | 61.06950593 | -116.9249 | 766.9179
1300 | 3663 | 3663 | CLUSTER | 1807 |  | 17.78 | 0.2 | 94 | 360 | 16 |  | 3:31 | 105 | general | EXT | 6.35 | 359 | 9350 | 22843.89 | 1.1 |  | 61.06950593 | -116.9249 | 766.9179 |  | C
1300 | 3664 |  | metal loss-corrosion | 1807.01 |  | 17.78 | 0.2 | 9 | 50 | 28 |  | 1:20 | 40 | circumferential slotting | EXT | 6.35 | 359 | 9350 | 24669.8 | 1.19 |  | 61.06950594 | -116.9249 | 766.9182 |  | C
1300 | 3665 |  | metal loss-corrosion | 1807.01 |  | 17.78 | 0.2 | 13 | 19 | 15 |  | 12:12 | 6 | pitting | EXT | 6.35 | 359 | 9350 | 24676.8 | 1.19 |  | 61.06950594 | -116.9249 | 766.9182 |  | C
1300 | 3666 | 3663 | metal loss-corrosion | 1807.01 |  | 17.79 | 0.19 | 8 | 33 | 16 |  | 3:31 | 105 | circumferential slotting | EXT | 6.35 | 359 | 9350 | 24751.74 | 1.19 |  | 61.06950594 | -116.9249 | 766.9183
1300 | 3667 | 3663 | metal loss-corrosion | 1807.01 |  | 17.79 | 0.19 | 8 | 28 | 10 |  | 5:59 | 179 | circumferential slotting | EXT | 6.35 | 359 | 9350 | 24774.26 | 1.19 |  | 61.06950594 | -116.9249 | 766.9184
1300 | 3668 | 3663 | metal loss-corrosion | 1807.01 |  | 17.79 | 0.19 | 9 | 15 | 12 |  | 6:58 | 209 | circumferential slotting | EXT | 6.35 | 359 | 9350 | 24756.78 | 1.19 |  | 61.06950594 | -116.9249 | 766.9186
1300 | 3669 | 3663 | metal loss-corrosion | 1807.02 |  | 17.79 | 0.19 | 8 | 49 | 16 |  | 7:52 | 236 | circumferential slotting | EXT | 6.35 | 359 | 9350 | 24751.74 | 1.19 |  | 61.06950595 | -116.9249 | 766.9188
1300 | 3670 | 3663 | metal loss-corrosion | 1807.04 |  | 17.82 | 0.16 | 8 | 32 | 15 |  | 9:14 | 277 | circumferential slotting | EXT | 6.35 | 359 | 9350 | 24755.67 | 1.19 |  | 61.06950597 | -116.9249 | 766.9203
1300 | 3671 | 3663 | metal loss-corrosion | 1807.04 |  | 17.82 | 0.16 | 15 | 15 | 15 |  | 7:22 | 221 | pitting | EXT | 6.35 | 359 | 9350 | 24637.05 | 1.18 |  | 61.06950597 | -116.9249 | 766.9203
1300 | 3672 |  | metal loss-corrosion | 1807.07 |  | 17.84 | 0.14 | 8 | 15 | 11 |  | 5:49 | 175 | circumferential slotting | EXT | 6.35 | 359 | 9350 | 24770.68 | 1.19 |  | 61.069506 | -116.9249 | 766.922 |  | C
1300 | 3673 |  | metal loss-corrosion | 1807.07 |  | 17.84 | 0.14 | 9 | 44 | 13 |  | 11:55 | 357 | circumferential slotting | EXT | 6.35 | 359 | 9350 | 24752.11 | 1.19 |  | 61.069506 | -116.9249 | 766.922 |  | C
1300 | 3674 | 3663 | metal loss-corrosion | 1807.09 |  | 17.87 | 0.12 | 8 | 15 | 13 |  | 7:34 | 227 | circumferential slotting | EXT | 6.35 | 359 | 9350 | 24763.31 | 1.19 |  | 61.06950602 | -116.9248657 | 766.9235
1310 |  |  | Girth Weld | 1807.2 | 17.85 | 17.98 | 17.85 | [8 empty] | 6.35 | 359 | 9350 |  |  |  | 61.06950613 | -116.9249 | 766.9309
1310 | 3676 |  | metal loss-corrosion | 1807.28 |  | 0.07 | 17.77 | 8 | 25 | 16 |  | 12:23 | 12 | circumferential slotting | EXT | 6.35 | 359 | 9350 | 24751.74 | 1.19 |  | 61.0695062 | -116.9249 | 766.9357 |  | C
1310 | 3678 | 3678 | CLUSTER | 1807.3 |  | 0.1 | 17.75 | 172 | 124 | 19 |  | 5:11 | 155 | general | EXT | 6.35 | 359 | 9350 | 21783.12 | 1.05 |  | 61.06950623 | -116.924869 | 766.9372 |  | C
1310 | 3677 | 3678 | metal loss-corrosion | 1807.3 |  | 0.1 | 17.75 | 8 | 21 | 16 |  | 5:46 | 173 | circumferential slotting | EXT | 6.35 | 359 | 9350 | 24751.74 | 1.19 |  | 61.06950623 | -116.924869 | 766.9372
1310 | 3679 |  | metal loss-corrosion | 1807.33 |  | 0.12 | 17.72 | 10 | 15 | 18 |  | 12:34 | 17 | pitting | EXT | 6.35 | 359 | 9350 | 24709.43 | 1.19 |  | 61.06950625 | -116.9249 | 766.9388 |  | C
1310 | 3680 | 3678 | metal loss-corrosion | 1807.33 |  | 0.13 | 17.72 | 8 | 15 | 19 |  | 6:09 | 184 | circumferential slotting | EXT | 6.35 | 359 | 9350 | 24739.46 | 1.19 |  | 61.06950626 | -116.9249 | 766.9392
1310 | 3682 | 3682 | CLUSTER | 1807.34 |  | 0.14 | 17.71 | 56 | 128 | 25 |  | 12:19 | 10 | general | EXT | 6.35 | 359 | 9350 | 22643 | 1.09 |  | 61.06950627 | -116.9249 | 766.9397 |  | C
1310 | 3681 | 3682 | metal loss-corrosion | 1807.34 |  | 0.14 | 17.71 | 8 | 30 | 16 |  | 1:36 | 48 | circumferential slotting | EXT | 6.35 | 359 | 9350 | 24751.74 | 1.19 |  | 61.06950627 | -116.9249 | 766.9397
1310 | 3683 | 3678 | metal loss-corrosion | 1807.34 |  | 0.14 | 17.7 | 8 | 15 | 18 |  | 6:13 | 187 | circumferential slotting | EXT | 6.35 | 359 | 9350 | 24743.63 | 1.19 |  | 61.06950627 | -116.9249 | 766.9401
1310 | 3684 | 3682 | metal loss-corrosion | 1807.38 |  | 0.18 | 17.67 | 8 | 38 | 25 |  | 12:19 | 10 | circumferential slotting | EXT | 6.35 | 359 | 9350 | 24712.58 | 1.19 |  | 61.0695063 | -116.9249 | 766.9423
1310 | 3685 | 3678 | metal loss-corrosion | 1807.38 |  | 0.18 | 17.66 | 8 | 16 | 19 |  | 5:47 | 174 | circumferential slotting | EXT | 6.35 | 359 | 9350 | 24739.46 | 1.19 |  | 61.06950631 | -116.9249 | 766.9425
1310 | 3686 | 3682 | metal loss-corrosion | 1807.39 |  | 0.18 | 17.66 | 9 | 63 | 18 |  | 1:27 | 44 | circumferential slotting | EXT | 6.35 | 359 | 9350 | 24727.37 | 1.19 |  | 61.06950631 | -116.9249 | 766.9428
1310 | 3687 |  | metal loss-corrosion | 1807.39 |  | 0.19 | 17.66 | 12 | 38 | 18 |  | 3:51 | 115 | circumferential grooving | EXT | 6.35 | 359 | 9350 | 24668.82 | 1.19 |  | 61.06950631 | -116.9249 | 766.9429 |  | C
1310 | 3688 | 3678 | metal loss-corrosion | 1807.42 |  | 0.22 | 17.63 | 16 | 40 | 15 |  | 6:38 | 199 | circumferential grooving | EXT | 6.35 | 359 | 9350 | 24615.68 | 1.18 |  | 61.06950635 | -116.9249 | 766.9449
1310 | 3689 | 3678 | metal loss-corrosion | 1807.46 |  | 0.26 | 17.59 | 10 | 47 | 17 |  | 5:11 | 155 | circumferential grooving | EXT | 6.35 | 359 | 9350 | 24715.72 | 1.19 |  | 61.06950639 | -116.9249 | 766.9475
1310 | 3690 |  | metal loss-corrosion | 1807.48 |  | 0.28 | 17.57 | 8 | 20 | 14 |  | 10:28 | 314 | circumferential slotting | EXT | 6.35 | 359 | 9350 | 24759.53 | 1.19 |  | 61.06950641 | -116.9249 | 766.9486 |  | C
1310 | 3691 |  | metal loss-corrosion | 1807.62 |  | 0.41 | 17.43 | 8 | 17 | 17 |  | 10:46 | 323 | circumferential slotting | EXT | 6.35 | 359 | 9350 | 24747.72 | 1.19 |  | 61.06950654 | -116.9249 | 766.9569 |  | C
1310 | 3692 |  | metal loss-corrosion | 1807.67 |  | 0.46 | 17.38 | 8 | 15 | 13 |  | 10:52 | 326 | circumferential slotting | EXT | 6.35 | 359 | 9350 | 24763.31 | 1.19 |  | 61.0695066 | -116.9248747 | 766.9601 |  | C
1310 | 3693 |  | metal loss-corrosion | 1807.85 |  | 0.65 | 17.2 | 8 | 23 | 14 |  | 9:32 | 286 | circumferential slotting | EXT | 6.35 | 359 | 9350 | 24759.53 | 1.19 |  | 61.06950678 | -116.9249 | 766.9714 |  | C
1310 | 3694 |  | metal loss-corrosion | 1807.86 |  | 0.66 | 17.18 | 8 | 23 | 14 |  | 6:05 | 182 | circumferential slotting | EXT | 6.35 | 359 | 9350 | 24759.53 | 1.19 |  | 61.0695068 | -116.9249 | 766.9722 |  | C
1310 | 3696 | 3696 | CLUSTER | 1807.94 |  | 0.74 | 17.1 | 50 | 41 | 15 |  | 1:51 | 55 | general | EXT | 6.35 | 359 | 9350 | 23722.89 | 1.14 |  | 61.06950688 | -116.9249 | 766.977 |  | C
1310 | 3695 | 3696 | metal loss-corrosion | 1807.94 |  | 0.74 | 17.1 | 8 | 24 | 15 |  | 1:51 | 55 | circumferential slotting | EXT | 6.35 | 359 | 9350 | 24755.67 | 1.19 |  | 61.06950688 | -116.9249 | 766.977
1310 | 3697 | 3696 | metal loss-corrosion | 1807.99 |  | 0.78 | 17.06 | 8 | 15 | 11 |  | 2:18 | 69 | circumferential slotting | EXT | 6.35 | 359 | 9350 | 24770.68 | 1.19 |  | 61.06950692 | -116.9249 | 766.9795
1310 | 3698 |  | metal loss-corrosion | 1808.03 |  | 0.83 | 17.02 | 8 | 15 | 13 |  | 7:18 | 219 | circumferential slotting | EXT | 6.35 | 359 | 9350 | 24763.31 | 1.19 |  | 61.06950696 | -116.9249 | 766.982 |  | C
1310 | 3699 | 3700 | metal loss-corrosion | 1808.03 |  | 0.83 | 17.01 | 10 | 37 | 13 |  | 10:52 | 326 | circumferential grooving | EXT | 6.35 | 359 | 9350 | 24739.74 | 1.19 |  | 61.06950697 | -116.9249 | 766.9824
1310 | 3700 | 3700 | CLUSTER | 1808.03 |  | 0.83 | 17.01 | 55 | 44 | 14 |  | 10:52 | 326 | general | EXT | 6.35 | 359 | 9350 | 23694.74 | 1.14 |  | 61.06950697 | -116.9249 | 766.9824 |  | C
1310 | 3701 | 3700 | metal loss-corrosion | 1808.08 |  | 0.88 | 16.97 | 8 | 25 | 14 |  | 11:12 | 336 | circumferential slotting | EXT | 6.35 | 359 | 9350 | 24759.53 | 1.19 |  | 61.06950702 | -116.9249 | 766.9852
1310 | 3702 |  | metal loss-corrosion | 1808.13 |  | 0.93 | 16.91 | 8 | 17 | 11 |  | 11:53 | 357 | circumferential slotting | EXT | 6.35 | 359 | 9350 | 24770.68 | 1.19 |  | 61.06950707 | -116.9249 | 766.9883 |  | C
1310 | 3703 |  | metal loss-corrosion | 1808.16 |  | 0.96 | 16.89 | 9 | 15 | 13 |  | 3:09 | 95 | circumferential slotting | EXT | 6.35 | 359 | 9350 | 24752.11 | 1.19 |  | 61.06950709 | -116.9249 | 766.9898 |  | C
1310 | 3704 |  | metal loss-corrosion | 1808.23 |  | 1.03 | 16.82 | 10 | 20 | 13 |  | 12:35 | 17 | circumferential grooving | EXT | 6.35 | 359 | 9350 | 24739.74 | 1.19 |  | 61.06950717 | -116.9249 | 766.9942 |  | C
1310 | 3705 |  | metal loss-corrosion | 1808.24 |  | 1.04 | 16.81 | 10 | 15 | 12 |  | 10:38 | 319 | pitting | EXT | 6.35 | 359 | 9350 | 24745.47 | 1.19 |  | 61.06950717 | -116.9249 | 766.9946 |  | C
1310 | 3706 |  | metal loss-corrosion | 1809.58 |  | 2.38 | 15.47 | 8 | 15 | 32 |  | 5:50 | 175 | circumferential slotting | INT | 6.35 | 359 | 9350 | 24676.54 | 1.19 |  | 61.06950853 | -116.9249 | 767.0702 |  | C
1310 | 3707 |  | metal loss-corrosion | 1810.67 |  | 3.46 | 14.38 | 8 | 15 | 16 |  | 5:52 | 176 | circumferential slotting | INT | 6.35 | 359 | 9350 | 24751.74 | 1.19 |  | 61.06950963 | -116.9249 | 767.124 |  | C
1310 | 3708 |  | metal loss-corrosion | 1811.66 |  | 4.45 | 13.39 | 8 | 15 | 18 |  | 5:39 | 170 | circumferential slotting | INT | 6.35 | 359 | 9350 | 24743.63 | 1.19 |  | 61.0695106 | -116.9249366 | 767.1689 |  | C
1310 | 3709 |  | metal loss-corrosion | 1811.85 |  | 4.64 | 13.2 | 8 | 15 | 13 |  | 6:20 | 190 | circumferential slotting | INT | 6.35 | 359 | 9350 | 24763.31 | 1.19 |  | 61.06951079 | -116.9249 | 767.1772 |  | C
1310 | 3710 |  | metal loss-corrosion | 1813.47 |  | 6.27 | 11.58 | 8 | 15 | 39 |  | 5:51 | 176 | circumferential slotting | INT | 6.35 | 359 | 9350 | 24634.23 | 1.18 |  | 61.06951238 | -116.925 | 767.2465 |  | C
1310 | 3711 |  | metal loss-corrosion | 1814.96 |  | 7.76 | 10.08 | 9 | 31 | 15 |  | 5:45 | 172 | circumferential slotting | INT | 6.35 | 359 | 9350 | 24742.5 | 1.19 |  | 61.06951382 | -116.925 | 767.3147 |  | C
1310 | 3712 |  | metal loss-corrosion | 1815.38 |  | 8.18 | 9.66 | 8 | 11 | 39 |  | 5:53 | 176 | circumferential slotting | INT | 6.35 | 359 | 9350 | 24634.23 | 1.18 |  | 61.06951422 | -116.925 | 767.335 |  | C
1310 | 3713 |  | metal loss-corrosion | 1816.22 |  | 9.02 | 8.82 | 11 | 16 | 17 |  | 5:51 | 175 | pitting | INT | 6.35 | 359 | 9350 | 24697.44 | 1.19 |  | 61.06951503 | -116.925 | 767.3777 |  | C
1310 | 3715 | 3715 | CLUSTER | 1816.57 |  | 9.37 | 8.47 | 47 | 16 | 20 |  | 5:45 | 173 | axial grooving | INT | 6.35 | 359 | 9350 | 23412.63 | 1.13 |  | 61.06951537 | -116.925 | 767.3961 |  | C
1310 | 3714 | 3715 | metal loss-corrosion | 1816.57 |  | 9.37 | 8.47 | 8 | 15 | 14 |  | 5:46 | 173 | circumferential slotting | INT | 6.35 | 359 | 9350 | 24759.53 | 1.19 |  | 61.06951537 | -116.925 | 767.3961
1310 | 3716 | 3715 | metal loss-corrosion | 1816.61 |  | 9.41 | 8.43 | 8 | 15 | 20 |  | 5:45 | 173 | circumferential slotting | INT | 6.35 | 359 | 9350 | 24735.21 | 1.19 |  | 61.0695154 | -116.925 | 767.3982
1310 | 3717 |  | metal loss-corrosion | 1817.55 |  | 10.35 | 7.5 | 8 | 15 | 26 |  | 5:52 | 176 | circumferential slotting | INT | 6.35 | 359 | 9350 | 24707.76 | 1.19 |  | 61.0695163 | -116.925 | 767.4506 |  | C
1310 | 3718 |  | metal loss-corrosion | 1817.61 |  | 10.41 | 7.44 | 8 | 15 | 15 |  | 5:46 | 173 | circumferential slotting | INT | 6.35 | 359 | 9350 | 24755.67 | 1.19 |  | 61.06951636 | -116.925 | 767.4542 |  | C
1310 | 3719 |  | metal loss-corrosion | 1818.51 |  | 11.31 | 6.54 | 8 | 15 | 11 |  | 5:43 | 172 | circumferential slotting | INT | 6.35 | 359 | 9350 | 24770.68 | 1.19 |  | 61.06951722 | -116.925 | 767.5082 |  | C
1310 | 3720 |  | metal loss-corrosion | 1819.23 |  | 12.03 | 5.81 | 8 | 15 | 15 |  | 5:46 | 173 | circumferential slotting | INT | 6.35 | 359 | 9350 | 24755.67 | 1.19 |  | 61.06951793 | -116.9251 | 767.5537 |  | C
1310 | 3721 |  | metal loss-corrosion | 1819.76 |  | 12.56 | 5.29 | 8 | 15 | 24 |  | 5:46 | 173 | circumferential slotting | INT | 6.35 | 359 | 9350 | 24717.29 | 1.19 |  | 61.06951843 | -116.9251 | 767.5872 |  | C
1310 | 3722 |  | metal loss-corrosion | 1821.04 |  | 13.83 | 4.01 | 8 | 15 | 17 |  | 5:44 | 172 | circumferential slotting | INT | 6.35 | 359 | 9350 | 24747.72 | 1.19 |  | 61.06951967 | -116.9251 | 767.6695 |  | C
1310 | 3723 |  | metal loss-corrosion | 1821.45 |  | 14.25 | 3.6 | 8 | 15 | 12 |  | 5:51 | 176 | circumferential slotting | INT | 6.35 | 359 | 9350 | 24767.03 | 1.19 |  | 61.06952008 | -116.9251 | 767.6956 |  | C
1310 | 3724 |  | metal loss-corrosion | 1821.57 |  | 14.37 | 3.48 | 8 | 15 | 18 |  | 5:46 | 173 | circumferential slotting | INT | 6.35 | 359 | 9350 | 24743.63 | 1.19 |  | 61.0695202 | -116.9251 | 767.7028 |  | C
1310 | 3725 |  | metal loss-corrosion | 1821.68 |  | 14.48 | 3.36 | 8 | 15 | 18 |  | 5:48 | 174 | circumferential slotting | INT | 6.35 | 359 | 9350 | 24743.63 | 1.19 |  | 61.06952031 | -116.9251 | 767.7099 |  | C
1310 | 3726 |  | metal loss-corrosion | 1822.07 |  | 14.87 | 2.97 | 10 | 15 | 12 |  | 5:46 | 173 | pitting | INT | 6.35 | 359 | 9350 | 24745.47 | 1.19 |  | 61.06952069 | -116.9250983 | 767.7333 |  | C
1310 | 3727 |  | metal loss-corrosion | 1822.78 |  | 15.58 | 2.27 | 8 | 15 | 15 |  | 5:40 | 170 | circumferential slotting | INT | 6.35 | 359 | 9350 | 24755.67 | 1.19 |  | 61.06952138 | -116.9251 | 767.7736 |  | C
1320 |  |  | Girth Weld | 1825.05 | 18 | 17.85 | 18 | [8 empty] | 6.35 | 359 | 9350 |  |  |  | 61.0695236 | -116.9251 | 767.8806
1320 | 3728 |  | metal loss-corrosion | 1825.06 |  | 0.01 | 17.99 | 8 | 21 | 17 |  | 5:42 | 171 | circumferential slotting | EXT | 6.35 | 359 | 9350 | 24747.72 | 1.19 |  | 61.06952361 | -116.9251 | 767.881 |  | C
1320 | 3729 |  | metal loss-corrosion | 1827.81 |  | 2.76 | 15.24 | 8 | 15 | 14 |  | 5:52 | 176 | circumferential slotting | INT | 6.35 | 359 | 9350 | 24759.53 | 1.19 |  | 61.06952617 | -116.9252 | 767.9926 |  | C
1320 | 3730 |  | metal loss-manufacturing anomaly | 1828.84 |  | 3.79 | 14.21 | 8 | 15 | 12 |  | 3:57 | 119 |  | INT | 6.35 | 359 | 9350 | 24767.03 | 1.19 |  | 61.06952714 | -116.9252 | 768.0382 |  | C
1320 | 3731 |  | metal loss-corrosion | 1830.46 |  | 5.42 | 12.59 | 8 | 15 | 13 |  | 5:41 | 170 | circumferential slotting | INT | 6.35 | 359 | 9350 | 24763.31 | 1.19 |  | 61.06952871 | -116.9252 | 768.1095 |  | C
1320 | 3733 | 3733 | CLUSTER | 1831.8 |  | 6.75 | 11.25 | 42 | 31 | 37 |  | 5:31 | 166 | general | INT | 6.35 | 359 | 9350 | 22230.45 | 1.07 |  | 61.06953001 | -116.9252 | 768.162 |  | C
1320 | 3732 | 3733 | metal loss-corrosion | 1831.8 |  | 6.75 | 11.25 | 8 | 15 | 37 |  | 5:48 | 174 | circumferential slotting | INT | 6.35 | 359 | 9350 | 24647.05 | 1.18 |  | 61.06953001 | -116.9252 | 768.162
1320 | 3734 | 3733 | metal loss-corrosion | 1831.83 |  | 6.78 | 11.22 | 8 | 15 | 17 |  | 5:31 | 166 | circumferential slotting | INT | 6.35 | 359 | 9350 | 24747.72 | 1.19 |  | 61.06953004 | -116.9252 | 768.1632
1320 | 3735 | 3736 | metal loss-corrosion | 1835.61 |  | 10.56 | 7.44 | 8 | 15 | 16 |  | 5:47 | 173 | circumferential slotting | INT | 6.35 | 359 | 9350 | 24751.74 | 1.19 |  | 61.06953373 | -116.9253 | 768.3022
1320 | 3736 | 3736 | CLUSTER | 1835.61 |  | 10.56 | 7.44 | 53 | 15 | 16 |  | 5:47 | 173 | axial grooving | INT | 6.35 | 359 | 9350 | 23568.41 | 1.13 |  | 61.06953373 | -116.9253 | 768.3022 |  | C
1320 | 3737 | 3736 | metal loss-corrosion | 1835.66 |  | 10.61 | 7.39 | 8 | 15 | 12 |  | 5:47 | 174 | circumferential slotting | INT | 6.35 | 359 | 9350 | 24767.03 | 1.19 |  | 61.06953377 | -116.9253 | 768.3041
1320 | 3738 |  | metal loss-corrosion | 1838.17 |  | 13.12 | 4.88 | 8 | 15 | 18 |  | 5:44 | 172 | circumferential slotting | INT | 6.35 | 359 | 9350 | 24743.63 | 1.19 |  | 61.06953625 | -116.9253 | 768.4224 |  | C
1320 | 3739 |  | metal loss-corrosion | 1839.57 |  | 14.52 | 3.48 | 8 | 15 | 13 |  | 5:45 | 173 | circumferential slotting | INT | 6.35 | 359 | 9350 | 24763.31 | 1.19 |  | 61.06953764 | -116.9254 | 768.4963 |  | C
1320 | 3740 |  | metal loss-corrosion | 1839.69 |  | 14.65 | 3.35 | 8 | 15 | 16 |  | 5:45 | 173 | circumferential slotting | INT | 6.35 | 359 | 9350 | 24751.74 | 1.19 |  | 61.06953777 | -116.9254 | 768.5033 |  | C
1320 | 3742 | 3742 | CLUSTER | 1842.82 |  | 17.77 | 0.23 | 57 | 46 | 18 |  | 4:43 | 141 | general | EXT | 6.35 | 359 | 9350 | 23289.22 | 1.12 |  | 61.06954097 | -116.9254 | 768.6793 |  | C
1320 | 3741 | 3742 | metal loss-corrosion | 1842.82 |  | 17.77 | 0.23 | 10 | 25 | 17 |  | 4:43 | 141 | circumferential grooving | EXT | 6.35 | 359 | 9350 | 24715.72 | 1.19 |  | 61.06954097 | -116.9254 | 768.6793
1320 | 3743 | 3742 | metal loss-corrosion | 1842.87 |  | 17.82 | 0.18 | 10 | 40 | 18 |  | 4:49 | 144 | circumferential grooving | EXT | 6.35 | 359 | 9350 | 24709.43 | 1.19 |  | 61.06954102 | -116.9254 | 768.682
1330 |  |  | Girth Weld | 1843.05 | 17.92 | 18 | 17.92 | [8 empty] | 6.35 | 359 | 9350 |  |  |  | 61.0695412 | -116.9254 | 768.6916
1330 | 3744 |  | metal loss-corrosion | 1850.13 |  | 7.08 | 10.84 | 8 | 15 | 11 |  | 5:35 | 168 | circumferential slotting | INT | 6.35 | 359 | 9350 | 24770.68 | 1.19 |  | 61.06954827 | -116.9255 | 768.9383 |  | C
1330 | 3745 |  | metal loss-corrosion | 1851.08 |  | 8.03 | 9.89 | 8 | 15 | 16 |  | 5:49 | 175 | circumferential slotting | INT | 6.35 | 359 | 9350 | 24751.74 | 1.19 |  | 61.06954923 | -116.9255 | 768.978 |  | C
1330 | 3746 |  | metal loss-corrosion | 1851.77 |  | 8.72 | 9.2 | 8 | 15 | 16 |  | 5:38 | 169 | circumferential slotting | INT | 6.35 | 359 | 9350 | 24751.74 | 1.19 |  | 61.06954993 | -116.9256 | 769.008 |  | C
1330 | 3747 |  | metal loss-corrosion | 1851.83 |  | 8.78 | 9.14 | 8 | 15 | 13 |  | 6:40 | 200 | circumferential slotting | INT | 6.35 | 359 | 9350 | 24763.31 | 1.19 |  | 61.06955 | -116.9256 | 769.0107 |  | C
1330 | 3748 |  | metal loss-corrosion | 1852.57 |  | 9.52 | 8.4 | 8 | 15 | 12 |  | 6:41 | 200 | circumferential slotting | INT | 6.35 | 359 | 9350 | 24767.03 | 1.19 |  | 61.06955075 | -116.9256 | 769.0424 |  | C
1330 | 3749 |  | metal loss-corrosion | 1853.36 |  | 10.31 | 7.61 | 8 | 15 | 17 |  | 5:46 | 173 | circumferential slotting | INT | 6.35 | 359 | 9350 | 24747.72 | 1.19 |  | 61.06955154 | -116.9256 | 769.0742 |  | C
1330 | 3750 |  | metal loss-corrosion | 1854.54 |  | 11.5 | 6.42 | 8 | 15 | 21 |  | 5:45 | 172 | circumferential slotting | INT | 6.35 | 359 | 9350 | 24730.87 | 1.19 |  | 61.06955275 | -116.9256 | 769.1181 |  | C
1330 | 3751 |  | metal loss-corrosion | 1856.35 |  | 13.3 | 4.62 | 8 | 15 | 16 |  | 5:48 | 174 | circumferential slotting | INT | 6.35 | 359 | 9350 | 24751.74 | 1.19 |  | 61.06955459 | -116.9256 | 769.1851 |  | C
1330 | 3752 |  | metal loss-corrosion | 1856.86 |  | 13.81 | 4.11 | 8 | 15 | 12 |  | 5:51 | 176 | circumferential slotting | INT | 6.35 | 359 | 9350 | 24767.03 | 1.19 |  | 61.06955511 | -116.9256 | 769.2062 |  | C
1330 | 3753 |  | metal loss-corrosion | 1857.19 |  | 14.15 | 3.77 | 8 | 15 | 13 |  | 5:43 | 172 | circumferential slotting | INT | 6.35 | 359 | 9350 | 24763.31 | 1.19 |  | 61.06955545 | -116.9256 | 769.2212 |  | C
1330 | 3754 |  | metal loss-corrosion | 1857.3 |  | 14.26 | 3.66 | 8 | 15 | 14 |  | 5:45 | 172 | circumferential slotting | INT | 6.35 | 359 | 9350 | 24759.53 | 1.19 |  | 61.06955556 | -116.9256 | 769.2261 |  | C
1330 | 3755 |  | metal loss-corrosion | 1859.03 |  | 15.98 | 1.94 | 8 | 15 | 23 |  | 5:44 | 172 | circumferential slotting | INT | 6.35 | 359 | 9350 | 24721.91 | 1.19 |  | 61.06955733 | -116.9257 | 769.313 |  | C
1330 | 3756 | 3758 | metal loss-corrosion | 1860.79 |  | 17.74 | 0.18 | 8 | 40 | 16 |  | 9:05 | 272 | circumferential slotting | EXT | 6.35 | 359 | 9350 | 24751.74 | 1.19 |  | 61.06955912 | -116.9257 | 769.4116
1330 | 3757 |  | metal loss-corrosion | 1860.79 |  | 17.74 | 0.18 | 8 | 34 | 16 |  | 2:42 | 81 | circumferential slotting | EXT | 6.35 | 359 | 9350 | 24751.74 | 1.19 |  | 61.06955912 | -116.9257 | 769.4116 |  | C
1330 | 3758 | 3758 | CLUSTER | 1860.79 |  | 17.74 | 0.18 | 12 | 166 | 16 |  | 9:05 | 272 | circumferential grooving | EXT | 6.35 | 359 | 9350 | 24686.47 | 1.19 |  | 61.06955912 | -116.9257 | 769.4116 |  | C
1330 | 3759 | 3758 | metal loss-corrosion | 1860.79 |  | 17.74 | 0.18 | 8 | 38 | 11 |  | 11:19 | 339 | circumferential slotting | EXT | 6.35 | 359 | 9350 | 24770.68 | 1.19 |  | 61.06955913 | -116.9257 | 769.4116
1330 | 3760 | 3758 | metal loss-corrosion | 1860.79 |  | 17.74 | 0.18 | 8 | 33 | 12 |  | 10:19 | 310 | circumferential slotting | EXT | 6.35 | 359 | 9350 | 24767.03 | 1.19 |  | 61.06955913 | -116.9256994 | 769.4118
1330 | 3762 | 3762 | CLUSTER | 1860.79 |  | 17.74 | 0.18 | 12 | 133 | 28 |  | 5:04 | 152 | circumferential grooving | EXT | 6.35 | 359 | 9350 | 24569.21 | 1.18 |  | 61.06955913 | -116.9257 | 769.4119 |  | C
1330 | 3761 | 3762 | metal loss-corrosion | 1860.79 |  | 17.74 | 0.18 | 9 | 62 | 25 |  | 5:04 | 152 | circumferential slotting | EXT | 6.35 | 359 | 9350 | 24688.35 | 1.19 |  | 61.06955913 | -116.9257 | 769.4119
1330 | 3763 | 3762 | metal loss-corrosion | 1860.79 |  | 17.75 | 0.17 | 9 | 43 | 28 |  | 6:38 | 199 | circumferential slotting | EXT | 6.35 | 359 | 9350 | 24669.8 | 1.19 |  | 61.06955913 | -116.9257 | 769.4121
1330 | 3764 |  | metal loss-corrosion | 1860.85 |  | 17.8 | 0.12 | 8 | 15 | 16 |  | 7:11 | 216 | circumferential slotting | EXT | 6.35 | 359 | 9350 | 24751.74 | 1.19 |  | 61.06955919 | -116.9257 | 769.4154 |  | C
1330 | 3765 |  | metal loss-corrosion | 1860.86 |  | 17.81 | 0.11 | 8 | 15 | 15 |  | 9:46 | 293 | circumferential slotting | EXT | 6.35 | 359 | 9350 | 24755.67 | 1.19 |  | 61.0695592 | -116.9257 | 769.4158 |  | C
1330 | 3766 |  | metal loss-corrosion | 1860.89 |  | 17.85 | 0.07 | 8 | 15 | 15 |  | 4:04 | 122 | circumferential slotting | EXT | 6.35 | 359 | 9350 | 24755.67 | 1.19 |  | 61.06955923 | -116.9257 | 769.4178 |  | C
1330 | 3767 |  | metal loss-corrosion | 1860.91 |  | 17.87 | 0.05 | 9 | 16 | 16 |  | 9:02 | 271 | circumferential slotting | EXT | 6.35 | 359 | 9350 | 24737.55 | 1.19 |  | 61.06955925 | -116.9257 | 769.419 |  | C
1340 |  |  | Girth Weld | 1860.97 | 18.01 | 17.92 | 18.01 | [8 empty] | 6.35 | 359 | 9350 |  |  |  | 61.0695593 | -116.9257 | 769.4222
1340 | 3769 | 3769 | CLUSTER | 1861.04 |  | 0.07 | 17.94 | 120 | 241 | 29 |  | 5:06 | 153 | general | EXT | 6.35 | 359 | 9350 | 20592.47 | 0.99 |  | 61.06955937 | -116.9257 | 769.4263 |  | C
1340 | 3768 | 3769 | metal loss-corrosion | 1861.04 |  | 0.07 | 17.94 | 8 | 15 | 16 |  | 9:03 | 272 | circumferential slotting | EXT | 6.35 | 359 | 9350 | 24751.74 | 1.19 |  | 61.06955937 | -116.9257 | 769.4263
1340 | 3770 | 3769 | metal loss-corrosion | 1861.05 |  | 0.08 | 17.93 | 8 | 15 | 16 |  | 8:11 | 245 | circumferential slotting | EXT | 6.35 | 359 | 9350 | 24751.74 | 1.19 |  | 61.06955938 | -116.9257 | 769.4269
1340 | 3771 | 3769 | metal loss-corrosion | 1861.08 |  | 0.11 | 17.89 | 8 | 18 | 15 |  | 8:03 | 242 | circumferential slotting | EXT | 6.35 | 359 | 9350 | 24755.67 | 1.19 |  | 61.06955941 | -116.9257 | 769.429
1340 | 3772 | 3769 | metal loss-corrosion | 1861.08 |  | 0.12 | 17.89 | 8 | 15 | 17 |  | 7:14 | 217 | circumferential slotting | EXT | 6.35 | 359 | 9350 | 24747.72 | 1.19 |  | 61.06955941 | -116.9257 | 769.4291
1340 | 3773 |  | metal loss-corrosion | 1861.08 |  | 0.12 | 17.89 | 8 | 20 | 14 |  | 5:45 | 172 | circumferential slotting | EXT | 6.35 | 359 | 9350 | 24759.53 | 1.19 |  | 61.06955941 | -116.9257 | 769.4292 |  | C
1340 | 3774 | 3769 | metal loss-corrosion | 1861.1 |  | 0.14 | 17.87 | 8 | 15 | 18 |  | 7:10 | 215 | circumferential slotting | EXT | 6.35 | 359 | 9350 | 24743.63 | 1.19 |  | 61.06955943 | -116.9257 | 769.4304
1340 | 3775 | 3776 | metal loss-corrosion | 1861.14 |  | 0.17 | 17.83 | 20 | 65 | 12 |  | 1:14 | 37 | circumferential grooving | EXT | 6.35 | 359 | 9350 | 24584.83 | 1.18 |  | 61.06955947 | -116.9257 | 769.4325
1340 | 3776 | 3776 | CLUSTER | 1861.14 |  | 0.17 | 17.83 | 66 | 224 | 19 |  | 12:22 | 11 | general | EXT | 6.35 | 359 | 9350 | 22966.79 | 1.1 |  | 61.06955947 | -116.9257 | 769.4325 |  | C
1340 | 3777 | 3778 | metal loss-corrosion | 1861.14 |  | 0.17 | 17.83 | 8 | 26 | 23 |  | 8:57 | 268 | circumferential slotting | EXT | 6.35 | 359 | 9350 | 24721.91 | 1.19 |  | 61.06955947 | -116.9257 | 769.4326
1340 | 3778 | 3778 | CLUSTER | 1861.14 |  | 0.17 | 17.83 | 20 | 77 | 23 |  | 8:57 | 268 | circumferential grooving | EXT | 6.35 | 359 | 9350 | 24336.74 | 1.17 |  | 61.06955947 | -116.9257 | 769.4326 |  | C
1340 | 3779 | 3769 | metal loss-corrosion | 1861.14 |  | 0.18 | 17.83 | 8 | 27 | 20 |  | 6:50 | 205 | circumferential slotting | EXT | 6.35 | 359 | 9350 | 24735.21 | 1.19 |  | 61.06955947 | -116.9257 | 769.4328
1340 | 3780 | 3776 | metal loss-corrosion | 1861.15 |  | 0.18 | 17.83 | 8 | 77 | 19 |  | 2:55 | 88 | circumferential slotting | EXT | 6.35 | 359 | 9350 | 24739.46 | 1.19 |  | 61.06955947 | -116.9257 | 769.4329
1340 | 3781 | 3769 | metal loss-corrosion | 1861.15 |  | 0.18 | 17.83 | 8 | 59 | 29 |  | 5:06 | 153 | circumferential slotting | EXT | 6.35 | 359 | 9350 | 24692.67 | 1.19 |  | 61.06955947 | -116.9257 | 769.433
1340 | 3782 | 3778 | metal loss-corrosion | 1861.15 |  | 0.18 | 17.82 | 8 | 15 | 14 |  | 10:01 | 301 | circumferential slotting | EXT | 6.35 | 359 | 9350 | 24759.53 | 1.19 |  | 61.06955948 | -116.9257 | 769.4333
1340 | 3783 | 3776 | metal loss-corrosion | 1861.2 |  | 0.23 | 17.78 | 8 | 16 | 14 |  | 12:22 | 11 | circumferential slotting | EXT | 6.35 | 359 | 9350 | 24759.53 | 1.19 |  | 61.06955952 | -116.9257 | 769.436
1340 | 3784 |  | metal loss-corrosion | 1864.39 |  | 3.43 | 14.58 | 8 | 15 | 12 |  | 5:51 | 176 | circumferential slotting | INT | 6.35 | 359 | 9350 | 24767.03 | 1.19 |  | 61.06956254 | -116.9258 | 769.6158 |  | C
1340 | 3785 |  | metal loss-corrosion | 1865.3 |  | 4.34 | 13.67 | 8 | 15 | 13 |  | 5:46 | 173 | circumferential slotting | INT | 6.35 | 359 | 9350 | 24763.31 | 1.19 |  | 61.06956341 | -116.9258 | 769.6666 |  | C
1340 | 3786 |  | metal loss-corrosion | 1866.17 |  | 5.2 | 12.81 | 8 | 15 | 14 |  | 5:47 | 173 | circumferential slotting | INT | 6.35 | 359 | 9350 | 24759.53 | 1.19 |  | 61.06956425 | -116.9258 | 769.7157 |  | C
1340 | 3787 |  | metal loss-corrosion | 1867.91 |  | 6.94 | 11.07 | 8 | 15 | 11 |  | 5:51 | 176 | circumferential slotting | INT | 6.35 | 359 | 9350 | 24770.68 | 1.19 |  | 61.06956594 | -116.9258 | 769.822 |  | C
1340 | 3788 |  | metal loss-corrosion | 1868.35 |  | 7.38 | 10.63 | 8 | 15 | 13 |  | 5:47 | 173 | circumferential slotting | INT | 6.35 | 359 | 9350 | 24763.31 | 1.19 |  | 61.06956638 | -116.9258 | 769.8514 |  | C
1340 | 3789 |  | metal loss-corrosion | 1868.72 |  | 7.75 | 10.25 | 8 | 15 | 13 |  | 5:52 | 176 | circumferential slotting | INT | 6.35 | 359 | 9350 | 24763.31 | 1.19 |  | 61.06956674 | -116.9258 | 769.877 |  | C
1340 | 3790 |  | metal loss-corrosion | 1869 |  | 8.03 | 9.97 | 8 | 15 | 12 |  | 5:47 | 174 | circumferential slotting | INT | 6.35 | 359 | 9350 | 24767.03 | 1.19 |  | 61.06956702 | -116.9258 | 769.8969 |  | C
1340 | 3791 |  | metal loss-corrosion | 1870.08 |  | 9.12 | 8.89 | 8 | 15 | 16 |  | 5:48 | 174 | circumferential slotting | INT | 6.35 | 359 | 9350 | 24751.74 | 1.19 |  | 61.0695681 | -116.9258 | 769.9764 |  | C
1340 | 3792 |  | metal loss-corrosion | 1871.07 |  | 10.1 | 7.9 | 8 | 15 | 11 |  | 5:48 | 174 | circumferential slotting | INT | 6.35 | 359 | 9350 | 24770.68 | 1.19 |  | 61.06956909 | -116.9259 | 770.0538 |  | C
1340 | 3793 |  | metal loss-corrosion | 1871.32 |  | 10.35 | 7.65 | 8 | 15 | 12 |  | 5:45 | 173 | circumferential slotting | INT | 6.35 | 359 | 9350 | 24767.03 | 1.19 |  | 61.06956934 | -116.9259 | 770.0741 |  | C
1340 | 3794 |  | metal loss-corrosion | 1872.61 |  | 11.64 | 6.36 | 8 | 15 | 19 |  | 5:55 | 177 | circumferential slotting | INT | 6.35 | 359 | 9350 | 24739.46 | 1.19 |  | 61.06957065 | -116.9259 | 770.182 |  | C
1340 | 3795 |  | metal loss-corrosion | 1873.67 |  | 12.7 | 5.3 | 8 | 15 | 15 |  | 5:45 | 173 | circumferential slotting | INT | 6.35 | 359 | 9350 | 24755.67 | 1.19 |  | 61.06957175 | -116.9259 | 770.2711 |  | C
1340 | 3796 |  | metal loss-corrosion | 1874.67 |  | 13.7 | 4.3 | 8 | 15 | 13 |  | 5:48 | 174 | circumferential slotting | INT | 6.35 | 359 | 9350 | 24763.31 | 1.19 |  | 61.06957279 | -116.9259 | 770.3524 |  | C
1340 | 3797 |  | metal loss-corrosion | 1875.13 |  | 14.16 | 3.84 | 8 | 15 | 11 |  | 5:46 | 173 | circumferential slotting | INT | 6.35 | 359 | 9350 | 24770.68 | 1.19 |  | 61.06957327 | -116.9259 | 770.3881 |  | C
1340 | 3798 |  | metal loss-corrosion | 1875.19 |  | 14.22 | 3.78 | 8 | 23 | 13 |  | 5:36 | 168 | circumferential slotting | INT | 6.35 | 359 | 9350 | 24763.31 | 1.19 |  | 61.06957333 | -116.9259 | 770.3926 |  | C
1340 | 3799 |  | metal loss-corrosion | 1877.29 |  | 16.33 | 1.68 | 8 | 15 | 14 |  | 5:46 | 173 | circumferential slotting | INT | 6.35 | 359 | 9350 | 24759.53 | 1.19 |  | 61.06957557 | -116.926 | 770.5961 |  | C
1340 | 3800 |  | metal loss-corrosion | 1878.84 |  | 17.87 | 0.14 | 8 | 15 | 13 |  | 3:52 | 116 | circumferential slotting | EXT | 6.35 | 359 | 9350 | 24763.31 | 1.19 |  | 61.06957726 | -116.926 | 770.7472 |  | C
1350 |  |  | Girth Weld | 1878.97 | 17.95 | 18.01 | 17.95 | [8 empty] | 6.35 | 359 | 9350 |  |  |  | 61.0695774 | -116.926 | 770.7594
1350 | 3801 |  | metal loss-corrosion | 1879.08 |  | 0.11 | 17.84 | 8 | 15 | 16 |  | 5:46 | 173 | circumferential slotting | EXT | 6.35 | 359 | 9350 | 24751.74 | 1.19 |  | 61.06957752 | -116.926 | 770.7688 |  | C
1350 | 3802 |  | metal loss-corrosion | 1880.14 |  | 1.16 | 16.79 | 8 | 15 | 12 |  | 5:53 | 176 | circumferential slotting | INT | 6.35 | 359 | 9350 | 24767.03 | 1.19 |  | 61.06957867 | -116.926 | 770.8551 |  | C
1350 | 3803 |  | metal loss-corrosion | 1880.76 |  | 1.79 | 16.16 | 8 | 15 | 16 |  | 5:47 | 174 | circumferential slotting | INT | 6.35 | 359 | 9350 | 24751.74 | 1.19 |  | 61.06957936 | -116.9260089 | 770.9021 |  | C
1350 | 3804 |  | metal loss-corrosion | 1884.22 |  | 5.25 | 12.7 | 8 | 15 | 11 |  | 5:40 | 170 | circumferential slotting | INT | 6.35 | 359 | 9350 | 24770.68 | 1.19 |  | 61.06958316 | -116.9260625 | 771.1187 |  | C
1350 | 3805 |  | metal loss-corrosion | 1890.7 |  | 11.73 | 6.22 | 8 | 15 | 13 |  | 5:50 | 175 | circumferential slotting | INT | 6.35 | 359 | 9350 | 24763.31 | 1.19 |  | 61.0695902 | -116.9262 | 771.4704 |  | C
1350 | 3806 |  | metal loss-corrosion | 1893.15 |  | 14.18 | 3.77 | 8 | 15 | 13 |  | 5:43 | 171 | circumferential slotting | INT | 6.35 | 359 | 9350 | 24763.31 | 1.19 |  | 61.06959283 | -116.9262 | 771.548 |  | C
1350 | 3807 |  | metal loss-corrosion | 1894.86 |  | 15.88 | 2.07 | 8 | 15 | 12 |  | 5:47 | 174 | circumferential slotting | INT | 6.35 | 359 | 9350 | 24767.03 | 1.19 |  | 61.06959458 | -116.9262 | 771.6302 |  | C
1350 | 3808 |  | metal loss-corrosion | 1895.34 |  | 16.37 | 1.58 | 8 | 15 | 12 |  | 6:47 | 204 | circumferential slotting | INT | 6.35 | 359 | 9350 | 24767.03 | 1.19 |  | 61.06959507 | -116.9262 | 771.661 |  | C
1350 | 3809 |  | metal loss-corrosion | 1895.47 |  | 16.49 | 1.46 | 8 | 15 | 15 |  | 6:44 | 202 | circumferential slotting | INT | 6.35 | 359 | 9350 | 24755.67 | 1.19 |  | 61.0695952 | -116.9262 | 771.6694 |  | C
1350 | 3810 |  | metal loss-corrosion | 1895.96 |  | 16.99 | 0.96 | 8 | 15 | 14 |  | 5:51 | 175 | circumferential slotting | INT | 6.35 | 359 | 9350 | 24759.53 | 1.19 |  | 61.0695957 | -116.9262 | 771.7019 |  | C
1350 | 3811 |  | metal loss-corrosion | 1896.73 |  | 17.76 | 0.19 | 8 | 36 | 11 |  | 12:08 | 4 | circumferential slotting | EXT | 6.35 | 359 | 9350 | 24770.68 | 1.19 |  | 61.06959648 | -116.9263 | 771.753 |  | C
1350 | 3812 | 3813 | metal loss-corrosion | 1896.73 |  | 17.76 | 0.19 | 12 | 24 | 11 |  | 8:40 | 260 | circumferential grooving | EXT | 6.35 | 359 | 9350 | 24727.81 | 1.19 |  | 61.06959649 | -116.9262565 | 771.7532
1350 | 3813 | 3813 | CLUSTER | 1896.73 |  | 17.76 | 0.19 | 59 | 294 | 23 |  | 3:58 | 119 | general | EXT | 6.35 | 359 | 9350 | 22741.87 | 1.09 |  | 61.06959649 | -116.9262565 | 771.7532 |  | C
1350 | 3814 | 3813 | metal loss-corrosion | 1896.74 |  | 17.77 | 0.18 | 8 | 50 | 23 |  | 3:58 | 119 | circumferential slotting | EXT | 6.35 | 359 | 9350 | 24721.91 | 1.19 |  | 61.06959649 | -116.9263 | 771.7536
1350 | 3816 | 3813 | metal loss-corrosion | 1896.75 |  | 17.78 | 0.17 | 8 | 44 | 23 |  | 6:30 | 195 | circumferential slotting | EXT | 6.35 | 359 | 9350 | 24721.91 | 1.19 |  | 61.0695965 | -116.9262567 | 771.7541
1350 | 3815 | 3813 | metal loss-corrosion | 1896.75 |  | 17.78 | 0.17 | 8 | 15 | 14 |  | 5:38 | 169 | circumferential slotting | EXT | 6.35 | 359 | 9350 | 24759.53 | 1.19 |  | 61.0695965 | -116.9262567 | 771.7541
1350 | 3817 | 3813 | metal loss-corrosion | 1896.75 |  | 17.78 | 0.17 | 8 | 33 | 15 |  | 7:41 | 231 | circumferential slotting | EXT | 6.35 | 359 | 9350 | 24755.67 | 1.19 |  | 61.0695965 | -116.9263 | 771.7542
1350 | 3818 | 3813 | metal loss-corrosion | 1896.79 |  | 17.81 | 0.14 | 8 | 15 | 15 |  | 4:02 | 121 | circumferential slotting | EXT | 6.35 | 359 | 9350 | 24755.67 | 1.19 |  | 61.06959653 | -116.9263 | 771.7566
1350 | 3819 | 3813 | metal loss-corrosion | 1896.79 |  | 17.81 | 0.14 | 8 | 32 | 19 |  | 4:34 | 137 | circumferential slotting | EXT | 6.35 | 359 | 9350 | 24739.46 | 1.19 |  | 61.06959654 | -116.9263 | 771.7567
1350 | 3820 |  | metal loss-corrosion | 1896.82 |  | 17.85 | 0.1 | 8 | 21 | 16 |  | 7:46 | 233 | circumferential slotting | EXT | 6.35 | 359 | 9350 | 24751.74 | 1.19 |  | 61.06959657 | -116.9263 | 771.7592 |  | C
1360 |  |  | Girth Weld | 1896.92 | 17.81 | 17.95 | 17.81 | [8 empty] | 6.35 | 359 | 9350 |  |  |  | 61.06959667 | -116.9263 | 771.766
1360 | 3821 |  | metal loss-corrosion | 1897.01 |  | 0.09 | 17.72 | 8 | 15 | 12 |  | 9:11 | 276 | circumferential slotting | EXT | 6.35 | 359 | 9350 | 24767.03 | 1.19 |  | 61.06959676 | -116.9263 | 771.7721 |  | C
1360 | 3823 | 3823 | CLUSTER | 1897.04 |  | 0.11 | 17.69 | 49 | 86 | 18 |  | 6:27 | 194 | general | EXT | 6.35 | 359 | 9350 | 23509.68 | 1.13 |  | 61.06959678 | -116.9263 | 771.7736 |  | C
1360 | 3822 | 3823 | metal loss-corrosion | 1897.04 |  | 0.11 | 17.69 | 8 | 15 | 13 |  | 7:41 | 231 | circumferential slotting | EXT | 6.35 | 359 | 9350 | 24763.31 | 1.19 |  | 61.06959678 | -116.9263 | 771.7736
1360 | 3824 | 3823 | metal loss-corrosion | 1897.04 |  | 0.12 | 17.69 | 8 | 47 | 18 |  | 6:27 | 194 | circumferential slotting | EXT | 6.35 | 359 | 9350 | 24743.63 | 1.19 |  | 61.06959679 | -116.9262612 | 771.7737
1360 | 3825 | 3823 | metal loss-corrosion | 1897.08 |  | 0.15 | 17.65 | 8 | 22 | 14 |  | 7:25 | 223 | circumferential slotting | EXT | 6.35 | 359 | 9350 | 24759.53 | 1.19 |  | 61.06959682 | -116.9262618 | 771.7764
1360 | 3826 |  | metal loss-corrosion | 1897.09 |  | 0.16 | 17.64 | 9 | 59 | 18 |  | 5:30 | 165 | circumferential slotting | EXT | 6.35 | 359 | 9350 | 24727.37 | 1.19 |  | 61.06959683 | -116.9263 | 771.7771 |  | C
1360 | 3827 |  | metal loss-corrosion | 1897.09 |  | 0.16 | 17.64 | 14 | 51 | 11 |  | 3:55 | 117 | circumferential grooving | EXT | 6.35 | 359 | 9350 | 24701.18 | 1.19 |  | 61.06959684 | -116.9263 | 771.7771 |  | C
1360 | 3828 |  | metal loss-corrosion | 1897.1 |  | 0.17 | 17.63 | 9 | 38 | 15 |  | 12:49 | 24 | circumferential slotting | EXT | 6.35 | 359 | 9350 | 24742.5 | 1.19 |  | 61.06959684 | -116.9263 | 771.7776 |  | C
1360 | 3829 |  | metal loss-corrosion | 1898.28 |  | 1.36 | 16.45 | 8 | 15 | 17 |  | 5:49 | 175 | circumferential slotting | INT | 6.35 | 359 | 9350 | 24747.72 | 1.19 |  | 61.06959801 | -116.9263 | 771.8576 |  | C
1360 | 3830 |  | metal loss-corrosion | 1899.12 |  | 2.19 | 15.61 | 8 | 15 | 11 |  | 5:52 | 176 | circumferential slotting | INT | 6.35 | 359 | 9350 | 24770.68 | 1.19 |  | 61.06959882 | -116.9263 | 771.9179 |  | C
1360 | 3831 |  | metal loss-corrosion | 1900.24 |  | 3.32 | 14.49 | 8 | 15 | 17 |  | 3:19 | 99 | circumferential slotting | EXT | 6.35 | 359 | 9350 | 24747.72 | 1.19 |  | 61.06959991 | -116.9263 | 772.004 |  | C
1360 | 3832 |  | metal loss-corrosion | 1900.47 |  | 3.55 | 14.26 | 8 | 15 | 13 |  | 5:54 | 177 | circumferential slotting | INT | 6.35 | 359 | 9350 | 24763.31 | 1.19 |  | 61.06960014 | -116.9263 | 772.0226 |  | C
1360 | 3833 |  | metal loss-corrosion | 1900.49 |  | 3.57 | 14.24 | 8 | 15 | 14 |  | 7:26 | 223 | circumferential slotting | EXT | 6.35 | 359 | 9350 | 24759.53 | 1.19 |  | 61.06960016 | -116.9263 | 772.0242 |  | C
1360 | 3834 |  | metal loss-corrosion | 1900.56 |  | 3.64 | 14.17 | 8 | 15 | 13 |  | 6:54 | 207 | circumferential slotting | EXT | 6.35 | 359 | 9350 | 24763.31 | 1.19 |  | 61.06960022 | -116.9263 | 772.0295 |  | C
1360 | 3835 | 3836 | metal loss-corrosion | 1900.79 |  | 3.87 | 13.94 | 8 | 15 | 14 |  | 9:24 | 282 | circumferential slotting | EXT | 6.35 | 359 | 9350 | 24759.53 | 1.19 |  | 61.06960044 | -116.9263 | 772.0472
1360 | 3836 | 3836 | CLUSTER | 1900.79 |  | 3.87 | 13.94 | 30 | 69 | 14 |  | 8:28 | 254 | general | EXT | 6.35 | 359 | 9350 | 24294.18 | 1.17 |  | 61.06960044 | -116.9263 | 772.0472 |  | C
1360 | 3837 | 3836 | metal loss-corrosion | 1900.81 |  | 3.89 | 13.92 | 8 | 15 | 13 |  | 8:28 | 254 | circumferential slotting | EXT | 6.35 | 359 | 9350 | 24763.31 | 1.19 |  | 61.06960046 | -116.9263 | 772.0489
1360 | 3839 | 3839 | CLUSTER | 1900.88 |  | 3.95 | 13.85 | 77 | 59 | 14 |  | 3:13 | 97 | general | EXT | 6.35 | 359 | 9350 | 23314.41 | 1.12 |  | 61.06960052 | -116.9263 | 772.0539 |  | C
1360 | 3838 | 3839 | metal loss-corrosion | 1900.88 |  | 3.95 | 13.85 | 8 | 15 | 13 |  | 3:57 | 118 | circumferential slotting | EXT | 6.35 | 359 | 9350 | 24763.31 | 1.19 |  | 61.06960052 | -116.9263 | 772.0539
1360 | 3840 |  | metal loss-corrosion | 1900.88 |  | 3.95 | 13.85 | 8 | 21 | 13 |  | 6:33 | 197 | circumferential slotting | EXT | 6.35 | 359 | 9350 | 24763.31 | 1.19 |  | 61.06960053 | -116.9263 | 772.0541 |  | C
1360 | 3841 | 3839 | metal loss-corrosion | 1900.91 |  | 3.99 | 13.82 | 8 | 15 | 14 |  | 3:59 | 120 | circumferential slotting | EXT | 6.35 | 359 | 9350 | 24759.53 | 1.19 |  | 61.06960056 | -116.9263 | 772.0567
1360 | 3842 | 3839 | metal loss-corrosion | 1900.94 |  | 4.02 | 13.79 | 8 | 16 | 14 |  | 3:13 | 97 | circumferential slotting | EXT | 6.35 | 359 | 9350 | 24759.53 | 1.19 |  | 61.06960059 | -116.9263 | 772.0592
1360 | 3843 |  | metal loss-corrosion | 1901.02 |  | 4.1 | 13.71 | 8 | 15 | 14 |  | 5:02 | 151 | circumferential slotting | EXT | 6.35 | 359 | 9350 | 24759.53 | 1.19 |  | 61.06960066 | -116.9263 | 772.0651 |  | C
1360 | 3844 |  | metal loss-corrosion | 1901.05 |  | 4.13 | 13.68 | 8 | 17 | 12 |  | 3:28 | 104 | circumferential slotting | EXT | 6.35 | 359 | 9350 | 24767.03 | 1.19 |  | 61.06960069 | -116.9263 | 772.0673 |  | C
1360 | 3845 | 3846 | metal loss-corrosion | 1901.12 |  | 4.19 | 13.61 | 8 | 15 | 14 |  | 4:49 | 145 | circumferential slotting | EXT | 6.35 | 359 | 9350 | 24759.53 | 1.19 |  | 61.06960076 | -116.9263 | 772.0722
1360 | 3846 | 3846 | CLUSTER | 1901.12 |  | 4.19 | 13.61 | 52 | 116 | 15 |  | 3:03 | 92 | general | EXT | 6.35 | 359 | 9350 | 23675.95 | 1.14 |  | 61.06960076 | -116.9263 | 772.0722 |  | C
1360 | 3847 | 3846 | metal loss-corrosion | 1901.12 |  | 4.2 | 13.61 | 8 | 15 | 12 |  | 4:10 | 125 | circumferential slotting | EXT | 6.35 | 359 | 9350 | 24767.03 | 1.19 |  | 61.06960076 | -116.9263 | 772.0725
1360 | 3849 | 3849 | CLUSTER | 1901.12 |  | 4.2 | 13.61 | 39 | 20 | 12 |  | 8:27 | 254 | pitting | EXT | 6.35 | 359 | 9350 | 24178.04 | 1.16 |  | 61.06960076 | -116.9263 | 772.0729 |  | C
1360 | 3848 | 3849 | metal loss-corrosion | 1901.12 |  | 4.2 | 13.61 | 8 | 15 | 12 |  | 8:27 | 254 | circumferential slotting | EXT | 6.35 | 359 | 9350 | 24767.03 | 1.19 |  | 61.06960076 | -116.9263 | 772.0729
1360 | 3850 | 3846 | metal loss-corrosion | 1901.13 |  | 4.2 | 13.6 | 8 | 15 | 12 |  | 3:05 | 93 | circumferential slotting | EXT | 6.35 | 359 | 9350 | 24767.03 | 1.19 |  | 61.06960076 | -116.9263 | 772.073
1360 | 3851 | 3846 | metal loss-corrosion | 1901.14 |  | 4.21 | 13.59 | 8 | 15 | 12 |  | 3:56 | 118 | circumferential slotting | EXT | 6.35 | 359 | 9350 | 24767.03 | 1.19 |  | 61.06960077 | -116.9263 | 772.0738
1360 | 3852 | 3849 | metal loss-corrosion | 1901.16 |  | 4.23 | 13.57 | 8 | 15 | 12 |  | 8:32 | 256 | circumferential slotting | EXT | 6.35 | 359 | 9350 | 24767.03 | 1.19 |  | 61.06960079 | -116.9263 | 772.0753
1360 | 3853 | 3846 | metal loss-corrosion | 1901.16 |  | 4.24 | 13.57 | 8 | 15 | 15 |  | 3:03 | 92 | circumferential slotting | EXT | 6.35 | 359 | 9350 | 24755.67 | 1.19 |  | 61.0696008 | -116.9263251 | 772.0756
1360 | 3854 |  | metal loss-corrosion | 1901.18 |  | 4.26 | 13.55 | 8 | 29 | 14 |  | 11:14 | 337 | circumferential slotting | EXT | 6.35 | 359 | 9350 | 24759.53 | 1.19 |  | 61.06960082 | -116.9263 | 772.0775 |  | C
1360 | 3856 | 3856 | CLUSTER | 1901.26 |  | 4.33 | 13.47 | 46 | 26 | 19 |  | 11:26 | 343 | pitting | EXT | 6.35 | 359 | 9350 | 23523.42 | 1.13 |  | 61.06960089 | -116.9263266 | 772.0829 |  | C
1360 | 3855 | 3856 | metal loss-corrosion | 1901.26 |  | 4.33 | 13.47 | 8 | 21 | 19 |  | 11:26 | 343 | circumferential slotting | EXT | 6.35 | 359 | 9350 | 24739.46 | 1.19 |  | 61.06960089 | -116.9263266 | 772.0829
1360 | 3857 |  | metal loss-corrosion | 1901.28 |  | 4.36 | 13.45 | 9 | 52 | 19 |  | 5:47 | 174 | circumferential slotting | EXT | 6.35 | 359 | 9350 | 24722.13 | 1.19 |  | 61.06960092 | -116.9263 | 772.0849 |  | C
1360 | 3858 |  | metal loss-corrosion | 1901.29 |  | 4.37 | 13.44 | 8 | 18 | 13 |  | 10:20 | 310 | circumferential slotting | EXT | 6.35 | 359 | 9350 | 24763.31 | 1.19 |  | 61.06960093 | -116.9263 | 772.0856 |  | C
1360 | 3859 | 3856 | metal loss-corrosion | 1901.29 |  | 4.37 | 13.43 | 8 | 15 | 11 |  | 11:37 | 349 | circumferential slotting | EXT | 6.35 | 359 | 9350 | 24770.68 | 1.19 |  | 61.06960093 | -116.9263 | 772.0857
1360 | 3860 |  | metal loss-corrosion | 1901.47 |  | 4.55 | 13.25 | 8 | 20 | 14 |  | 8:25 | 253 | circumferential slotting | EXT | 6.35 | 359 | 9350 | 24759.53 | 1.19 |  | 61.0696011 | -116.92633 | 772.099 |  | C
1360 | 3861 |  | metal loss-corrosion | 1901.48 |  | 4.55 | 13.25 | 8 | 22 | 25 |  | 10:12 | 306 | circumferential slotting | EXT | 6.35 | 359 | 9350 | 24712.58 | 1.19 |  | 61.0696011 | -116.9263 | 772.0991 |  | C
1360 | 3862 |  | metal loss-corrosion | 1901.53 |  | 4.6 | 13.2 | 8 | 15 | 13 |  | 8:29 | 254 | circumferential slotting | EXT | 6.35 | 359 | 9350 | 24763.31 | 1.19 |  | 61.06960115 | -116.9263308 | 772.1029 |  | C
1360 | 3863 | 3864 | metal loss-corrosion | 1901.54 |  | 4.62 | 13.19 | 8 | 15 | 14 |  | 11:24 | 342 | circumferential slotting | EXT | 6.35 | 359 | 9350 | 24759.53 | 1.19 |  | 61.06960116 | -116.9263 | 772.1039
1360 | 3864 | 3864 | CLUSTER | 1901.54 |  | 4.62 | 13.19 | 9 | 79 | 16 |  | 11:24 | 342 | circumferential slotting | EXT | 6.35 | 359 | 9350 | 24737.55 | 1.19 |  | 61.06960116 | -116.9263 | 772.1039 |  | C
1360 | 3865 | 3864 | metal loss-corrosion | 1901.54 |  | 4.62 | 13.19 | 8 | 29 | 16 |  | 12:16 | 8 | circumferential slotting | EXT | 6.35 | 359 | 9350 | 24751.74 | 1.19 |  | 61.06960117 | -116.9263 | 772.104
1360 | 3866 | 3867 | metal loss-corrosion | 1901.61 |  | 4.68 | 13.12 | 8 | 15 | 16 |  | 8:33 | 256 | circumferential slotting | EXT | 6.35 | 359 | 9350 | 24751.74 | 1.19 |  | 61.06960123 | -116.9263 | 772.1087
1360 | 3867 | 3867 | CLUSTER | 1901.61 |  | 4.68 | 13.12 | 37 | 63 | 16 |  | 8:19 | 249 | general | EXT | 6.35 | 359 | 9350 | 24002.36 | 1.15 |  | 61.06960123 | -116.9263 | 772.1087 |  | C
1360 | 3868 | 3867 | metal loss-corrosion | 1901.63 |  | 4.71 | 13.1 | 8 | 15 | 12 |  | 9:10 | 275 | circumferential slotting | EXT | 6.35 | 359 | 9350 | 24767.03 | 1.19 |  | 61.06960125 | -116.9263324 | 772.1105
1360 | 3869 | 3867 | metal loss-corrosion | 1901.63 |  | 4.71 | 13.1 | 10 | 20 | 13 |  | 8:19 | 249 | circumferential grooving | EXT | 6.35 | 359 | 9350 | 24739.74 | 1.19 |  | 61.06960125 | -116.9263 | 772.1107
1360 | 3870 | 3871 | metal loss-corrosion | 1901.66 |  | 4.74 | 13.07 | 8 | 15 | 13 |  | 10:08 | 304 | circumferential slotting | EXT | 6.35 | 359 | 9350 | 24763.31 | 1.19 |  | 61.06960128 | -116.9263 | 772.1127
1360 | 3871 | 3871 | CLUSTER | 1901.66 |  | 4.74 | 13.07 | 35 | 109 | 15 |  | 9:11 | 275 | general | EXT | 6.35 | 359 | 9350 | 24113.46 | 1.16 |  | 61.06960128 | -116.9263 | 772.1127 |  | C
1360 | 3873 | 3873 | CLUSTER | 1901.67 |  | 4.74 | 13.06 | 19 | 58 | 17 |  | 11:52 | 356 | circumferential grooving | EXT | 6.35 | 359 | 9350 | 24506.42 | 1.18 |  | 61.06960129 | -116.9263 | 772.1133 |  | C
1360 | 3872 | 3873 | metal loss-corrosion | 1901.67 |  | 4.74 | 13.06 | 8 | 16 | 16 |  | 12:36 | 18 | circumferential slotting | EXT | 6.35 | 359 | 9350 | 24751.74 | 1.19 |  | 61.06960129 | -116.9263 | 772.1133
1360 | 3874 | 3873 | metal loss-corrosion | 1901.68 |  | 4.76 | 13.05 | 8 | 15 | 17 |  | 11:52 | 356 | circumferential slotting | EXT | 6.35 | 359 | 9350 | 24747.72 | 1.19 |  | 61.0696013 | -116.9263 | 772.1141
1360 | 3875 | 3871 | metal loss-corrosion | 1901.68 |  | 4.76 | 13.05 | 8 | 15 | 11 |  | 9:11 | 275 | circumferential slotting | EXT | 6.35 | 359 | 9350 | 24770.68 | 1.19 |  | 61.0696013 | -116.9263 | 772.1144
1360 | 3876 | 3871 | metal loss-corrosion | 1901.69 |  | 4.76 | 13.04 | 8 | 15 | 15 |  | 10:49 | 325 | circumferential slotting | EXT | 6.35 | 359 | 9350 | 24755.67 | 1.19 |  | 61.0696013 | -116.9263 | 772.1147
1360 | 3877 |  | metal loss-corrosion | 1901.74 |  | 4.82 | 12.99 | 8 | 15 | 15 |  | 9:16 | 278 | circumferential slotting | EXT | 6.35 | 359 | 9350 | 24755.67 | 1.19 |  | 61.06960136 | -116.9263 | 772.1185 |  | C
1360 | 3878 | 3879 | metal loss-corrosion | 1901.84 |  | 4.92 | 12.89 | 8 | 26 | 20 |  | 8:53 | 267 | circumferential slotting | EXT | 6.35 | 359 | 9350 | 24735.21 | 1.19 |  | 61.06960145 | -116.9263 | 772.1258
1360 | 3879 | 3879 | CLUSTER | 1901.84 |  | 4.92 | 12.89 | 39 | 81 | 21 |  | 8:53 | 267 | general | EXT | 6.35 | 359 | 9350 | 23631.24 | 1.14 |  | 61.06960145 | -116.9263 | 772.1258 |  | C
1360 | 3880 | 3879 | metal loss-corrosion | 1901.87 |  | 4.95 | 12.86 | 8 | 15 | 21 |  | 10:02 | 301 | circumferential slotting | EXT | 6.35 | 359 | 9350 | 24730.87 | 1.19 |  | 61.06960148 | -116.9263 | 772.128
1360 | 3881 |  | metal loss-corrosion | 1902.07 |  | 5.15 | 12.66 | 8 | 15 | 13 |  | 10:54 | 327 | circumferential slotting | EXT | 6.35 | 359 | 9350 | 24763.31 | 1.19 |  | 61.06960167 | -116.9263 | 772.1424 |  | C
1360 | 3882 |  | metal loss-corrosion | 1902.08 |  | 5.16 | 12.65 | 8 | 15 | 13 |  | 1:21 | 40 | circumferential slotting | EXT | 6.35 | 359 | 9350 | 24763.31 | 1.19 |  | 61.06960168 | -116.9263 | 772.1431 |  | C
1360 | 3883 | 3884 | metal loss-corrosion | 1902.31 |  | 5.38 | 12.42 | 11 | 15 | 13 |  | 6:43 | 202 | pitting | EXT | 6.35 | 359 | 9350 | 24726.27 | 1.19 |  | 61.0696019 | -116.9263 | 772.1589
1360 | 3884 | 3884 | CLUSTER | 1902.31 |  | 5.38 | 12.42 | 29 | 64 | 13 |  | 5:53 | 176 | circumferential grooving | EXT | 6.35 | 359 | 9350 | 24358.47 | 1.17 |  | 61.0696019 | -116.9263 | 772.1589 |  | C
1360 | 3885 | 3884 | metal loss-corrosion | 1902.31 |  | 5.39 | 12.42 | 8 | 15 | 12 |  | 5:53 | 176 | circumferential slotting | INT | 6.35 | 359 | 9350 | 24767.03 | 1.19 |  | 61.0696019 | -116.9263 | 772.1591
1360 | 3886 |  | metal loss-corrosion | 1902.32 |  | 5.4 | 12.41 | 9 | 18 | 12 |  | 1:21 | 41 | circumferential slotting | EXT | 6.35 | 359 | 9350 | 24756.78 | 1.19 |  | 61.06960191 | -116.9263 | 772.1597 |  | C
1360 | 3887 | 3884 | metal loss-corrosion | 1902.33 |  | 5.4 | 12.4 | 8 | 15 | 12 |  | 5:58 | 179 | circumferential slotting | INT | 6.35 | 359 | 9350 | 24767.03 | 1.19 |  | 61.06960192 | -116.9263 | 772.1603
1360 | 3888 |  | metal loss-corrosion | 1902.43 |  | 5.51 | 12.3 | 8 | 15 | 14 |  | 1:38 | 49 | circumferential slotting | EXT | 6.35 | 359 | 9350 | 24759.53 | 1.19 |  | 61.06960202 | -116.9263 | 772.1672 |  | C
1360 | 3889 |  | metal loss-corrosion | 1902.53 |  | 5.61 | 12.2 | 8 | 15 | 13 |  | 2:11 | 66 | circumferential slotting | EXT | 6.35 | 359 | 9350 | 24763.31 | 1.19 |  | 61.06960211 | -116.9263 | 772.1738 |  | C
1360 | 3890 |  | metal loss-corrosion | 1902.63 |  | 5.71 | 12.1 | 8 | 16 | 15 |  | 10:53 | 327 | circumferential slotting | EXT | 6.35 | 359 | 9350 | 24755.67 | 1.19 |  | 61.0696022 | -116.9263 | 772.1803 |  | C
1360 | 3891 |  | metal loss-corrosion | 1902.68 |  | 5.76 | 12.05 | 9 | 27 | 20 |  | 12:13 | 7 | circumferential slotting | EXT | 6.35 | 359 | 9350 | 24716.78 | 1.19 |  | 61.06960225 | -116.9263 | 772.1834 |  | C
1360 | 3892 |  | metal loss-corrosion | 1902.73 |  | 5.8 | 12 | 8 | 15 | 13 |  | 9:18 | 279 | circumferential slotting | EXT | 6.35 | 359 | 9350 | 24763.31 | 1.19 |  | 61.06960229 | -116.9263 | 772.1866 |  | C
1360 | 3893 |  | metal loss-corrosion | 1902.8 |  | 5.87 | 11.93 | 8 | 26 | 18 |  | 8:26 | 253 | circumferential slotting | EXT | 6.35 | 359 | 9350 | 24743.63 | 1.19 |  | 61.06960236 | -116.9264 | 772.1906 |  | C
1360 | 3894 |  | metal loss-corrosion | 1902.86 |  | 5.93 | 11.87 | 10 | 16 | 12 |  | 9:08 | 274 | pitting | EXT | 6.35 | 359 | 9350 | 24745.47 | 1.19 |  | 61.06960241 | -116.9264 | 772.1941 |  | C
1360 | 3895 |  | metal loss-corrosion | 1903.18 |  | 6.26 | 11.55 | 8 | 15 | 12 |  | 2:06 | 63 | circumferential slotting | EXT | 6.35 | 359 | 9350 | 24767.03 | 1.19 |  | 61.06960272 | -116.9264 | 772.2133 |  | C
1360 | 3896 |  | metal loss-corrosion | 1903.23 |  | 6.31 | 11.49 | 8 | 15 | 13 |  | 2:06 | 63 | circumferential slotting | EXT | 6.35 | 359 | 9350 | 24763.31 | 1.19 |  | 61.06960277 | -116.9264 | 772.2166 |  | C
1360 | 3897 |  | metal loss-corrosion | 1903.37 |  | 6.45 | 11.36 | 8 | 15 | 14 |  | 1:25 | 43 | circumferential slotting | EXT | 6.35 | 359 | 9350 | 24759.53 | 1.19 |  | 61.06960289 | -116.9263594 | 772.2242 |  | C
1360 | 3898 | 3899 | metal loss-corrosion | 1903.45 |  | 6.52 | 11.28 | 8 | 15 | 12 |  | 1:19 | 39 | circumferential slotting | EXT | 6.35 | 359 | 9350 | 24767.03 | 1.19 |  | 61.06960297 | -116.9263606 | 772.2285
1360 | 3899 | 3899 | CLUSTER | 1903.45 |  | 6.52 | 11.28 | 64 | 21 | 13 |  | 1:19 | 39 | axial grooving | EXT | 6.35 | 359 | 9350 | 23620.4 | 1.14 |  | 61.06960297 | -116.9263606 | 772.2285 |  | C
1360 | 3900 | 3899 | metal loss-corrosion | 1903.49 |  | 6.57 | 11.24 | 8 | 15 | 12 |  | 1:21 | 41 | circumferential slotting | EXT | 6.35 | 359 | 9350 | 24767.03 | 1.19 |  | 61.06960301 | -116.9264 | 772.2308
1360 | 3901 | 3899 | metal loss-corrosion | 1903.5 |  | 6.58 | 11.23 | 8 | 15 | 13 |  | 1:26 | 43 | circumferential slotting | EXT | 6.35 | 359 | 9350 | 24763.31 | 1.19 |  | 61.06960302 | -116.9264 | 772.2316
1360 | 3902 |  | metal loss-corrosion | 1903.71 |  | 6.79 | 11.02 | 9 | 18 | 10 |  | 8:21 | 251 | circumferential slotting | EXT | 6.35 | 359 | 9350 | 24765.87 | 1.19 |  | 61.06960322 | -116.9264 | 772.2434 |  | C
1360 | 3903 |  | metal loss-corrosion | 1904.11 |  | 7.18 | 10.62 | 8 | 15 | 14 |  | 5:51 | 175 | circumferential slotting | INT | 6.35 | 359 | 9350 | 24759.53 | 1.19 |  | 61.06960358 | -116.9264 | 772.2639 |  | C
1360 | 3904 |  | metal loss-corrosion | 1904.5 |  | 7.58 | 10.23 | 9 | 16 | 14 |  | 1:22 | 41 | circumferential slotting | EXT | 6.35 | 359 | 9350 | 24747.35 | 1.19 |  | 61.06960394 | -116.9264 | 772.2832 |  | C
1360 | 3905 |  | metal loss-corrosion | 1904.58 |  | 7.66 | 10.15 | 8 | 15 | 18 |  | 5:42 | 171 | circumferential slotting | INT | 6.35 | 359 | 9350 | 24743.63 | 1.19 |  | 61.06960401 | -116.9263782 | 772.2869 |  | C
1360 | 3906 |  | metal loss-corrosion | 1905.35 |  | 8.42 | 9.38 | 8 | 15 | 12 |  | 5:58 | 179 | circumferential slotting | INT | 6.35 | 359 | 9350 | 24767.03 | 1.19 |  | 61.06960471 | -116.9264 | 772.3207 |  | C
1360 | 3907 |  | metal loss-corrosion | 1905.63 |  | 8.71 | 9.1 | 9 | 31 | 13 |  | 12:11 | 6 | circumferential slotting | EXT | 6.35 | 359 | 9350 | 24752.11 | 1.19 |  | 61.06960496 | -116.9264 | 772.3327 |  | C
1360 | 3908 |  | metal loss-corrosion | 1907.66 |  | 10.73 | 7.07 | 8 | 15 | 14 |  | 5:49 | 175 | circumferential slotting | INT | 6.35 | 359 | 9350 | 24759.53 | 1.19 |  | 61.06960676 | -116.9264 | 772.4293 |  | C
1360 | 3909 |  | metal loss-corrosion | 1908.59 |  | 11.67 | 6.14 | 8 | 15 | 11 |  | 5:53 | 176 | circumferential slotting | INT | 6.35 | 359 | 9350 | 24770.68 | 1.19 |  | 61.06960758 | -116.9264405 | 772.4817 |  | C
1360 | 3910 |  | metal loss-corrosion | 1908.64 |  | 11.72 | 6.09 | 8 | 15 | 15 |  | 5:53 | 177 | circumferential slotting | INT | 6.35 | 359 | 9350 | 24755.67 | 1.19 |  | 61.06960763 | -116.9264413 | 772.4846 |  | C
1360 | 3911 |  | metal loss-corrosion | 1908.95 |  | 12.03 | 5.78 | 8 | 15 | 12 |  | 5:52 | 176 | circumferential slotting | INT | 6.35 | 359 | 9350 | 24767.03 | 1.19 |  | 61.0696079 | -116.9264 | 772.5033 |  | C
1360 | 3912 |  | metal loss-corrosion | 1912.46 |  | 15.54 | 2.26 | 8 | 15 | 18 |  | 2:59 | 90 | circumferential slotting | EXT | 6.35 | 359 | 9350 | 24743.63 | 1.19 |  | 61.06961092 | -116.9265 | 772.739 |  | C
1370 |  |  | Girth Weld | 1914.73 | 18 | 17.81 | 18 | [8 empty] | 6.35 | 359 | 9350 |  |  |  | 61.06961284 | -116.9265 | 772.9123
1370 | 3913 |  | metal loss-corrosion | 1920.27 |  | 5.54 | 12.46 | 8 | 15 | 12 |  | 5:54 | 177 | circumferential slotting | INT | 6.35 | 359 | 9350 | 24767.03 | 1.19 |  | 61.06961762 | -116.9266 | 773.2956 |  | C
1370 | 3914 |  | metal loss-corrosion | 1923.74 |  | 9.01 | 8.99 | 8 | 15 | 15 |  | 5:54 | 177 | circumferential slotting | INT | 6.35 | 359 | 9350 | 24755.67 | 1.19 |  | 61.06962051 | -116.9267 | 773.3888 |  | C
1370 | 3915 |  | metal loss-corrosion | 1925.54 |  | 10.81 | 7.19 | 8 | 15 | 13 |  | 5:55 | 178 | circumferential slotting | INT | 6.35 | 359 | 9350 | 24763.31 | 1.19 |  | 61.06962195 | -116.9267 | 773.4338 |  | C
1370 | 3916 |  | metal loss-corrosion | 1932.1 |  | 17.37 | 0.63 | 22 | 63 | 13 |  | 6:56 | 208 | circumferential grooving | EXT | 6.35 | 359 | 9350 | 24520.86 | 1.18 |  | 61.06962694 | -116.9268 | 773.6998 |  | C
1370 | 3917 | 3918 | metal loss-corrosion | 1932.54 |  | 17.81 | 0.19 | 8 | 15 | 18 |  | 2:10 | 65 | circumferential slotting | EXT | 6.35 | 359 | 9350 | 24743.63 | 1.19 |  | 61.06962728 | -116.9268 | 773.7212
1370 | 3918 | 3918 | CLUSTER | 1932.54 |  | 17.81 | 0.19 | 66 | 275 | 33 |  | 1:39 | 49 | general | EXT | 6.35 | 359 | 9350 | 21345.4 | 1.03 |  | 61.06962728 | -116.9268 | 773.7212 |  | C
1370 | 3919 | 3918 | metal loss-corrosion | 1932.54 |  | 17.81 | 0.19 | 8 | 78 | 21 |  | 3:31 | 105 | circumferential slotting | EXT | 6.35 | 359 | 9350 | 24730.87 | 1.19 |  | 61.06962728 | -116.9268129 | 773.7213
1370 | 3920 |  | metal loss-corrosion | 1932.54 |  | 17.82 | 0.19 | 16 | 69 | 28 |  | 9:42 | 291 | circumferential grooving | EXT | 6.35 | 359 | 9350 | 24401.91 | 1.17 |  | 61.06962728 | -116.9268 | 773.7214 |  | C
1370 | 3921 |  | metal loss-corrosion | 1932.55 |  | 17.82 | 0.18 | 8 | 61 | 26 |  | 11:41 | 350 | circumferential slotting | EXT | 6.35 | 359 | 9350 | 24707.76 | 1.19 |  | 61.06962728 | -116.9268 | 773.7215 |  | C
1370 | 3923 | 3923 | CLUSTER | 1932.55 |  | 17.82 | 0.18 | 12 | 76 | 22 |  | 7:25 | 223 | circumferential grooving | EXT | 6.35 | 359 | 9350 | 24631.38 | 1.18 |  | 61.06962728 | -116.9268 | 773.7217 |  | C
1370 | 3922 | 3923 | metal loss-corrosion | 1932.55 |  | 17.82 | 0.18 | 8 | 20 | 22 |  | 8:25 | 252 | circumferential slotting | EXT | 6.35 | 359 | 9350 | 24726.43 | 1.19 |  | 61.06962728 | -116.9268 | 773.7217
1370 | 3924 | 3923 | metal loss-corrosion | 1932.55 |  | 17.82 | 0.18 | 9 | 50 | 19 |  | 7:25 | 223 | circumferential slotting | EXT | 6.35 | 359 | 9350 | 24722.13 | 1.19 |  | 61.06962729 | -116.9268 | 773.7218
1370 | 3925 | 3918 | metal loss-corrosion | 1932.56 |  | 17.83 | 0.17 | 8 | 52 | 27 |  | 5:32 | 166 | circumferential slotting | EXT | 6.35 | 359 | 9350 | 24702.84 | 1.19 |  | 61.06962729 | -116.9268 | 773.7221
1370 | 3926 | 3918 | metal loss-corrosion | 1932.56 |  | 17.84 | 0.17 | 8 | 20 | 24 |  | 1:46 | 53 | circumferential slotting | EXT | 6.35 | 359 | 9350 | 24717.29 | 1.19 |  | 61.0696273 | -116.9268 | 773.7224
1370 | 3927 | 3918 | metal loss-corrosion | 1932.57 |  | 17.84 | 0.16 | 9 | 24 | 33 |  | 2:31 | 75 | circumferential slotting | EXT | 6.35 | 359 | 9350 | 24636.04 | 1.18 |  | 61.0696273 | -116.9268 | 773.7226
1370 | 3928 | 3918 | metal loss-corrosion | 1932.59 |  | 17.86 | 0.14 | 7 | 41 | 24 |  | 2:17 | 68 | circumferential slotting | EXT | 6.35 | 359 | 9350 | 24737.86 | 1.19 |  | 61.06962731 | -116.9268 | 773.7234
1370 | 3929 | 3918 | metal loss-corrosion | 1932.59 |  | 17.86 | 0.14 | 8 | 16 | 28 |  | 6:05 | 183 | circumferential slotting | EXT | 6.35 | 359 | 9350 | 24697.81 | 1.19 |  | 61.06962732 | -116.9268 | 773.7237
1370 | 3930 | 3918 | metal loss-corrosion | 1932.6 |  | 17.87 | 0.13 | 8 | 15 | 27 |  | 1:39 | 49 | circumferential slotting | EXT | 6.35 | 359 | 9350 | 24702.84 | 1.19 |  | 61.06962732 | -116.9268 | 773.724
1370 | 3931 |  | metal loss-corrosion | 1932.62 |  | 17.89 | 0.12 | 11 | 23 | 15 |  | 10:17 | 309 | circumferential grooving | EXT | 6.35 | 359 | 9350 | 24712.13 | 1.19 |  | 61.06962734 | -116.9268 | 773.7249 |  | C
1370 | 3932 |  | metal loss-corrosion | 1932.67 |  | 17.94 | 0.06 | 8 | 15 | 18 |  | 9:08 | 274 | circumferential slotting | EXT | 6.35 | 359 | 9350 | 24743.63 | 1.19 |  | 61.06962738 | -116.9268 | 773.7275 |  | C
1380 |  |  | Girth Weld | 1932.73 | 17.99 | 18 | 17.99 | [8 empty] | 6.35 | 359 | 9350 |  |  |  | 61.06962743 | -116.9268 | 773.7305
1380 | 3934 | 3934 | CLUSTER | 1932.9 |  | 0.17 | 17.83 | 72 | 182 | 32 |  | 9:10 | 275 | general | EXT | 6.35 | 359 | 9350 | 21244.52 | 1.02 |  | 61.06962756 | -116.9268 | 773.7381 |  | C
1380 | 3933 | 3934 | metal loss-corrosion | 1932.9 |  | 0.17 | 17.83 | 7 | 36 | 31 |  | 10:25 | 313 | circumferential slotting | EXT | 6.35 | 359 | 9350 | 24710.68 | 1.19 |  | 61.06962756 | -116.9268 | 773.7381
1380 | 3935 |  | metal loss-corrosion | 1932.9 |  | 0.17 | 17.82 | 8 | 17 | 13 |  | 4:01 | 120 | circumferential slotting | EXT | 6.35 | 359 | 9350 | 24763.31 | 1.19 |  | 61.06962756 | -116.9268 | 773.7382 |  | C
1380 | 3936 |  | metal loss-corrosion | 1932.91 |  | 0.17 | 17.82 | 8 | 34 | 24 |  | 2:01 | 60 | circumferential slotting | EXT | 6.35 | 359 | 9350 | 24717.29 | 1.19 |  | 61.06962757 | -116.9268 | 773.7384 |  | C
1380 | 3937 | 3934 | metal loss-corrosion | 1932.91 |  | 0.18 | 17.81 | 8 | 60 | 32 |  | 11:18 | 339 | circumferential slotting | EXT | 6.35 | 359 | 9350 | 24676.54 | 1.19 |  | 61.06962757 | -116.9268 | 773.7387
1380 | 3938 | 3934 | metal loss-corrosion | 1932.91 |  | 0.18 | 17.81 | 9 | 52 | 24 |  | 9:10 | 275 | circumferential slotting | EXT | 6.35 | 359 | 9350 | 24694.27 | 1.19 |  | 61.06962758 | -116.9268 | 773.7387
1380 | 3939 | 3934 | metal loss-corrosion | 1932.96 |  | 0.23 | 17.76 | 11 | 15 | 14 |  | 10:02 | 301 | pitting | EXT | 6.35 | 359 | 9350 | 24719.26 | 1.19 |  | 61.06962761 | -116.9268 | 773.7408
1380 | 3940 |  | metal loss-corrosion | 1940.41 |  | 7.68 | 10.31 | 8 | 16 | 11 |  | 12:47 | 23 | circumferential slotting | EXT | 6.35 | 359 | 9350 | 24770.68 | 1.19 |  | 61.06963419 | -116.9269 | 774.0561 |  | C
1380 | 3941 |  | metal loss-corrosion | 1950.49 |  | 17.76 | 0.23 | 8 | 21 | 15 |  | 6:12 | 186 | circumferential slotting | EXT | 6.35 | 359 | 9350 | 24755.67 | 1.19 |  | 61.06964379 | -116.9270919 | 774.4965 |  | C
1380 | 3943 | 3943 | CLUSTER | 1950.54 |  | 17.81 | 0.18 | 20 | 138 | 22 |  | 10:48 | 324 | circumferential grooving | EXT | 6.35 | 359 | 9350 | 24361.43 | 1.17 |  | 61.06964383 | -116.9271 | 774.4982 |  | C
1380 | 3942 | 3943 | metal loss-corrosion | 1950.54 |  | 17.81 | 0.18 | 19 | 21 | 16 |  | 12:49 | 25 | pitting | EXT | 6.35 | 359 | 9350 | 24526.64 | 1.18 |  | 61.06964383 | -116.9271 | 774.4982
1380 | 3945 | 3945 | CLUSTER | 1950.54 |  | 17.81 | 0.18 | 9 | 81 | 14 |  | 5:35 | 168 | circumferential slotting | EXT | 6.35 | 359 | 9350 | 24747.35 | 1.19 |  | 61.06964384 | -116.9271 | 774.4985 |  | C
1380 | 3944 | 3945 | metal loss-corrosion | 1950.54 |  | 17.81 | 0.18 | 8 | 15 | 13 |  | 6:43 | 202 | circumferential slotting | EXT | 6.35 | 359 | 9350 | 24763.31 | 1.19 |  | 61.06964384 | -116.9271 | 774.4985
1380 | 3946 | 3945 | metal loss-corrosion | 1950.54 |  | 17.81 | 0.18 | 8 | 35 | 14 |  | 5:35 | 168 | circumferential slotting | EXT | 6.35 | 359 | 9350 | 24759.53 | 1.19 |  | 61.06964384 | -116.9271 | 774.4985
1380 | 3947 |  | metal loss-corrosion | 1950.55 |  | 17.82 | 0.18 | 8 | 18 | 12 |  | 2:06 | 63 | circumferential slotting | EXT | 6.35 | 359 | 9350 | 24767.03 | 1.19 |  | 61.06964384 | -116.9271 | 774.4986 |  | C
1380 | 3948 | 3943 | metal loss-corrosion | 1950.55 |  | 17.82 | 0.17 | 9 | 77 | 22 |  | 10:48 | 324 | circumferential slotting | EXT | 6.35 | 359 | 9350 | 24705.75 | 1.19 |  | 61.06964384 | -116.9271 | 774.4987
1380 | 3949 |  | metal loss-corrosion | 1950.56 |  | 17.83 | 0.16 | 12 | 51 | 24 |  | 8:55 | 268 | circumferential grooving | EXT | 6.35 | 359 | 9350 | 24611.51 | 1.18 |  | 61.06964385 | -116.9271 | 774.4991 |  | C
1380 | 3950 |  | metal loss-corrosion | 1950.6 |  | 17.87 | 0.12 | 13 | 41 | 16 |  | 12:16 | 8 | circumferential grooving | EXT | 6.35 | 359 | 9350 | 24666.83 | 1.19 |  | 61.06964389 | -116.9271 | 774.5009 |  | C
1390 |  |  | Girth Weld | 1950.72 | 17.89 | 17.99 | 17.89 | [8 empty] | 6.35 | 359 | 9350 |  |  |  | 61.06964402 | -116.9271 | 774.5058
1390 | 3951 |  | metal loss-corrosion | 1950.87 |  | 0.15 | 17.74 | 8 | 15 | 15 |  | 9:10 | 275 | circumferential slotting | EXT | 6.35 | 359 | 9350 | 24755.67 | 1.19 |  | 61.06964417 | -116.9271 | 774.5108 |  | C
1390 | 3952 | 3953 | metal loss-corrosion | 1950.9 |  | 0.18 | 17.71 | 9 | 15 | 11 |  | 7:40 | 230 | circumferential slotting | EXT | 6.35 | 359 | 9350 | 24761.37 | 1.19 |  | 61.0696442 | -116.9271 | 774.5119
1390 | 3953 | 3953 | CLUSTER | 1950.9 |  | 0.18 | 17.71 | 45 | 76 | 13 |  | 6:36 | 198 | general | EXT | 6.35 | 359 | 9350 | 23985.29 | 1.15 |  | 61.0696442 | -116.9271 | 774.5119 |  | C
1390 | 3954 |  | metal loss-corrosion | 1950.91 |  | 0.19 | 17.7 | 8 | 75 | 32 |  | 12:58 | 29 | circumferential slotting | EXT | 6.35 | 359 | 9350 | 24676.54 | 1.19 |  | 61.06964421 | -116.9270984 | 774.5122 |  | C
1390 | 3955 | 3953 | metal loss-corrosion | 1950.94 |  | 0.22 | 17.67 | 8 | 26 | 13 |  | 6:37 | 198 | circumferential slotting | EXT | 6.35 | 359 | 9350 | 24763.31 | 1.19 |  | 61.06964424 | -116.9271 | 774.5131
1390 | 3956 |  | metal loss-corrosion | 1950.95 |  | 0.23 | 17.66 | 8 | 15 | 15 |  | 11:07 | 334 | circumferential slotting | EXT | 6.35 | 359 | 9350 | 24755.67 | 1.19 |  | 61.06964425 | -116.9271 | 774.5135 |  | C
1390 | 3957 |  | metal loss-corrosion | 1951.18 |  | 0.45 | 17.44 | 8 | 15 | 14 |  | 3:08 | 94 | circumferential slotting | EXT | 6.35 | 359 | 9350 | 24759.53 | 1.19 |  | 61.06964449 | -116.9271 | 774.521 |  | C
1390 | 3958 |  | metal loss-corrosion | 1951.52 |  | 0.79 | 17.1 | 8 | 16 | 14 |  | 3:22 | 101 | circumferential slotting | EXT | 6.35 | 359 | 9350 | 24759.53 | 1.19 |  | 61.06964484 | -116.9271 | 774.5307 |  | C
1390 | 3959 |  | metal loss-corrosion | 1951.63 |  | 0.9 | 16.99 | 8 | 15 | 13 |  | 5:51 | 175 | circumferential slotting | EXT | 6.35 | 359 | 9350 | 24763.31 | 1.19 |  | 61.06964495 | -116.9271 | 774.5338 |  | C
1390 | 3960 |  | metal loss-corrosion | 1955.22 |  | 4.5 | 13.4 | 8 | 16 | 13 |  | 12:43 | 22 | circumferential slotting | EXT | 6.35 | 359 | 9350 | 24763.31 | 1.19 |  | 61.06964869 | -116.9272 | 774.5931 |  | C
1390 | 3961 |  | metal loss-corrosion | 1955.33 |  | 4.61 | 13.29 | 11 | 24 | 20 |  | 3:22 | 101 | circumferential grooving | EXT | 6.35 | 359 | 9350 | 24674.32 | 1.19 |  | 61.06964882 | -116.9272 | 774.5941 |  | C
1390 | 3962 |  | metal loss-corrosion | 1955.4 |  | 4.68 | 13.21 | 8 | 19 | 11 |  | 11:55 | 358 | circumferential slotting | EXT | 6.35 | 359 | 9350 | 24770.68 | 1.19 |  | 61.06964889 | -116.9272 | 774.5948 |  | C
1390 | 3963 |  | metal loss-corrosion | 1955.43 |  | 4.71 | 13.19 | 8 | 15 | 18 |  | 2:30 | 75 | circumferential slotting | EXT | 6.35 | 359 | 9350 | 24743.63 | 1.19 |  | 61.06964892 | -116.9272 | 774.5951 |  | C
1390 | 3964 |  | metal loss-corrosion | 1955.5 |  | 4.78 | 13.11 | 8 | 29 | 19 |  | 12:38 | 19 | circumferential slotting | EXT | 6.35 | 359 | 9350 | 24739.46 | 1.19 |  | 61.069649 | -116.9272 | 774.5959 |  | C
1390 | 3966 | 3966 | CLUSTER | 1968.38 |  | 17.65 | 0.24 | 108 | 193 | 19 |  | 9:28 | 284 | general | EXT | 6.35 | 359 | 9350 | 22265.62 | 1.07 |  | 61.06966289 | -116.9274 | 774.6731 |  | C
1390 | 3965 | 3966 | metal loss-corrosion | 1968.38 |  | 17.65 | 0.24 | 9 | 21 | 14 |  | 10:06 | 303 | circumferential slotting | EXT | 6.35 | 359 | 9350 | 24747.35 | 1.19 |  | 61.06966289 | -116.9274 | 774.6731
1390 | 3967 |  | metal loss-corrosion | 1968.38 |  | 17.66 | 0.24 | 10 | 38 | 13 |  | 4:14 | 127 | circumferential grooving | EXT | 6.35 | 359 | 9350 | 24739.74 | 1.19 |  | 61.06966289 | -116.9274 | 774.6731 |  | C
1390 | 3968 | 3966 | metal loss-corrosion | 1968.39 |  | 17.67 | 0.22 | 8 | 15 | 14 |  | 9:28 | 284 | circumferential slotting | EXT | 6.35 | 359 | 9350 | 24759.53 | 1.19 |  | 61.06966291 | -116.9274 | 774.6727
1390 | 3969 |  | metal loss-corrosion | 1968.43 |  | 17.7 | 0.19 | 8 | 18 | 12 |  | 6:59 | 210 | circumferential slotting | EXT | 6.35 | 359 | 9350 | 24767.03 | 1.19 |  | 61.06966295 | -116.9274 | 774.6718 |  | C
1390 | 3970 |  | metal loss-corrosion | 1968.43 |  | 17.71 | 0.19 | 10 | 51 | 16 |  | 1:41 | 51 | circumferential grooving | EXT | 6.35 | 359 | 9350 | 24721.9 | 1.19 |  | 61.06966295 | -116.9274 | 774.6718 |  | C
1390 | 3971 | 3966 | metal loss-corrosion | 1968.43 |  | 17.71 | 0.18 | 8 | 25 | 19 |  | 9:59 | 300 | circumferential slotting | EXT | 6.35 | 359 | 9350 | 24739.46 | 1.19 |  | 61.06966295 | -116.9273707 | 774.6717
1390 | 3972 | 3966 | metal loss-corrosion | 1968.43 |  | 17.71 | 0.18 | 8 | 20 | 15 |  | 10:58 | 329 | circumferential slotting | EXT | 6.35 | 359 | 9350 | 24755.67 | 1.19 |  | 61.06966295 | -116.9274 | 774.6717
1390 | 3973 | 3966 | metal loss-corrosion | 1968.43 |  | 17.71 | 0.18 | 13 | 80 | 18 |  | 11:26 | 343 | circumferential grooving | EXT | 6.35 | 359 | 9350 | 24646.31 | 1.18 |  | 61.06966295 | -116.9274 | 774.6716
1390 | 3974 |  | metal loss-corrosion | 1968.44 |  | 17.72 | 0.18 | 8 | 38 | 11 |  | 4:25 | 133 | circumferential slotting | EXT | 6.35 | 359 | 9350 | 24770.68 | 1.19 |  | 61.06966296 | -116.9274 | 774.6715 |  | C
1390 | 3975 | 3966 | metal loss-corrosion | 1968.48 |  | 17.76 | 0.14 | 8 | 15 | 18 |  | 11:11 | 336 | circumferential slotting | EXT | 6.35 | 359 | 9350 | 24743.63 | 1.19 |  | 61.069663 | -116.9274 | 774.6705
1390 | 3976 |  | metal loss-corrosion | 1968.49 |  | 17.77 | 0.13 | 12 | 31 | 13 |  | 9:32 | 286 | circumferential grooving | EXT | 6.35 | 359 | 9350 | 24711.73 | 1.19 |  | 61.06966301 | -116.9274 | 774.6702 |  | C
1390 | 3977 |  | metal loss-corrosion | 1968.5 |  | 17.78 | 0.12 | 8 | 17 | 14 |  | 2:25 | 73 | circumferential slotting | EXT | 6.35 | 359 | 9350 | 24759.53 | 1.19 |  | 61.06966302 | -116.9274 | 774.67 |  | C
1390 | 3978 |  | metal loss-corrosion | 1968.56 |  | 17.84 | 0.05 | 8 | 17 | 16 |  | 10:15 | 308 | circumferential slotting | EXT | 6.35 | 359 | 9350 | 24751.74 | 1.19 |  | 61.06966309 | -116.9274 | 774.6684 |  | C
1400 |  |  | Girth Weld | 1968.62 | 18.02 | 17.89 | 18.02 | [8 empty] | 6.35 | 359 | 9350 |  |  |  | 61.06966315 | -116.9274 | 774.667
1400 | 3980 | 3980 | CLUSTER | 1968.68 |  | 0.07 | 17.95 | 31 | 36 | 14 |  | 9:44 | 292 | general | EXT | 6.35 | 359 | 9350 | 24268.22 | 1.17 |  | 61.06966322 | -116.9273746 | 774.6653 |  | C
1400 | 3979 | 3980 | metal loss-corrosion | 1968.68 |  | 0.07 | 17.95 | 8 | 36 | 13 |  | 9:44 | 292 | circumferential slotting | EXT | 6.35 | 359 | 9350 | 24763.31 | 1.19 |  | 61.06966322 | -116.9273746 | 774.6653
1400 | 3981 | 3982 | metal loss-corrosion | 1968.69 |  | 0.08 | 17.94 | 8 | 15 | 13 |  | 2:22 | 71 | circumferential slotting | EXT | 6.35 | 359 | 9350 | 24763.31 | 1.19 |  | 61.06966323 | -116.9274 | 774.665
1400 | 3982 | 3982 | CLUSTER | 1968.69 |  | 0.08 | 17.94 | 38 | 52 | 18 |  | 1:43 | 52 | general | EXT | 6.35 | 359 | 9350 | 23854.71 | 1.15 |  | 61.06966323 | -116.9274 | 774.665 |  | C
1400 | 3983 | 3980 | metal loss-corrosion | 1968.7 |  | 0.09 | 17.93 | 8 | 15 | 14 |  | 10:02 | 301 | circumferential slotting | EXT | 6.35 | 359 | 9350 | 24759.53 | 1.19 |  | 61.06966324 | -116.9274 | 774.6647
1400 | 3984 |  | metal loss-corrosion | 1968.72 |  | 0.1 | 17.92 | 9 | 15 | 12 |  | 7:45 | 233 | circumferential slotting | EXT | 6.35 | 359 | 9350 | 24756.78 | 1.19 |  | 61.06966326 | -116.9274 | 774.6644 |  | C
1400 | 3985 | 3982 | metal loss-corrosion | 1968.72 |  | 0.11 | 17.92 | 9 | 29 | 18 |  | 1:43 | 52 | circumferential slotting | EXT | 6.35 | 359 | 9350 | 24727.37 | 1.19 |  | 61.06966326 | -116.9274 | 774.6643
1400 | 3986 | 3987 | metal loss-corrosion | 1968.78 |  | 0.16 | 17.86 | 8 | 20 | 14 |  | 9:53 | 296 | circumferential slotting | EXT | 6.35 | 359 | 9350 | 24759.53 | 1.19 |  | 61.06966332 | -116.9274 | 774.6629
1400 | 3987 | 3987 | CLUSTER | 1968.78 |  | 0.16 | 17.86 | 37 | 95 | 18 |  | 8:35 | 257 | general | EXT | 6.35 | 359 | 9350 | 23888.04 | 1.15 |  | 61.06966332 | -116.9274 | 774.6629 |  | C
1400 | 3988 |  | metal loss-corrosion | 1968.78 |  | 0.16 | 17.86 | 8 | 15 | 16 |  | 1:51 | 56 | circumferential slotting | EXT | 6.35 | 359 | 9350 | 24751.74 | 1.19 |  | 61.06966332 | -116.9274 | 774.6629 |  | C
1400 | 3989 |  | metal loss-corrosion | 1968.79 |  | 0.18 | 17.85 | 11 | 36 | 22 |  | 12:20 | 10 | circumferential grooving | EXT | 6.35 | 359 | 9350 | 24658.13 | 1.18 |  | 61.06966334 | -116.9274 | 774.6625 |  | C
1400 | 3990 | 3987 | metal loss-corrosion | 1968.8 |  | 0.19 | 17.83 | 8 | 44 | 18 |  | 8:34 | 257 | circumferential slotting | EXT | 6.35 | 359 | 9350 | 24743.63 | 1.19 |  | 61.06966335 | -116.9273765 | 774.6622
1400 | 3991 |  | metal loss-corrosion | 1971.58 |  | 2.96 | 15.06 | 8 | 15 | 12 |  | 5:55 | 177 | circumferential slotting | INT | 6.35 | 359 | 9350 | 24767.03 | 1.19 |  | 61.0696663 | -116.9274 | 774.6145 |  | C
1400 | 3993 | 3993 | CLUSTER | 1984.93 |  | 16.31 | 1.71 | 11 | 66 | 14 |  | 5:57 | 178 | circumferential grooving | EXT | 6.35 | 359 | 9350 | 24719.26 | 1.19 |  | 61.06968091 | -116.9276 | 774.5834 |  | C
1400 | 3992 | 3993 | metal loss-corrosion | 1984.93 |  | 16.31 | 1.71 | 8 | 34 | 14 |  | 5:57 | 178 | circumferential slotting | EXT | 6.35 | 359 | 9350 | 24759.53 | 1.19 |  | 61.06968091 | -116.9276 | 774.5834
1400 | 3994 | 3993 | metal loss-corrosion | 1984.93 |  | 16.31 | 1.71 | 10 | 17 | 10 |  | 6:48 | 204 | pitting | EXT | 6.35 | 359 | 9350 | 24756.61 | 1.19 |  | 61.06968091 | -116.9276 | 774.5834
1400 | 3995 | 3996 | metal loss-corrosion | 1984.96 |  | 16.35 | 1.67 | 8 | 33 | 13 |  | 4:29 | 135 | circumferential slotting | EXT | 6.35 | 359 | 9350 | 24763.31 | 1.19 |  | 61.06968095 | -116.9276 | 774.5832
1400 | 3996 | 3996 | CLUSTER | 1984.96 |  | 16.35 | 1.67 | 35 | 35 | 13 |  | 4:27 | 133 | general | EXT | 6.35 | 359 | 9350 | 24214.91 | 1.16 |  | 61.06968095 | -116.9276 | 774.5832 |  | C
1400 | 3997 | 3996 | metal loss-corrosion | 1984.99 |  | 16.37 | 1.65 | 8 | 15 | 13 |  | 4:27 | 133 | circumferential slotting | EXT | 6.35 | 359 | 9350 | 24763.31 | 1.19 |  | 61.06968098 | -116.9276 | 774.583
1400 | 3998 |  | metal loss-corrosion | 1985.06 |  | 16.44 | 1.58 | 8 | 39 | 15 |  | 6:03 | 182 | circumferential slotting | EXT | 6.35 | 359 | 9350 | 24755.67 | 1.19 |  | 61.06968107 | -116.9276 | 774.5826 |  | C
1400 | 4000 | 4000 | CLUSTER | 1985.37 |  | 16.75 | 1.27 | 15 | 62 | 16 |  | 3:27 | 103 | circumferential grooving | EXT | 6.35 | 359 | 9350 | 24624.05 | 1.18 |  | 61.06968142 | -116.9276 | 774.5807 |  | C
1400 | 3999 | 4000 | metal loss-corrosion | 1985.37 |  | 16.75 | 1.27 | 8 | 16 | 14 |  | 4:15 | 128 | circumferential slotting | EXT | 6.35 | 359 | 9350 | 24759.53 | 1.19 |  | 61.06968142 | -116.9276 | 774.5807
1400 | 4001 | 4000 | metal loss-corrosion | 1985.37 |  | 16.76 | 1.27 | 9 | 30 | 16 |  | 3:27 | 103 | circumferential slotting | EXT | 6.35 | 359 | 9350 | 24737.55 | 1.19 |  | 61.06968142 | -116.9276 | 774.5806
1400 | 4002 | 4003 | metal loss-corrosion | 1985.72 |  | 17.1 | 0.92 | 9 | 15 | 12 |  | 10:59 | 330 | circumferential slotting | EXT | 6.35 | 359 | 9350 | 24756.78 | 1.19 |  | 61.06968182 | -116.9276395 | 774.5792
1400 | 4003 | 4003 | CLUSTER | 1985.72 |  | 17.1 | 0.92 | 13 | 68 | 16 |  | 10:59 | 330 | circumferential grooving | EXT | 6.35 | 359 | 9350 | 24666.83 | 1.19 |  | 61.06968182 | -116.9276395 | 774.5792 |  | C
1400 | 4004 | 4003 | metal loss-corrosion | 1985.72 |  | 17.11 | 0.91 | 8 | 27 | 16 |  | 11:42 | 351 | circumferential slotting | EXT | 6.35 | 359 | 9350 | 24751.74 | 1.19 |  | 61.06968183 | -116.9276 | 774.5792
1400 | 4005 | 4006 | metal loss-corrosion | 1986.37 |  | 17.75 | 0.27 | 8 | 72 | 19 |  | 10:47 | 323 | circumferential slotting | EXT | 6.35 | 359 | 9350 | 24739.46 | 1.19 |  | 61.06968255 | -116.9276 | 774.5773
1400 | 4006 | 4006 | CLUSTER | 1986.37 |  | 17.75 | 0.27 | 97 | 241 | 21 |  | 9:15 | 277 | general | EXT | 6.35 | 359 | 9350 | 22129.75 | 1.06 |  | 61.06968255 | -116.9276 | 774.5773 |  | C
1400 | 4007 | 4006 | metal loss-corrosion | 1986.37 |  | 17.75 | 0.27 | 8 | 45 | 21 |  | 9:30 | 285 | circumferential slotting | EXT | 6.35 | 359 | 9350 | 24730.87 | 1.19 |  | 61.06968255 | -116.9276 | 774.5774
1400 | 4008 | 4009 | metal loss-corrosion | 1986.4 |  | 17.78 | 0.24 | 11 | 15 | 14 |  | 5:49 | 175 | pitting | EXT | 6.35 | 359 | 9350 | 24719.26 | 1.19 |  | 61.06968259 | -116.9277 | 774.5774
1400 | 4009 | 4009 | CLUSTER | 1986.4 |  | 17.78 | 0.24 | 24 | 99 | 17 |  | 4:21 | 131 | circumferential grooving | EXT | 6.35 | 359 | 9350 | 24358.91 | 1.17 |  | 61.06968259 | -116.9277 | 774.5774 |  | C
1400 | 4010 | 4006 | metal loss-corrosion | 1986.4 |  | 17.78 | 0.24 | 8 | 20 | 19 |  | 10:53 | 327 | circumferential slotting | EXT | 6.35 | 359 | 9350 | 24739.46 | 1.19 |  | 61.06968259 | -116.9277 | 774.5774
1400 | 4011 | 4006 | metal loss-corrosion | 1986.41 |  | 17.79 | 0.23 | 8 | 15 | 15 |  | 10:15 | 307 | circumferential slotting | EXT | 6.35 | 359 | 9350 | 24755.67 | 1.19 |  | 61.0696826 | -116.9277 | 774.5775
1400 | 4012 | 4009 | metal loss-corrosion | 1986.41 |  | 17.8 | 0.22 | 9 | 62 | 17 |  | 4:21 | 131 | circumferential slotting | EXT | 6.35 | 359 | 9350 | 24732.51 | 1.19 |  | 61.0696826 | -116.9277 | 774.5775
1400 | 4013 | 4006 | metal loss-corrosion | 1986.41 |  | 17.8 | 0.22 | 8 | 48 | 20 |  | 12:37 | 19 | circumferential slotting | EXT | 6.35 | 359 | 9350 | 24735.21 | 1.19 |  | 61.0696826 | -116.9277 | 774.5775
1400 | 4014 | 4006 | metal loss-corrosion | 1986.41 |  | 17.8 | 0.22 | 8 | 15 | 13 |  | 11:49 | 355 | circumferential slotting | EXT | 6.35 | 359 | 9350 | 24763.31 | 1.19 |  | 61.06968261 | -116.9277 | 774.5775
1400 | 4015 | 4006 | metal loss-corrosion | 1986.45 |  | 17.84 | 0.18 | 10 | 59 | 17 |  | 9:15 | 277 | circumferential grooving | EXT | 6.35 | 359 | 9350 | 24715.72 | 1.19 |  | 61.06968265 | -116.9277 | 774.5776
1400 | 4016 |  | metal loss-corrosion | 1986.45 |  | 17.84 | 0.18 | 8 | 15 | 15 |  | 8:10 | 245 | circumferential slotting | EXT | 6.35 | 359 | 9350 | 24755.67 | 1.19 |  | 61.06968265 | -116.9277 | 774.5776 |  | C
1400 | 4017 |  | metal loss-corrosion | 1986.47 |  | 17.86 | 0.16 | 8 | 22 | 15 |  | 5:02 | 151 | circumferential slotting | EXT | 6.35 | 359 | 9350 | 24755.67 | 1.19 |  | 61.06968267 | -116.9277 | 774.5776 |  | C
1400 | 4018 |  | metal loss-corrosion | 1986.51 |  | 17.89 | 0.13 | 8 | 49 | 15 |  | 11:55 | 358 | circumferential slotting | EXT | 6.35 | 359 | 9350 | 24755.67 | 1.19 |  | 61.06968271 | -116.9277 | 774.5777 |  | C
1400 | 4019 |  | metal loss-corrosion | 1986.53 |  | 17.92 | 0.1 | 8 | 21 | 13 |  | 10:27 | 314 | circumferential slotting | EXT | 6.35 | 359 | 9350 | 24763.31 | 1.19 |  | 61.06968274 | -116.9277 | 774.5778 |  | C
1400 | 4020 |  | metal loss-corrosion | 1986.53 |  | 17.92 | 0.1 | 8 | 15 | 14 |  | 1:43 | 51 | circumferential slotting | EXT | 6.35 | 359 | 9350 | 24759.53 | 1.19 |  | 61.06968274 | -116.9277 | 774.5778 |  | C
1400 | 4021 |  | metal loss-corrosion | 1986.54 |  | 17.92 | 0.1 | 8 | 15 | 17 |  | 5:53 | 177 | circumferential slotting | EXT | 6.35 | 359 | 9350 | 24747.72 | 1.19 |  | 61.06968275 | -116.9277 | 774.5778 |  | C
1400 | 4022 |  | metal loss-corrosion | 1986.56 |  | 17.94 | 0.08 | 10 | 20 | 17 |  | 11:57 | 359 | circumferential grooving | EXT | 6.35 | 359 | 9350 | 24715.72 | 1.19 |  | 61.06968277 | -116.9277 | 774.5778 |  | C
1400 | 4023 |  | metal loss-corrosion | 1986.57 |  | 17.95 | 0.07 | 10 | 28 | 15 |  | 2:53 | 86 | circumferential grooving | EXT | 6.35 | 359 | 9350 | 24727.96 | 1.19 |  | 61.06968278 | -116.9277 | 774.5778 |  | C
1400 | 4024 |  | metal loss-corrosion | 1986.59 |  | 17.97 | 0.05 | 8 | 15 | 19 |  | 5:11 | 156 | circumferential slotting | EXT | 6.35 | 359 | 9350 | 24739.46 | 1.19 |  | 61.0696828 | -116.9277 | 774.5779 |  | C
1400 | 4025 |  | metal loss-corrosion | 1986.61 |  | 18 | 0.03 | 8 | 49 | 17 |  | 7:15 | 218 | circumferential slotting | EXT | 6.35 | 359 | 9350 | 24747.72 | 1.19 |  | 61.06968283 | -116.9277 | 774.5779 |  | C
1410 |  |  | Girth Weld | 1986.64 | 18 | 18.02 | 18 | [8 empty] | 6.35 | 359 | 9350 |  |  |  | 61.06968286 | -116.9277 | 774.578
1410 | 4026 |  | metal loss-corrosion | 1986.71 |  | 0.07 | 17.93 | 8 | 15 | 14 |  | 12:54 | 27 | circumferential slotting | EXT | 6.35 | 359 | 9350 | 24759.53 | 1.19 |  | 61.06968294 | -116.9277 | 774.5782 |  | C
1410 | 4027 | 4028 | metal loss-corrosion | 1986.73 |  | 0.1 | 17.91 | 8 | 37 | 16 |  | 5:12 | 156 | circumferential slotting | EXT | 6.35 | 359 | 9350 | 24751.74 | 1.19 |  | 61.06968297 | -116.9277 | 774.5782
1410 | 4028 | 4028 | CLUSTER | 1986.73 |  | 0.1 | 17.91 | 79 | 85 | 19 |  | 4:22 | 131 | general | EXT | 6.35 | 359 | 9350 | 22693.88 | 1.09 |  | 61.06968297 | -116.9277 | 774.5782 |  | C
1410 | 4029 | 4028 | metal loss-corrosion | 1986.76 |  | 0.12 | 17.88 | 8 | 22 | 16 |  | 5:20 | 160 | circumferential slotting | EXT | 6.35 | 359 | 9350 | 24751.74 | 1.19 |  | 61.069683 | -116.9277 | 774.5783
1410 | 4030 | 4028 | metal loss-corrosion | 1986.79 |  | 0.15 | 17.85 | 9 | 25 | 19 |  | 5:00 | 150 | circumferential slotting | EXT | 6.35 | 359 | 9350 | 24722.13 | 1.19 |  | 61.06968304 | -116.9277 | 774.5784
1410 | 4031 |  | metal loss-corrosion | 1986.8 |  | 0.16 | 17.84 | 8 | 33 | 15 |  | 8:01 | 241 | circumferential slotting | EXT | 6.35 | 359 | 9350 | 24755.67 | 1.19 |  | 61.06968305 | -116.9277 | 774.5784 |  | C
1410 | 4032 | 4028 | metal loss-corrosion | 1986.8 |  | 0.17 | 17.84 | 8 | 15 | 12 |  | 4:22 | 131 | circumferential slotting | EXT | 6.35 | 359 | 9350 | 24767.03 | 1.19 |  | 61.06968305 | -116.9277 | 774.5784
1410 | 4033 |  | metal loss-corrosion | 1986.81 |  | 0.17 | 17.83 | 10 | 64 | 20 |  | 11:39 | 350 | circumferential grooving | EXT | 6.35 | 359 | 9350 | 24696.45 | 1.19 |  | 61.06968306 | -116.9277 | 774.5784 |  | C
1410 | 4034 |  | metal loss-corrosion | 1987.78 |  | 1.15 | 16.86 | 9 | 22 | 13 |  | 11:52 | 356 | circumferential slotting | EXT | 6.35 | 359 | 9350 | 24752.11 | 1.19 |  | 61.06968417 | -116.9277 | 774.5836 |  | C
1410 | 4035 |  | metal loss-corrosion | 1988.06 |  | 1.42 | 16.58 | 8 | 16 | 10 |  | 6:02 | 181 | circumferential slotting | EXT | 6.35 | 359 | 9350 | 24774.26 | 1.19 |  | 61.06968448 | -116.9277 | 774.5849 |  | C
1410 | 4036 |  | metal loss-corrosion | 1989.01 |  | 2.37 | 15.63 | 8 | 25 | 20 |  | 6:02 | 181 | circumferential slotting | EXT | 6.35 | 359 | 9350 | 24735.21 | 1.19 |  | 61.06968557 | -116.9277 | 774.588 |  | C
1410 | 4037 | 4038 | metal loss-corrosion | 1989.25 |  | 2.61 | 15.39 | 10 | 50 | 19 |  | 5:44 | 172 | circumferential grooving | EXT | 6.35 | 359 | 9350 | 24703 | 1.19 |  | 61.06968585 | -116.9277 | 774.5881
1410 | 4038 | 4038 | CLUSTER | 1989.25 |  | 2.61 | 15.39 | 54 | 51 | 19 |  | 5:43 | 171 | general | EXT | 6.35 | 359 | 9350 | 23279.29 | 1.12 |  | 61.06968585 | -116.9277 | 774.5881 |  | C
1410 | 4039 | 4038 | metal loss-corrosion | 1989.29 |  | 2.66 | 15.35 | 12 | 39 | 16 |  | 5:43 | 171 | circumferential grooving | EXT | 6.35 | 359 | 9350 | 24686.47 | 1.19 |  | 61.0696859 | -116.9277 | 774.5881
1410 | 4040 | 4041 | metal loss-corrosion | 1989.85 |  | 3.21 | 14.79 | 8 | 22 | 14 |  | 5:53 | 177 | circumferential slotting | EXT | 6.35 | 359 | 9350 | 24759.53 | 1.19 |  | 61.06968654 | -116.9277 | 774.5867
1410 | 4041 | 4041 | CLUSTER | 1989.85 |  | 3.21 | 14.79 | 9 | 66 | 15 |  | 5:53 | 177 | circumferential slotting | EXT | 6.35 | 359 | 9350 | 24742.5 | 1.19 |  | 61.06968654 | -116.9277 | 774.5867 |  | C
1410 | 4042 | 4041 | metal loss-corrosion | 1989.85 |  | 3.21 | 14.79 | 8 | 16 | 15 |  | 6:45 | 203 | circumferential slotting | EXT | 6.35 | 359 | 9350 | 24755.67 | 1.19 |  | 61.06968654 | -116.9277 | 774.5867
1410 | 4043 |  | metal loss-corrosion | 2004.24 |  | 17.61 | 0.4 | 8 | 16 | 13 |  | 5:53 | 177 | circumferential slotting | EXT | 6.35 | 359 | 9350 | 24763.31 | 1.19 |  | 61.06970322 | -116.9279 | 774.5739 |  | C
1410 | 4044 |  | metal loss-corrosion | 2004.34 |  | 17.7 | 0.3 | 8 | 22 | 13 |  | 5:25 | 162 | circumferential slotting | EXT | 6.35 | 359 | 9350 | 24763.31 | 1.19 |  | 61.06970334 | -116.9279 | 774.5718 |  | C
1410 | 4045 |  | metal loss-corrosion | 2004.4 |  | 17.76 | 0.24 | 9 | 36 | 17 |  | 6:01 | 181 | circumferential slotting | EXT | 6.35 | 359 | 9350 | 24732.51 | 1.19 |  | 61.0697034 | -116.9279 | 774.5705 |  | C
1410 | 4046 |  | metal loss-corrosion | 2004.43 |  | 17.8 | 0.21 | 9 | 15 | 11 |  | 9:18 | 279 | circumferential slotting | EXT | 6.35 | 359 | 9350 | 24761.37 | 1.19 |  | 61.06970344 | -116.9279 | 774.5697 |  | C
1410 | 4047 | 4049 | metal loss-corrosion | 2004.43 |  | 17.8 | 0.21 | 10 | 38 | 13 |  | 2:41 | 81 | circumferential grooving | EXT | 6.35 | 359 | 9350 | 24739.74 | 1.19 |  | 61.06970345 | -116.9279 | 774.5697
1410 | 4048 | 4050 | metal loss-corrosion | 2004.43 |  | 17.8 | 0.21 | 8 | 16 | 24 |  | 12:07 | 4 | circumferential slotting | EXT | 6.35 | 359 | 9350 | 24717.29 | 1.19 |  | 61.06970345 | -116.9279 | 774.5697
1410 | 4050 | 4050 | CLUSTER | 2004.43 |  | 17.8 | 0.21 | 9 | 86 | 29 |  | 10:54 | 327 | circumferential slotting | EXT | 6.35 | 359 | 9350 | 24663.35 | 1.19 |  | 61.06970345 | -116.9279 | 774.5697 |  | C
1410 | 4049 | 4049 | CLUSTER | 2004.43 |  | 17.8 | 0.21 | 10 | 118 | 25 |  | 1:18 | 39 | circumferential grooving | EXT | 6.35 | 359 | 9350 | 24661.64 | 1.19 |  | 61.06970345 | -116.9279 | 774.5697 |  | C
1410 | 4052 | 4050 | metal loss-corrosion | 2004.44 |  | 17.8 | 0.2 | 8 | 44 | 29 |  | 10:54 | 327 | circumferential slotting | EXT | 6.35 | 359 | 9350 | 24692.67 | 1.19 |  | 61.06970345 | -116.9279 | 774.5697
1410 | 4051 | 4049 | metal loss-corrosion | 2004.44 |  | 17.8 | 0.2 | 8 | 49 | 25 |  | 1:18 | 39 | circumferential slotting | EXT | 6.35 | 359 | 9350 | 24712.58 | 1.19 |  | 61.06970345 | -116.9279 | 774.5697
1410 | 4054 | 4054 | CLUSTER | 2004.46 |  | 17.82 | 0.18 | 56 | 133 | 24 |  | 4:45 | 142 | general | EXT | 6.35 | 359 | 9350 | 22742.69 | 1.09 |  | 61.06970347 | -116.9279 | 774.5692 |  | C
1410 | 4053 | 4054 | metal loss-corrosion | 2004.46 |  | 17.82 | 0.18 | 8 | 29 | 24 |  | 6:34 | 197 | circumferential slotting | EXT | 6.35 | 359 | 9350 | 24717.29 | 1.19 |  | 61.06970347 | -116.9279 | 774.5692
1410 | 4055 | 4054 | metal loss-corrosion | 2004.46 |  | 17.82 | 0.18 | 9 | 15 | 19 |  | 6:06 | 183 | circumferential slotting | EXT | 6.35 | 359 | 9350 | 24722.13 | 1.19 |  | 61.06970348 | -116.9279 | 774.5691
1410 | 4056 | 4054 | metal loss-corrosion | 2004.46 |  | 17.82 | 0.18 | 8 | 49 | 22 |  | 4:56 | 148 | circumferential slotting | EXT | 6.35 | 359 | 9350 | 24726.43 | 1.19 |  | 61.06970348 | -116.9279 | 774.5691
1410 | 4057 | 4054 | metal loss-corrosion | 2004.5 |  | 17.87 | 0.14 | 8 | 29 | 13 |  | 4:45 | 142 | circumferential slotting | EXT | 6.35 | 359 | 9350 | 24763.31 | 1.19 |  | 61.06970353 | -116.9279 | 774.5681
1410 | 4058 | 4054 | metal loss-corrosion | 2004.5 |  | 17.87 | 0.14 | 8 | 25 | 20 |  | 5:58 | 179 | circumferential slotting | EXT | 6.35 | 359 | 9350 | 24735.21 | 1.19 |  | 61.06970353 | -116.9279 | 774.5681
1410 | 4059 |  | metal loss-corrosion | 2004.56 |  | 17.92 | 0.08 | 9 | 32 | 18 |  | 5:18 | 159 | circumferential slotting | EXT | 6.35 | 359 | 9350 | 24727.37 | 1.19 |  | 61.06970359 | -116.9279 | 774.5668 |  | C
1410 | 4060 |  | metal loss-corrosion | 2004.57 |  | 17.94 | 0.07 | 8 | 15 | 13 |  | 6:43 | 202 | circumferential slotting | EXT | 6.35 | 359 | 9350 | 24763.31 | 1.19 |  | 61.06970361 | -116.9279 | 774.5665 |  | C
1420 |  |  | Girth Weld | 2004.64 | 18 | 18 | 18 | [8 empty] | 6.35 | 359 | 9350 |  |  |  | 61.06970369 | -116.9279 | 774.5649
1420 | 4061 |  | metal loss-corrosion | 2004.68 |  | 0.04 | 17.96 | 9 | 17 | 13 |  | 5:05 | 153 | circumferential slotting | EXT | 6.35 | 359 | 9350 | 24752.11 | 1.19 |  | 61.06970374 | -116.9279 | 774.5639 |  | C
1420 | 4062 |  | metal loss-corrosion | 2004.75 |  | 0.11 | 17.89 | 8 | 29 | 13 |  | 5:38 | 169 | circumferential slotting | EXT | 6.35 | 359 | 9350 | 24763.31 | 1.19 |  | 61.06970381 | -116.9279 | 774.5625 |  | C
1420 | 4063 |  | metal loss-corrosion | 2004.75 |  | 0.11 | 17.89 | 8 | 21 | 16 |  | 7:04 | 212 | circumferential slotting | EXT | 6.35 | 359 | 9350 | 24751.74 | 1.19 |  | 61.06970382 | -116.9279 | 774.5624 |  | C
1420 | 4064 | 4065 | metal loss-corrosion | 2004.8 |  | 0.16 | 17.84 | 8 | 16 | 18 |  | 6:48 | 204 | circumferential slotting | EXT | 6.35 | 359 | 9350 | 24743.63 | 1.19 |  | 61.06970387 | -116.9279 | 774.5613
1420 | 4065 | 4065 | CLUSTER | 2004.8 |  | 0.16 | 17.84 | 51 | 311 | 22 |  | 2:03 | 62 | general | EXT | 6.35 | 359 | 9350 | 23107.09 | 1.11 |  | 61.06970387 | -116.9279 | 774.5613 |  | C
1420 | 4066 | 4065 | metal loss-corrosion | 2004.81 |  | 0.16 | 17.84 | 8 | 27 | 15 |  | 5:02 | 151 | circumferential slotting | EXT | 6.35 | 359 | 9350 | 24755.67 | 1.19 |  | 61.06970388 | -116.9279 | 774.5611
1420 | 4067 | 4065 | metal loss-corrosion | 2004.81 |  | 0.17 | 17.83 | 8 | 15 | 16 |  | 3:33 | 106 | circumferential slotting | EXT | 6.35 | 359 | 9350 | 24751.74 | 1.19 |  | 61.06970388 | -116.927936 | 774.5611
1420 | 4068 | 4070 | metal loss-corrosion | 2004.81 |  | 0.17 | 17.83 | 8 | 33 | 39 |  | 12:14 | 7 | circumferential slotting | EXT | 6.35 | 359 | 9350 | 24634.23 | 1.18 |  | 61.06970389 | -116.9279 | 774.5609
1420 | 4070 | 4070 | CLUSTER | 2004.81 |  | 0.17 | 17.83 | 14 | 109 | 41 |  | 10:55 | 327 | circumferential grooving | EXT | 6.35 | 359 | 9350 | 24268.79 | 1.17 |  | 61.06970389 | -116.9279 | 774.5609 |  | B
1420 | 4069 | 4065 | metal loss-corrosion | 2004.81 |  | 0.17 | 17.83 | 8 | 68 | 22 |  | 2:03 | 62 | circumferential slotting | EXT | 6.35 | 359 | 9350 | 24726.43 | 1.19 |  | 61.06970389 | -116.9279 | 774.5609
1420 | 4071 | 4070 | metal loss-corrosion | 2004.81 |  | 0.17 | 17.83 | 13 | 50 | 41 |  | 10:55 | 327 | circumferential grooving | EXT | 6.35 | 359 | 9350 | 24337.57 | 1.17 |  | 61.06970389 | -116.9279 | 774.5609
1420 | 4072 | 4065 | metal loss-corrosion | 2004.82 |  | 0.17 | 17.83 | 8 | 15 | 13 |  | 4:24 | 132 | circumferential slotting | EXT | 6.35 | 359 | 9350 | 24763.31 | 1.19 |  | 61.06970389 | -116.9279 | 774.5609
1420 | 4073 | 4065 | metal loss-corrosion | 2004.84 |  | 0.2 | 17.8 | 8 | 42 | 17 |  | 5:24 | 162 | circumferential slotting | EXT | 6.35 | 359 | 9350 | 24747.72 | 1.19 |  | 61.06970392 | -116.9279 | 774.5604
1420 | 4074 | 4065 | metal loss-corrosion | 2004.84 |  | 0.2 | 17.8 | 8 | 53 | 16 |  | 6:33 | 197 | circumferential slotting | EXT | 6.35 | 359 | 9350 | 24751.74 | 1.19 |  | 61.06970392 | -116.9279 | 774.5603
1420 | 4075 | 4065 | metal loss-corrosion | 2004.84 |  | 0.2 | 17.8 | 8 | 15 | 13 |  | 4:24 | 132 | circumferential slotting | EXT | 6.35 | 359 | 9350 | 24763.31 | 1.19 |  | 61.06970392 | -116.9279 | 774.5603
1420 | 4076 |  | metal loss-corrosion | 2004.89 |  | 0.25 | 17.75 | 8 | 44 | 17 |  | 11:13 | 336 | circumferential slotting | EXT | 6.35 | 359 | 9350 | 24747.72 | 1.19 |  | 61.06970398 | -116.9279 | 774.5591 |  | C
1420 | 4077 |  | metal loss-corrosion | 2013.24 |  | 8.6 | 9.4 | 8 | 15 | 11 |  | 5:55 | 177 | circumferential slotting | INT | 6.35 | 359 | 9350 | 24770.68 | 1.19 |  | 61.0697139 | -116.9281 | 774.4502 |  | C
1420 | 4078 |  | metal loss-corrosion | 2017.38 |  | 12.74 | 5.26 | 8 | 15 | 14 |  | 5:49 | 175 | circumferential slotting | INT | 6.35 | 359 | 9350 | 24759.53 | 1.19 |  | 61.06971885 | -116.9281312 | 774.49 |  | C
1420 | 4079 |  | metal loss-corrosion | 2022.47 |  | 17.83 | 0.17 | 8 | 24 | 15 |  | 5:46 | 173 | circumferential slotting | EXT | 6.35 | 359 | 9350 | 24755.67 | 1.19 |  | 61.06972489 | -116.9282103 | 774.4549 |  | C
1420 | 4081 | 4081 | CLUSTER | 2022.48 |  | 17.84 | 0.16 | 29 | 64 | 19 |  | 2:50 | 85 | circumferential grooving | EXT | 6.35 | 359 | 9350 | 24118.55 | 1.16 |  | 61.06972491 | -116.9282 | 774.4549 |  | C
1420 | 4080 | 4081 | metal loss-corrosion | 2022.48 |  | 17.84 | 0.16 | 8 | 41 | 17 |  | 2:50 | 85 | circumferential slotting | EXT | 6.35 | 359 | 9350 | 24747.72 | 1.19 |  | 61.06972491 | -116.9282 | 774.4549
1420 | 4082 | 4081 | metal loss-corrosion | 2022.49 |  | 17.85 | 0.15 | 8 | 15 | 19 |  | 3:42 | 111 | circumferential slotting | EXT | 6.35 | 359 | 9350 | 24739.46 | 1.19 |  | 61.06972491 | -116.9282105 | 774.4549
1420 | 4083 |  | metal loss-corrosion | 2022.5 |  | 17.86 | 0.14 | 8 | 23 | 11 |  | 8:00 | 240 | circumferential slotting | EXT | 6.35 | 359 | 9350 | 24770.68 | 1.19 |  | 61.06972493 | -116.9282 | 774.4548 |  | C
1420 | 4084 | 4081 | metal loss-corrosion | 2022.51 |  | 17.87 | 0.13 | 8 | 15 | 18 |  | 3:42 | 111 | circumferential slotting | EXT | 6.35 | 359 | 9350 | 24743.63 | 1.19 |  | 61.06972494 | -116.9282 | 774.4548
1420 | 4085 |  | metal loss-corrosion | 2022.52 |  | 17.88 | 0.13 | 9 | 40 | 16 |  | 1:16 | 38 | circumferential slotting | EXT | 6.35 | 359 | 9350 | 24737.55 | 1.19 |  | 61.06972495 | -116.9282 | 774.4547 |  | C
1420 | 4086 |  | metal loss-corrosion | 2022.53 |  | 17.89 | 0.11 | 8 | 15 | 14 |  | 9:22 | 281 | circumferential slotting | EXT | 6.35 | 359 | 9350 | 24759.53 | 1.19 |  | 61.06972496 | -116.9282 | 774.4547 |  | C
1420 | 4088 | 4088 | CLUSTER | 2022.57 |  | 17.93 | 0.07 | 54 | 93 | 19 |  | 2:04 | 62 | general | EXT | 6.35 | 359 | 9350 | 23279.29 | 1.12 |  | 61.06972501 | -116.9282 | 774.4545 |  | C
1420 | 4087 | 4088 | metal loss-corrosion | 2022.57 |  | 17.93 | 0.07 | 8 | 15 | 13 |  | 3:21 | 101 | circumferential slotting | EXT | 6.35 | 359 | 9350 | 24763.31 | 1.19 |  | 61.06972501 | -116.9282 | 774.4545
1420 | 4089 | 4088 | metal loss-corrosion | 2022.58 |  | 17.94 | 0.06 | 8 | 32 | 11 |  | 2:04 | 62 | circumferential slotting | EXT | 6.35 | 359 | 9350 | 24770.68 | 1.19 |  | 61.06972503 | -116.9282 | 774.4544
1420 | 4090 |  | metal loss-corrosion | 2022.58 |  | 17.94 | 0.06 | 12 | 24 | 56 |  | 8:55 | 267 | circumferential grooving | EXT | 6.35 | 359 | 9350 | 24128.26 | 1.16 |  | 61.06972503 | -116.9282 | 774.4544 |  | B
1420 | 4091 | 4088 | metal loss-corrosion | 2022.61 |  | 17.97 | 0.03 | 8 | 69 | 19 |  | 2:29 | 75 | circumferential slotting | EXT | 6.35 | 359 | 9350 | 24739.46 | 1.19 |  | 61.06972507 | -116.9282 | 774.4542
1430 |  |  | Girth Weld | 2022.64 | 17.83 | 18 | 17.83 | [8 empty] | 6.35 | 359 | 9350 |  |  |  | 61.0697251 | -116.9282 | 774.4541
1430 | 4092 |  | metal loss-corrosion | 2022.67 |  | 0.03 | 17.8 | 8 | 61 | 20 |  | 2:46 | 83 | circumferential slotting | EXT | 6.35 | 359 | 9350 | 24735.21 | 1.19 |  | 61.06972514 | -116.9282 | 774.454 |  | C
1430 | 4093 |  | metal loss-corrosion | 2022.73 |  | 0.09 | 17.74 | 8 | 26 | 14 |  | 8:24 | 252 | circumferential slotting | EXT | 6.35 | 359 | 9350 | 24759.53 | 1.19 |  | 61.06972522 | -116.9282 | 774.4536 |  | C
1430 | 4094 |  | metal loss-corrosion | 2022.73 |  | 0.09 | 17.73 | 9 | 26 | 11 |  | 10:54 | 327 | circumferential slotting | EXT | 6.35 | 359 | 9350 | 24761.37 | 1.19 |  | 61.06972522 | -116.9282 | 774.4536 |  | C
1430 | 4095 |  | metal loss-corrosion | 2022.73 |  | 0.09 | 17.73 | 8 | 15 | 13 |  | 1:02 | 31 | circumferential slotting | EXT | 6.35 | 359 | 9350 | 24763.31 | 1.19 |  | 61.06972522 | -116.9282 | 774.4536 |  | C
1430 | 4096 |  | metal loss-corrosion | 2022.74 |  | 0.1 | 17.73 | 8 | 41 | 17 |  | 3:07 | 94 | circumferential slotting | EXT | 6.35 | 359 | 9350 | 24747.72 | 1.19 |  | 61.06972523 | -116.9282 | 774.4536 |  | C
1430 | 4097 | 4098 | metal loss-corrosion | 2022.8 |  | 0.16 | 17.67 | 8 | 20 | 14 |  | 8:41 | 260 | circumferential slotting | EXT | 6.35 | 359 | 9350 | 24759.53 | 1.19 |  | 61.0697253 | -116.9282 | 774.4534
1430 | 4098 | 4098 | CLUSTER | 2022.8 |  | 0.16 | 17.67 | 69 | 171 | 18 |  | 8:41 | 260 | general | EXT | 6.35 | 359 | 9350 | 23008.19 | 1.11 |  | 61.0697253 | -116.9282 | 774.4534 |  | C
1430 | 4100 | 4100 | CLUSTER | 2022.8 |  | 0.16 | 17.67 | 28 | 235 | 16 |  | 1:53 | 57 | circumferential grooving | EXT | 6.35 | 359 | 9350 | 24271.35 | 1.17 |  | 61.06972531 | -116.9282 | 774.4534 |  | C
1430 | 4099 | 4100 | metal loss-corrosion | 2022.8 |  | 0.16 | 17.67 | 9 | 38 | 16 |  | 3:05 | 92 | circumferential slotting | EXT | 6.35 | 359 | 9350 | 24737.55 | 1.19 |  | 61.06972531 | -116.9282 | 774.4534
1430 | 4101 | 4100 | metal loss-corrosion | 2022.81 |  | 0.17 | 17.66 | 8 | 34 | 12 |  | 5:23 | 162 | circumferential slotting | EXT | 6.35 | 359 | 9350 | 24767.03 | 1.19 |  | 61.06972532 | -116.9282 | 774.4533
1430 | 4102 | 4100 | metal loss-corrosion | 2022.81 |  | 0.17 | 17.66 | 8 | 27 | 16 |  | 4:15 | 127 | circumferential slotting | EXT | 6.35 | 359 | 9350 | 24751.74 | 1.19 |  | 61.06972532 | -116.9282155 | 774.4533
1430 | 4103 | 4098 | metal loss-corrosion | 2022.81 |  | 0.17 | 17.65 | 8 | 31 | 18 |  | 9:34 | 287 | circumferential slotting | EXT | 6.35 | 359 | 9350 | 24743.63 | 1.19 |  | 61.06972533 | -116.9282 | 774.4533
1430 | 4104 |  | metal loss-corrosion | 2022.82 |  | 0.18 | 17.65 | 8 | 33 | 15 |  | 12:24 | 12 | circumferential slotting | EXT | 6.35 | 359 | 9350 | 24755.67 | 1.19 |  | 61.06972533 | -116.9282 | 774.4533 |  | C
1430 | 4105 | 4098 | metal loss-corrosion | 2022.82 |  | 0.18 | 17.65 | 8 | 49 | 17 |  | 10:48 | 324 | circumferential slotting | EXT | 6.35 | 359 | 9350 | 24747.72 | 1.19 |  | 61.06972533 | -116.9282 | 774.4533
1430 | 4106 | 4100 | metal loss-corrosion | 2022.82 |  | 0.18 | 17.65 | 8 | 49 | 16 |  | 1:53 | 57 | circumferential slotting | EXT | 6.35 | 359 | 9350 | 24751.74 | 1.19 |  | 61.06972534 | -116.9282157 | 774.4533
1430 | 4107 | 4098 | metal loss-corrosion | 2022.86 |  | 0.22 | 17.61 | 8 | 16 | 14 |  | 9:10 | 275 | circumferential slotting | EXT | 6.35 | 359 | 9350 | 24759.53 | 1.19 |  | 61.06972538 | -116.9282 | 774.4532
1430 | 4108 |  | metal loss-corrosion | 2027.03 |  | 4.39 | 13.44 | 8 | 15 | 14 |  | 5:56 | 178 | circumferential slotting | INT | 6.35 | 359 | 9350 | 24759.53 | 1.19 |  | 61.06973097 | -116.9283 | 774.452 |  | C
1430 | 4109 |  | metal loss-corrosion | 2029.54 |  | 6.9 | 10.93 | 8 | 15 | 14 |  | 5:57 | 179 | circumferential slotting | INT | 6.35 | 359 | 9350 | 24759.53 | 1.19 |  | 61.0697344 | -116.9283 | 774.4126 |  | C
1430 | 4110 |  | metal loss-corrosion | 2031.51 |  | 8.87 | 8.95 | 8 | 58 | 14 |  | 12:27 | 14 | circumferential slotting | EXT | 6.35 | 359 | 9350 | 24759.53 | 1.19 |  | 61.06973711 | -116.9284 | 774.372 |  | C
1430 | 4111 |  | metal loss-corrosion | 2032.25 |  | 9.61 | 8.22 | 8 | 15 | 12 |  | 5:58 | 179 | circumferential slotting | INT | 6.35 | 359 | 9350 | 24767.03 | 1.19 |  | 61.06973813 | -116.9284 | 774.3578 |  | C
1430 | 4112 |  | metal loss-corrosion | 2035.73 |  | 13.09 | 4.74 | 8 | 35 | 13 |  | 12:10 | 5 | circumferential slotting | EXT | 6.35 | 359 | 9350 | 24763.31 | 1.19 |  | 61.06974304 | -116.9284 | 774.304 |  | C
1440 |  |  | Girth Weld | 2040.47 | 18 | 17.83 | 18 | [8 empty] | 6.35 | 359 | 9350 |  |  |  | 61.06975011 | -116.9285 | 774.2837
1440 | 4113 | 4114 | metal loss-corrosion | 2058.26 |  | 17.79 | 0.21 | 9 | 20 | 12 |  | 7:38 | 229 | circumferential slotting | EXT | 6.35 | 359 | 9350 | 24756.78 | 1.19 |  | 61.06979603 | -116.9288 | 774.2481
1440 | 4114 | 4114 | CLUSTER | 2058.26 |  | 17.79 | 0.21 | 118 | 287 | 21 |  | 6:13 | 186 | general | EXT | 6.35 | 359 | 9350 | 21859.71 | 1.05 |  | 61.06979603 | -116.9288 | 774.2481 |  | C
1440 | 4115 | 4114 | metal loss-corrosion | 2058.26 |  | 17.79 | 0.21 | 14 | 20 | 13 |  | 8:34 | 257 | pitting | EXT | 6.35 | 359 | 9350 | 24679.71 | 1.19 |  | 61.06979603 | -116.9288 | 774.2481
1440 | 4117 | 4114 | metal loss-corrosion | 2058.27 |  | 17.8 | 0.2 | 10 | 68 | 21 |  | 10:02 | 301 | circumferential grooving | EXT | 6.35 | 359 | 9350 | 24689.77 | 1.19 |  | 61.06979606 | -116.9288 | 774.248
1440 | 4116 |  | metal loss-corrosion | 2058.27 |  | 17.8 | 0.2 | 10 | 57 | 17 |  | 12:43 | 22 | circumferential grooving | EXT | 6.35 | 359 | 9350 | 24715.72 | 1.19 |  | 61.06979606 | -116.9288 | 774.248 |  | C
1440 | 4118 | 4114 | metal loss-corrosion | 2058.3 |  | 17.83 | 0.17 | 8 | 25 | 17 |  | 9:12 | 276 | circumferential slotting | EXT | 6.35 | 359 | 9350 | 24747.72 | 1.19 |  | 61.06979618 | -116.9288 | 774.2476
1440 | 4119 | 4114 | metal loss-corrosion | 2058.31 |  | 17.84 | 0.16 | 10 | 15 | 12 |  | 7:04 | 212 | pitting | EXT | 6.35 | 359 | 9350 | 24745.47 | 1.19 |  | 61.06979622 | -116.9288 | 774.2475
1440 | 4120 | 4114 | metal loss-corrosion | 2058.31 |  | 17.84 | 0.16 | 11 | 43 | 13 |  | 6:13 | 186 | circumferential grooving | EXT | 6.35 | 359 | 9350 | 24726.27 | 1.19 |  | 61.06979623 | -116.9288 | 774.2475
1440 | 4121 | 4114 | metal loss-corrosion | 2058.31 |  | 17.85 | 0.16 | 9 | 70 | 14 |  | 7:30 | 225 | circumferential slotting | EXT | 6.35 | 359 | 9350 | 24747.35 | 1.19 |  | 61.06979623 | -116.9288 | 774.2474
1440 | 4122 | 4114 | metal loss-corrosion | 2058.32 |  | 17.85 | 0.16 | 8 | 15 | 16 |  | 8:53 | 266 | circumferential slotting | EXT | 6.35 | 359 | 9350 | 24751.74 | 1.19 |  | 61.06979624 | -116.9288 | 774.2474
1440 | 4123 | 4114 | metal loss-corrosion | 2058.34 |  | 17.87 | 0.13 | 10 | 15 | 14 |  | 9:32 | 286 | pitting | EXT | 6.35 | 359 | 9350 | 24733.91 | 1.19 |  | 61.06979632 | -116.9288 | 774.2471
1440 | 4124 | 4114 | metal loss-corrosion | 2058.37 |  | 17.9 | 0.1 | 8 | 17 | 20 |  | 9:23 | 281 | circumferential slotting | EXT | 6.35 | 359 | 9350 | 24735.21 | 1.19 |  | 61.06979644 | -116.9288 | 774.2468
1450 |  |  | Girth Weld | 2058.47 | 17.99 | 18 | 17.99 | [8 empty] | 6.35 | 359 | 9350 |  |  |  | 61.06979683 | -116.9288 | 774.2456
1450 | 4125 |  | metal loss-corrosion | 2058.65 |  | 0.18 | 17.81 | 8 | 74 | 15 |  | 12:33 | 16 | circumferential slotting | EXT | 6.35 | 359 | 9350 | 24755.67 | 1.19 |  | 61.0697975 | -116.9288 | 774.2435 |  | C
1450 | 4126 |  | metal loss-corrosion | 2058.65 |  | 0.18 | 17.81 | 8 | 39 | 15 |  | 3:15 | 97 | circumferential slotting | EXT | 6.35 | 359 | 9350 | 24755.67 | 1.19 |  | 61.0697975 | -116.9288 | 774.2434 |  | C
1450 | 4129 | 4129 | CLUSTER | 2058.65 |  | 0.18 | 17.81 | 15 | 155 | 14 |  | 9:08 | 274 | circumferential grooving | EXT | 6.35 | 359 | 9350 | 24649.81 | 1.18 |  | 61.06979751 | -116.9288 | 774.2434 |  | C
1450 | 4128 | 4129 | metal loss-corrosion | 2058.65 |  | 0.18 | 17.81 | 15 | 73 | 12 |  | 9:08 | 274 | circumferential grooving | EXT | 6.35 | 359 | 9350 | 24674.65 | 1.19 |  | 61.06979751 | -116.9288 | 774.2434
1450 | 4130 | 4129 | metal loss-corrosion | 2058.66 |  | 0.18 | 17.81 | 12 | 50 | 14 |  | 10:57 | 329 | circumferential grooving | EXT | 6.35 | 359 | 9350 | 24703.47 | 1.19 |  | 61.06979752 | -116.9288 | 774.2434
1450 | 4131 | 4132 | metal loss-corrosion | 2058.66 |  | 0.19 | 17.8 | 16 | 77 | 18 |  | 7:02 | 211 | circumferential grooving | EXT | 6.35 | 359 | 9350 | 24570.99 | 1.18 |  | 61.06979755 | -116.9288 | 774.2433
1450 | 4132 | 4132 | CLUSTER | 2058.66 |  | 0.19 | 17.8 | 36 | 170 | 18 |  | 5:25 | 163 | general | EXT | 6.35 | 359 | 9350 | 23921.6 | 1.15 |  | 61.06979755 | -116.9288 | 774.2433 |  | C
1450 | 4133 | 4132 | metal loss-corrosion | 2058.67 |  | 0.2 | 17.79 | 13 | 20 | 14 |  | 6:07 | 183 | pitting | EXT | 6.35 | 359 | 9350 | 24686.59 | 1.19 |  | 61.06979759 | -116.9288 | 774.2432
1450 | 4134 | 4132 | metal loss-corrosion | 2058.69 |  | 0.22 | 17.77 | 8 | 15 | 16 |  | 5:25 | 163 | circumferential slotting | EXT | 6.35 | 359 | 9350 | 24751.74 | 1.19 |  | 61.06979766 | -116.9288 | 774.2429
1450 | 4135 |  | metal loss-corrosion | 2060.81 |  | 2.34 | 15.65 | 8 | 16 | 13 |  | 2:43 | 81 | circumferential slotting | EXT | 6.35 | 359 | 9350 | 24763.31 | 1.19 |  | 61.06980564 | -116.9288 | 774.211 |  | C
1450 | 4136 |  | metal loss-corrosion | 2060.89 |  | 2.41 | 15.58 | 9 | 30 | 13 |  | 12:47 | 23 | circumferential slotting | EXT | 6.35 | 359 | 9350 | 24752.11 | 1.19 |  | 61.06980592 | -116.9288 | 774.2096 |  | C
1450 | 4137 |  | metal loss-corrosion | 2061.06 |  | 2.59 | 15.4 | 8 | 26 | 16 |  | 12:45 | 22 | circumferential slotting | EXT | 6.35 | 359 | 9350 | 24751.74 | 1.19 |  | 61.06980657 | -116.9288 | 774.2064 |  | C
1450 | 4138 |  | metal loss-corrosion | 2061.11 |  | 2.64 | 15.35 | 8 | 19 | 16 |  | 1:01 | 30 | circumferential slotting | EXT | 6.35 | 359 | 9350 | 24751.74 | 1.19 |  | 61.06980679 | -116.9288 | 774.2054 |  | C
1450 | 4139 | 4140 | metal loss-corrosion | 2061.2 |  | 2.73 | 15.26 | 8 | 30 | 16 |  | 8:30 | 255 | circumferential slotting | EXT | 6.35 | 359 | 9350 | 24751.74 | 1.19 |  | 61.06980713 | -116.9288 | 774.2038
1450 | 4140 | 4140 | CLUSTER | 2061.2 |  | 2.73 | 15.26 | 47 | 38 | 16 |  | 8:23 | 252 | general | EXT | 6.35 | 359 | 9350 | 23721.22 | 1.14 |  | 61.06980713 | -116.9288 | 774.2038 |  | C
1450 | 4141 |  | metal loss-corrosion | 2061.22 |  | 2.74 | 15.25 | 8 | 36 | 14 |  | 12:33 | 16 | circumferential slotting | EXT | 6.35 | 359 | 9350 | 24759.53 | 1.19 |  | 61.06980717 | -116.9288 | 774.2036 |  | C
1450 | 4142 |  | metal loss-corrosion | 2061.22 |  | 2.75 | 15.24 | 10 | 15 | 14 |  | 11:31 | 346 | pitting | EXT | 6.35 | 359 | 9350 | 24733.91 | 1.19 |  | 61.06980721 | -116.9287967 | 774.2035 |  | C
1450 | 4143 | 4140 | metal loss-corrosion | 2061.24 |  | 2.77 | 15.22 | 8 | 38 | 15 |  | 8:23 | 252 | circumferential slotting | EXT | 6.35 | 359 | 9350 | 24755.67 | 1.19 |  | 61.06980728 | -116.9288 | 774.2031
1450 | 4144 |  | metal loss-corrosion | 2061.26 |  | 2.79 | 15.2 | 9 | 15 | 16 |  | 12:57 | 29 | circumferential slotting | EXT | 6.35 | 359 | 9350 | 24737.55 | 1.19 |  | 61.06980737 | -116.9288 | 774.2027 |  | C
1450 | 4145 |  | metal loss-corrosion | 2061.34 |  | 2.86 | 15.13 | 8 | 31 | 16 |  | 11:50 | 355 | circumferential slotting | EXT | 6.35 | 359 | 9350 | 24751.74 | 1.19 |  | 61.06980764 | -116.9288 | 774.2015 |  | C
1450 | 4146 | 4147 | metal loss-corrosion | 2061.37 |  | 2.9 | 15.09 | 8 | 15 | 16 |  | 4:26 | 133 | circumferential slotting | EXT | 6.35 | 359 | 9350 | 24751.74 | 1.19 |  | 61.06980779 | -116.9288 | 774.2008
1450 | 4147 | 4147 | CLUSTER | 2061.37 |  | 2.9 | 15.09 | 60 | 29 | 17 |  | 4:24 | 132 | axial grooving | EXT | 6.35 | 359 | 9350 | 23310.75 | 1.12 |  | 61.06980779 | -116.9288 | 774.2008 |  | C
1450 | 4148 | 4147 | metal loss-corrosion | 2061.41 |  | 2.94 | 15.05 | 8 | 17 | 14 |  | 4:24 | 132 | circumferential slotting | EXT | 6.35 | 359 | 9350 | 24759.53 | 1.19 |  | 61.06980793 | -116.9288 | 774.2002
1450 | 4149 | 4150 | metal loss-corrosion | 2061.43 |  | 2.95 | 15.04 | 8 | 15 | 15 |  | 12:21 | 11 | circumferential slotting | EXT | 6.35 | 359 | 9350 | 24755.67 | 1.19 |  | 61.06980798 | -116.9288 | 774.1999
1450 | 4150 | 4150 | CLUSTER | 2061.43 |  | 2.95 | 15.04 | 25 | 64 | 15 |  | 11:29 | 345 | circumferential grooving | EXT | 6.35 | 359 | 9350 | 24391.4 | 1.17 |  | 61.06980798 | -116.9288 | 774.1999 |  | C
1450 | 4151 | 4147 | metal loss-corrosion | 2061.43 |  | 2.95 | 15.04 | 8 | 15 | 17 |  | 4:38 | 139 | circumferential slotting | EXT | 6.35 | 359 | 9350 | 24747.72 | 1.19 |  | 61.06980799 | -116.9288 | 774.1999
1450 | 4152 | 4150 | metal loss-corrosion | 2061.44 |  | 2.97 | 15.02 | 8 | 15 | 15 |  | 11:29 | 345 | circumferential slotting | EXT | 6.35 | 359 | 9350 | 24755.67 | 1.19 |  | 61.06980805 | -116.9288 | 774.1996
1450 | 4153 |  | metal loss-corrosion | 2061.49 |  | 3.02 | 14.97 | 9 | 41 | 15 |  | 12:24 | 12 | circumferential slotting | EXT | 6.35 | 359 | 9350 | 24742.5 | 1.19 |  | 61.06980825 | -116.9288 | 774.1987 |  | C
1450 | 4155 | 4155 | CLUSTER | 2061.52 |  | 3.05 | 14.94 | 15 | 62 | 16 |  | 3:47 | 113 | circumferential grooving | EXT | 6.35 | 359 | 9350 | 24624.05 | 1.18 |  | 61.06980834 | -116.9288 | 774.1983 |  | C
1450 | 4154 | 4155 | metal loss-corrosion | 2061.52 |  | 3.05 | 14.94 | 8 | 15 | 16 |  | 3:46 | 113 | circumferential slotting | EXT | 6.35 | 359 | 9350 | 24751.74 | 1.19 |  | 61.06980834 | -116.9288 | 774.1983
1450 | 4156 | 4155 | metal loss-corrosion | 2061.53 |  | 3.05 | 14.94 | 8 | 15 | 14 |  | 4:35 | 138 | circumferential slotting | EXT | 6.35 | 359 | 9350 | 24759.53 | 1.19 |  | 61.06980837 | -116.9288 | 774.1982
1450 | 4157 |  | metal loss-corrosion | 2061.55 |  | 3.08 | 14.91 | 8 | 30 | 14 |  | 12:15 | 7 | circumferential slotting | EXT | 6.35 | 359 | 9350 | 24759.53 | 1.19 |  | 61.06980849 | -116.9288 | 774.1977 |  | C
1450 | 4158 |  | metal loss-corrosion | 2061.58 |  | 3.11 | 14.88 | 8 | 15 | 16 |  | 4:39 | 140 | circumferential slotting | EXT | 6.35 | 359 | 9350 | 24751.74 | 1.19 |  | 61.06980859 | -116.9288 | 774.1972 |  | C
1450 | 4159 | 4160 | metal loss-corrosion | 2061.6 |  | 3.13 | 14.86 | 8 | 43 | 20 |  | 7:14 | 217 | circumferential slotting | EXT | 6.35 | 359 | 9350 | 24735.21 | 1.19 |  | 61.06980867 | -116.9288 | 774.1969
1450 | 4160 | 4160 | CLUSTER | 2061.6 |  | 3.13 | 14.86 | 16 | 71 | 20 |  | 6:44 | 202 | circumferential grooving | EXT | 6.35 | 359 | 9350 | 24539.77 | 1.18 |  | 61.06980867 | -116.9288 | 774.1969 |  | C
1450 | 4161 | 4160 | metal loss-corrosion | 2061.61 |  | 3.14 | 14.85 | 9 | 15 | 16 |  | 6:44 | 202 | circumferential slotting | EXT | 6.35 | 359 | 9350 | 24737.55 | 1.19 |  | 61.0698087 | -116.9288 | 774.1967
1450 | 4162 |  | metal loss-corrosion | 2061.65 |  | 3.18 | 14.81 | 8 | 15 | 15 |  | 12:07 | 4 | circumferential slotting | EXT | 6.35 | 359 | 9350 | 24755.67 | 1.19 |  | 61.06980887 | -116.9288 | 774.196 |  | C
1450 | 4163 |  | metal loss-corrosion | 2061.7 |  | 3.23 | 14.76 | 9 | 52 | 20 |  | 7:41 | 231 | circumferential slotting | EXT | 6.35 | 359 | 9350 | 24716.78 | 1.19 |  | 61.06980906 | -116.9288 | 774.1951 |  | C
1450 | 4164 |  | metal loss-corrosion | 2061.7 |  | 3.23 | 14.76 | 8 | 15 | 18 |  | 9:32 | 286 | circumferential slotting | EXT | 6.35 | 359 | 9350 | 24743.63 | 1.19 |  | 61.06980906 | -116.9288 | 774.1951 |  | C
1450 | 4165 |  | metal loss-corrosion | 2061.76 |  | 3.28 | 14.71 | 8 | 17 | 16 |  | 11:26 | 343 | circumferential slotting | EXT | 6.35 | 359 | 9350 | 24751.74 | 1.19 |  | 61.06980928 | -116.9288042 | 774.1942 |  | C
1450 | 4166 |  | metal loss-corrosion | 2061.77 |  | 3.3 | 14.69 | 11 | 22 | 12 |  | 7:03 | 211 | circumferential grooving | EXT | 6.35 | 359 | 9350 | 24733.14 | 1.19 |  | 61.06980933 | -116.9288 | 774.1939 |  | C
1450 | 4167 |  | metal loss-corrosion | 2061.78 |  | 3.31 | 14.68 | 8 | 27 | 15 |  | 4:55 | 147 | circumferential slotting | EXT | 6.35 | 359 | 9350 | 24755.67 | 1.19 |  | 61.06980939 | -116.9288 | 774.1936 |  | C
1450 | 4168 |  | metal loss-corrosion | 2061.84 |  | 3.37 | 14.63 | 8 | 22 | 15 |  | 1:00 | 30 | circumferential slotting | EXT | 6.35 | 359 | 9350 | 24755.67 | 1.19 |  | 61.0698096 | -116.9288 | 774.1927 |  | C
1450 | 4170 | 4170 | CLUSTER | 2061.89 |  | 3.41 | 14.58 | 52 | 107 | 25 |  | 6:51 | 206 | general | EXT | 6.35 | 359 | 9350 | 22796.24 | 1.1 |  | 61.06980979 | -116.9288 | 774.1919 |  | C
1450 | 4169 | 4170 | metal loss-corrosion | 2061.89 |  | 3.41 | 14.58 | 9 | 29 | 25 |  | 7:47 | 234 | circumferential slotting | EXT | 6.35 | 359 | 9350 | 24688.35 | 1.19 |  | 61.06980979 | -116.9288 | 774.1919
1450 | 4172 | 4172 | CLUSTER | 2061.89 |  | 3.42 | 14.57 | 14 | 78 | 14 |  | 4:08 | 124 | circumferential grooving | EXT | 6.35 | 359 | 9350 | 24668.68 | 1.19 |  | 61.0698098 | -116.9288 | 774.1918 |  | C
1450 | 4171 | 4172 | metal loss-corrosion | 2061.89 |  | 3.42 | 14.57 | 8 | 34 | 14 |  | 4:08 | 124 | circumferential slotting | EXT | 6.35 | 359 | 9350 | 24759.53 | 1.19 |  | 61.0698098 | -116.9288 | 774.1918
1450 | 4173 | 4170 | metal loss-corrosion | 2061.89 |  | 3.42 | 14.57 | 8 | 15 | 16 |  | 6:51 | 206 | circumferential slotting | EXT | 6.35 | 359 | 9350 | 24751.74 | 1.19 |  | 61.06980981 | -116.9288 | 774.1918
1450 | 4174 | 4172 | metal loss-corrosion | 2061.89 |  | 3.42 | 14.57 | 10 | 15 | 12 |  | 5:14 | 157 | pitting | EXT | 6.35 | 359 | 9350 | 24745.47 | 1.19 |  | 61.06980982 | -116.9288 | 774.1918
1450 | 4175 | 4176 | metal loss-corrosion | 2061.91 |  | 3.43 | 14.56 | 8 | 15 | 16 |  | 11:30 | 345 | circumferential slotting | EXT | 6.35 | 359 | 9350 | 24751.74 | 1.19 |  | 61.06980987 | -116.9288 | 774.1915
1450 | 4176 | 4176 | CLUSTER | 2061.91 |  | 3.43 | 14.56 | 102 | 112 | 18 |  | 11:30 | 345 | general | EXT | 6.35 | 359 | 9350 | 22477.24 | 1.08 |  | 61.06980987 | -116.9288 | 774.1915 |  | C
1450 | 4177 | 4176 | metal loss-corrosion | 2061.92 |  | 3.44 | 14.55 | 13 | 45 | 15 |  | 12:17 | 9 | circumferential grooving | EXT | 6.35 | 359 | 9350 | 24676.8 | 1.19 |  | 61.06980991 | -116.9288 | 774.1914
1450 | 4178 | 4176 | metal loss-corrosion | 2061.92 |  | 3.45 | 14.54 | 8 | 15 | 14 |  | 11:36 | 348 | circumferential slotting | EXT | 6.35 | 359 | 9350 | 24759.53 | 1.19 |  | 61.06980994 | -116.9288 | 774.1912
1450 | 4179 | 4170 | metal loss-corrosion | 2061.93 |  | 3.46 | 14.53 | 9 | 68 | 23 |  | 7:32 | 226 | circumferential slotting | EXT | 6.35 | 359 | 9350 | 24700.07 | 1.19 |  | 61.06980996 | -116.9288 | 774.1911
1450 | 4180 |  | metal loss-corrosion | 2061.94 |  | 3.47 | 14.52 | 9 | 16 | 11 |  | 3:35 | 107 | circumferential slotting | EXT | 6.35 | 359 | 9350 | 24761.37 | 1.19 |  | 61.06981 | -116.9288 | 774.191 |  | C
1450 | 4181 | 4176 | metal loss-corrosion | 2061.95 |  | 3.48 | 14.51 | 9 | 15 | 17 |  | 12:23 | 12 | circumferential slotting | EXT | 6.35 | 359 | 9350 | 24732.51 | 1.19 |  | 61.06981005 | -116.9288 | 774.1907
1450 | 4182 |  | metal loss-corrosion | 2061.96 |  | 3.49 | 14.5 | 9 | 16 | 17 |  | 9:43 | 292 | circumferential slotting | EXT | 6.35 | 359 | 9350 | 24732.51 | 1.19 |  | 61.06981008 | -116.9288 | 774.1906 |  | C
1450 | 4183 | 4176 | metal loss-corrosion | 2062 |  | 3.53 | 14.47 | 8 | 20 | 17 |  | 1:05 | 33 | circumferential slotting | EXT | 6.35 | 359 | 9350 | 24747.72 | 1.19 |  | 61.06981023 | -116.9288 | 774.1899
1450 | 4184 |  | metal loss-corrosion | 2062 |  | 3.53 | 14.46 | 8 | 15 | 15 |  | 11:17 | 338 | circumferential slotting | EXT | 6.35 | 359 | 9350 | 24755.67 | 1.19 |  | 61.06981024 | -116.9288 | 774.1899 |  | C
1450 | 4185 | 4176 | metal loss-corrosion | 2062 |  | 3.53 | 14.46 | 8 | 27 | 18 |  | 12:22 | 11 | circumferential slotting | EXT | 6.35 | 359 | 9350 | 24743.63 | 1.19 |  | 61.06981024 | -116.9288 | 774.1899
1450 | 4186 |  | metal loss-corrosion | 2062.01 |  | 3.54 | 14.45 | 10 | 26 | 13 |  | 3:04 | 92 | circumferential grooving | EXT | 6.35 | 359 | 9350 | 24739.74 | 1.19 |  | 61.0698103 | -116.9288 | 774.1896 |  | C
1450 | 4187 |  | metal loss-corrosion | 2062.08 |  | 3.61 | 14.38 | 8 | 46 | 14 |  | 12:46 | 23 | circumferential slotting | EXT | 6.35 | 359 | 9350 | 24759.53 | 1.19 |  | 61.06981057 | -116.9288 | 774.1885 |  | C
1450 | 4188 |  | metal loss-corrosion | 2062.09 |  | 3.62 | 14.37 | 8 | 29 | 13 |  | 9:14 | 277 | circumferential slotting | EXT | 6.35 | 359 | 9350 | 24763.31 | 1.19 |  | 61.06981062 | -116.9288 | 774.1883 |  | C
1450 | 4189 |  | metal loss-corrosion | 2062.17 |  | 3.7 | 14.3 | 8 | 22 | 17 |  | 8:44 | 262 | circumferential slotting | EXT | 6.35 | 359 | 9350 | 24747.72 | 1.19 |  | 61.06981091 | -116.92881 | 774.1871 |  | C
1450 | 4190 |  | metal loss-corrosion | 2062.2 |  | 3.72 | 14.27 | 8 | 15 | 15 |  | 11:08 | 334 | circumferential slotting | EXT | 6.35 | 359 | 9350 | 24755.67 | 1.19 |  | 61.06981103 | -116.9288 | 774.1867 |  | C
1450 | 4191 |  | metal loss-corrosion | 2062.26 |  | 3.79 | 14.2 | 8 | 15 | 13 |  | 12:21 | 11 | circumferential slotting | EXT | 6.35 | 359 | 9350 | 24763.31 | 1.19 |  | 61.06981128 | -116.9288 | 774.1857 |  | C
1450 | 4192 |  | metal loss-corrosion | 2062.26 |  | 3.79 | 14.2 | 8 | 18 | 15 |  | 3:35 | 108 | circumferential slotting | EXT | 6.35 | 359 | 9350 | 24755.67 | 1.19 |  | 61.0698113 | -116.9288 | 774.1856 |  | C
1450 | 4193 |  | metal loss-corrosion | 2062.4 |  | 3.93 | 14.07 | 8 | 15 | 13 |  | 8:54 | 267 | circumferential slotting | EXT | 6.35 | 359 | 9350 | 24763.31 | 1.19 |  | 61.06981183 | -116.9288 | 774.1834 |  | C
1450 | 4194 |  | metal loss-corrosion | 2062.47 |  | 3.99 | 14 | 8 | 15 | 16 |  | 9:32 | 286 | circumferential slotting | EXT | 6.35 | 359 | 9350 | 24751.74 | 1.19 |  | 61.0698121 | -116.9288 | 774.1823 |  | C
1450 | 4195 |  | metal loss-corrosion | 2062.52 |  | 4.05 | 13.95 | 8 | 23 | 21 |  | 9:15 | 278 | circumferential slotting | EXT | 6.35 | 359 | 9350 | 24730.87 | 1.19 |  | 61.06981231 | -116.9288 | 774.1815 |  | C
1450 | 4196 |  | metal loss-corrosion | 2062.83 |  | 4.36 | 13.64 | 8 | 18 | 14 |  | 9:23 | 282 | circumferential slotting | EXT | 6.35 | 359 | 9350 | 24759.53 | 1.19 |  | 61.06981357 | -116.9288 | 774.177 |  | C
1450 | 4197 |  | metal loss-corrosion | 2062.9 |  | 4.43 | 13.56 | 8 | 21 | 16 |  | 9:21 | 280 | circumferential slotting | EXT | 6.35 | 359 | 9350 | 24751.74 | 1.19 |  | 61.06981387 | -116.9288 | 774.1759 |  | C
1450 | 4198 |  | metal loss-corrosion | 2063.14 |  | 4.67 | 13.32 | 8 | 36 | 14 |  | 8:23 | 252 | circumferential slotting | EXT | 6.35 | 359 | 9350 | 24759.53 | 1.19 |  | 61.06981485 | -116.9288236 | 774.1724 |  | C
1450 | 4199 |  | metal loss-corrosion | 2063.24 |  | 4.77 | 13.22 | 8 | 15 | 15 |  | 4:38 | 139 | circumferential slotting | EXT | 6.35 | 359 | 9350 | 24755.67 | 1.19 |  | 61.06981529 | -116.9288 | 774.1708 |  | C
1450 | 4200 |  | metal loss-corrosion | 2063.36 |  | 4.89 | 13.1 | 8 | 15 | 14 |  | 4:34 | 137 | circumferential slotting | EXT | 6.35 | 359 | 9350 | 24759.53 | 1.19 |  | 61.06981577 | -116.9288 | 774.1691 |  | C
1450 | 4201 |  | metal loss-corrosion | 2063.48 |  | 5.01 | 12.98 | 8 | 15 | 16 |  | 4:36 | 138 | circumferential slotting | EXT | 6.35 | 359 | 9350 | 24751.74 | 1.19 |  | 61.06981628 | -116.9288 | 774.1673 |  | C
1450 | 4202 |  | metal loss-corrosion | 2063.72 |  | 5.25 | 12.74 | 12 | 18 | 12 |  | 4:24 | 132 | pitting | EXT | 6.35 | 359 | 9350 | 24719.84 | 1.19 |  | 61.0698173 | -116.9288 | 774.1638 |  | C
1450 | 4203 |  | metal loss-corrosion | 2064.67 |  | 6.2 | 11.79 | 8 | 25 | 15 |  | 5:48 | 174 | circumferential slotting | EXT | 6.35 | 359 | 9350 | 24755.67 | 1.19 |  | 61.06982139 | -116.9288 | 774.1513 |  | C
1450 | 4204 |  | metal loss-corrosion | 2064.75 |  | 6.28 | 11.71 | 8 | 15 | 16 |  | 7:13 | 216 | circumferential slotting | EXT | 6.35 | 359 | 9350 | 24751.74 | 1.19 |  | 61.06982172 | -116.9288 | 774.1503 |  | C
1450 | 4205 |  | metal loss-corrosion | 2065.86 |  | 7.39 | 10.61 | 10 | 23 | 12 |  | 11:19 | 339 | circumferential grooving | EXT | 6.35 | 359 | 9350 | 24745.47 | 1.19 |  | 61.06982665 | -116.9289 | 774.1386 |  | C
1450 | 4207 | 4207 | CLUSTER | 2076.26 |  | 17.79 | 0.2 | 9 | 79 | 13 |  | 1:33 | 46 | circumferential slotting | EXT | 6.35 | 359 | 9350 | 24752.11 | 1.19 |  | 61.06987799 | -116.929 | 774.154 |  | C
1450 | 4206 | 4207 | metal loss-corrosion | 2076.26 |  | 17.79 | 0.2 | 9 | 29 | 13 |  | 2:25 | 73 | circumferential slotting | EXT | 6.35 | 359 | 9350 | 24752.11 | 1.19 |  | 61.06987799 | -116.929 | 774.154
1450 | 4208 | 4207 | metal loss-corrosion | 2076.26 |  | 17.79 | 0.2 | 8 | 35 | 10 |  | 1:33 | 46 | circumferential slotting | EXT | 6.35 | 359 | 9350 | 24774.26 | 1.19 |  | 61.069878 | -116.929 | 774.154
1450 | 4209 |  | metal loss-corrosion | 2076.26 |  | 17.79 | 0.2 | 8 | 37 | 10 |  | 4:41 | 141 | circumferential slotting | EXT | 6.35 | 359 | 9350 | 24774.26 | 1.19 |  | 61.06987801 | -116.9289974 | 774.154 |  | C
1450 | 4210 |  | metal loss-corrosion | 2076.27 |  | 17.8 | 0.19 | 9 | 15 | 10 |  | 7:16 | 218 | circumferential slotting | EXT | 6.35 | 359 | 9350 | 24765.87 | 1.19 |  | 61.06987806 | -116.929 | 774.1541 |  | C
1450 | 4211 |  | metal loss-corrosion | 2076.32 |  | 17.85 | 0.14 | 8 | 15 | 13 |  | 7:01 | 211 | circumferential slotting | EXT | 6.35 | 359 | 9350 | 24763.31 | 1.19 |  | 61.06987832 | -116.929 | 774.1543 |  | C
1460 |  |  | Girth Weld | 2076.46 | 17.94 | 17.99 | 17.94 | [8 empty] | 6.35 | 359 | 9350 |  |  |  | 61.06987901 | -116.929 | 774.1547
1460 | 4212 |  | metal loss-corrosion | 2079.31 |  | 2.85 | 15.09 | 8 | 15 | 15 |  | 5:18 | 159 | circumferential slotting | EXT | 6.35 | 359 | 9350 | 24755.67 | 1.19 |  | 61.0698932 | -116.929 | 774.1708 |  | C
1460 | 4213 |  | metal loss-corrosion | 2094.2 |  | 17.74 | 0.2 | 9 | 36 | 16 |  | 9:43 | 292 | circumferential slotting | EXT | 6.35 | 359 | 9350 | 24737.55 | 1.19 |  | 61.06996761 | -116.9292 | 774.2112 |  | C
1460 | 4214 | 4215 | metal loss-corrosion | 2094.2 |  | 17.74 | 0.2 | 8 | 80 | 21 |  | 12:40 | 20 | circumferential slotting | EXT | 6.35 | 359 | 9350 | 24730.87 | 1.19 |  | 61.06996764 | -116.9292 | 774.2112
1460 | 4215 | 4215 | CLUSTER | 2094.2 |  | 17.74 | 0.2 | 17 | 169 | 21 |  | 11:06 | 333 | circumferential grooving | EXT | 6.35 | 359 | 9350 | 24490.87 | 1.18 |  | 61.06996764 | -116.9292 | 774.2112 |  | C
1460 | 4216 | 4215 | metal loss-corrosion | 2094.21 |  | 17.74 | 0.2 | 9 | 30 | 20 |  | 11:43 | 351 | circumferential slotting | EXT | 6.35 | 359 | 9350 | 24716.78 | 1.19 |  | 61.06996765 | -116.9292316 | 774.2112
1460 | 4217 | 4215 | metal loss-corrosion | 2094.21 |  | 17.75 | 0.19 | 8 | 25 | 21 |  | 11:06 | 333 | circumferential slotting | EXT | 6.35 | 359 | 9350 | 24730.87 | 1.19 |  | 61.06996769 | -116.9292 | 774.2112
1470 |  |  | Girth Weld | 2094.4 | 17.94 | 17.94 | 17.94 | [8 empty] | 6.35 | 359 | 9350 |  |  |  | 61.06996862 | -116.9292 | 774.2111
1470 | 4218 |  | metal loss-corrosion | 2094.49 |  | 0.09 | 17.85 | 8 | 15 | 15 |  | 4:30 | 135 | circumferential slotting | EXT | 6.35 | 359 | 9350 | 24755.67 | 1.19 |  | 61.06996905 | -116.9292 | 774.2111 |  | C
1470 | 4219 |  | metal loss-corrosion | 2094.54 |  | 0.13 | 17.8 | 8 | 15 | 14 |  | 3:48 | 114 | circumferential slotting | EXT | 6.35 | 359 | 9350 | 24759.53 | 1.19 |  | 61.0699693 | -116.9292 | 774.2111 |  | C
1470 | 4220 | 4221 | metal loss-corrosion | 2094.54 |  | 0.14 | 17.8 | 9 | 28 | 17 |  | 11:05 | 333 | circumferential slotting | EXT | 6.35 | 359 | 9350 | 24732.51 | 1.19 |  | 61.06996932 | -116.9292 | 774.2111
1470 | 4221 | 4221 | CLUSTER | 2094.54 |  | 0.14 | 17.8 | 49 | 129 | 23 |  | 11:05 | 333 | general | EXT | 6.35 | 359 | 9350 | 23092.77 | 1.11 |  | 61.06996932 | -116.9292 | 774.2111 |  | C
1470 | 4222 |  | metal loss-corrosion | 2094.57 |  | 0.17 | 17.77 | 8 | 30 | 17 |  | 2:10 | 65 | circumferential slotting | EXT | 6.35 | 359 | 9350 | 24747.72 | 1.19 |  | 61.06996945 | -116.9292 | 774.211 |  | C
1470 | 4223 | 4221 | metal loss-corrosion | 2094.58 |  | 0.18 | 17.76 | 10 | 16 | 23 |  | 11:26 | 343 | pitting | EXT | 6.35 | 359 | 9350 | 24676 | 1.19 |  | 61.06996951 | -116.9292 | 774.2109
1470 | 4224 | 4221 | metal loss-corrosion | 2094.58 |  | 0.18 | 17.76 | 8 | 63 | 20 |  | 12:14 | 7 | circumferential slotting | EXT | 6.35 | 359 | 9350 | 24735.21 | 1.19 |  | 61.06996951 | -116.9292 | 774.2109
1470 | 4225 | 4226 | metal loss-corrosion | 2111 |  | 16.6 | 1.34 | 18 | 32 | 15 |  | 8:46 | 263 | pitting | EXT | 6.35 | 359 | 9350 | 24570.34 | 1.18 |  | 61.07005026 | -116.9295 | 774.1372
1470 | 4226 | 4226 | CLUSTER | 2111 |  | 16.6 | 1.34 | 134 | 129 | 16 |  | 8:31 | 256 | general | EXT | 6.35 | 359 | 9350 | 22479.42 | 1.08 |  | 61.07005026 | -116.9295 | 774.1372 |  | C
1470 | 4228 | 4228 | CLUSTER | 2111 |  | 16.6 | 1.34 | 45 | 139 | 19 |  | 1:44 | 52 | general | EXT | 6.35 | 359 | 9350 | 23555.92 | 1.13 |  | 61.07005027 | -116.9295 | 774.1372 |  | C
1470 | 4227 | 4228 | metal loss-corrosion | 2111 |  | 16.6 | 1.34 | 9 | 108 | 19 |  | 1:44 | 52 | circumferential slotting | EXT | 6.35 | 359 | 9350 | 24722.13 | 1.19 |  | 61.07005027 | -116.9295 | 774.1372
1470 | 4229 | 4228 | metal loss-corrosion | 2111.04 |  | 16.64 | 1.3 | 8 | 18 | 15 |  | 3:50 | 115 | circumferential slotting | EXT | 6.35 | 359 | 9350 | 24755.67 | 1.19 |  | 61.07005045 | -116.9295 | 774.1372
1470 | 4230 | 4226 | metal loss-corrosion | 2111.06 |  | 16.65 | 1.28 | 8 | 16 | 16 |  | 8:57 | 269 | circumferential slotting | EXT | 6.35 | 359 | 9350 | 24751.74 | 1.19 |  | 61.07005053 | -116.9295 | 774.1372
1470 | 4231 | 4226 | metal loss-corrosion | 2111.08 |  | 16.68 | 1.26 | 8 | 16 | 14 |  | 9:01 | 270 | circumferential slotting | EXT | 6.35 | 359 | 9350 | 24759.53 | 1.19 |  | 61.07005065 | -116.9294533 | 774.1373
1470 | 4232 |  | metal loss-corrosion | 2111.12 |  | 16.72 | 1.22 | 9 | 80 | 23 |  | 12:02 | 1 | circumferential slotting | EXT | 6.35 | 359 | 9350 | 24700.07 | 1.19 |  | 61.07005086 | -116.9295 | 774.1374 |  | C
1470 | 4233 | 4226 | metal loss-corrosion | 2111.13 |  | 16.72 | 1.22 | 8 | 78 | 14 |  | 8:31 | 256 | circumferential slotting | EXT | 6.35 | 359 | 9350 | 24759.53 | 1.19 |  | 61.07005087 | -116.9295 | 774.1374
1470 | 4235 |  | metal loss-corrosion | 2111.13 |  | 16.72 | 1.21 | 8 | 34 | 12 |  | 3:59 | 120 | circumferential slotting | EXT | 6.35 | 359 | 9350 | 24767.03 | 1.19 |  | 61.07005087 | -116.9294539 | 774.1374 |  | C
1470 | 4234 | 4226 | metal loss-corrosion | 2111.13 |  | 16.72 | 1.21 | 9 | 38 | 14 |  | 10:06 | 303 | circumferential slotting | EXT | 6.35 | 359 | 9350 | 24747.35 | 1.19 |  | 61.07005087 | -116.9294539 | 774.1374
1470 | 4236 |  | metal loss-corrosion | 2111.13 |  | 16.73 | 1.21 | 8 | 19 | 16 |  | 2:51 | 86 | circumferential slotting | EXT | 6.35 | 359 | 9350 | 24751.74 | 1.19 |  | 61.07005088 | -116.9295 | 774.1374 |  | C
1470 | 4237 |  | metal loss-corrosion | 2111.26 |  | 16.86 | 1.08 | 8 | 15 | 19 |  | 9:57 | 298 | circumferential slotting | EXT | 6.35 | 359 | 9350 | 24739.46 | 1.19 |  | 61.07005154 | -116.9295 | 774.1377 |  | C
1480 |  |  | Girth Weld | 2112.34 | 1.22 | 17.94 | 1.22 | [8 empty] | 6.35 | 359 | 9350 |  |  |  | 61.07005681 | -116.9295 | 774.143
1480 | 4238 |  | metal loss-corrosion | 2112.82 |  | 0.48 | 0.74 | 8 | 15 | 13 |  | 2:44 | 82 | circumferential slotting | EXT | 6.35 | 359 | 9350 | 24763.31 | 1.19 |  | 61.07005917 | -116.9295 | 774.1473 |  | C
1480 | 4239 |  | metal loss-corrosion | 2112.91 |  | 0.57 | 0.66 | 8 | 18 | 13 |  | 7:32 | 226 | circumferential slotting | EXT | 6.35 | 359 | 9350 | 24763.31 | 1.19 |  | 61.07005956 | -116.9295 | 774.148 |  | C
1480 | 4240 |  | metal loss-corrosion | 2113.1 |  | 0.76 | 0.46 | 8 | 15 | 17 |  | 9:44 | 292 | circumferential slotting | EXT | 6.35 | 359 | 9350 | 24747.72 | 1.19 |  | 61.07006051 | -116.9295 | 774.15 |  | C
1480 | 4241 |  | metal loss-corrosion | 2113.12 |  | 0.78 | 0.44 | 9 | 41 | 11 |  | 10:44 | 322 | circumferential slotting | EXT | 6.35 | 359 | 9350 | 24761.37 | 1.19 |  | 61.07006061 | -116.9295 | 774.1502 |  | C
1480 | 4242 |  | metal loss-corrosion | 2113.16 |  | 0.82 | 0.4 | 9 | 25 | 14 |  | 9:25 | 282 | circumferential slotting | EXT | 6.35 | 359 | 9350 | 24747.35 | 1.19 |  | 61.07006081 | -116.9295 | 774.1507 |  | C
1480 | 4243 | 4244 | metal loss-corrosion | 2113.17 |  | 0.83 | 0.39 | 10 | 23 | 14 |  | 2:20 | 70 | circumferential grooving | EXT | 6.35 | 359 | 9350 | 24733.91 | 1.19 |  | 61.07006084 | -116.9295 | 774.1508
1480 | 4244 | 4244 | CLUSTER | 2113.17 |  | 0.83 | 0.39 | 52 | 94 | 25 |  | 1:06 | 33 | general | EXT | 6.35 | 359 | 9350 | 22796.24 | 1.1 |  | 61.07006084 | -116.9295 | 774.1508 |  | C
1480 | 4245 | 4244 | metal loss-corrosion | 2113.18 |  | 0.84 | 0.38 | 8 | 15 | 19 |  | 1:14 | 37 | circumferential slotting | EXT | 6.35 | 359 | 9350 | 24739.46 | 1.19 |  | 61.07006089 | -116.9295 | 774.1509
1480 | 4247 | 4247 | CLUSTER | 2113.21 |  | 0.87 | 0.35 | 11 | 70 | 21 |  | 10:40 | 320 | circumferential grooving | EXT | 6.35 | 359 | 9350 | 24666.31 | 1.19 |  | 61.07006104 | -116.9295 | 774.1512 |  | C
1480 | 4246 | 4247 | metal loss-corrosion | 2113.21 |  | 0.87 | 0.35 | 9 | 15 | 15 |  | 10:40 | 320 | circumferential slotting | EXT | 6.35 | 359 | 9350 | 24742.5 | 1.19 |  | 61.07006104 | -116.9295 | 774.1512
1480 | 4248 | 4247 | metal loss-corrosion | 2113.21 |  | 0.87 | 0.35 | 10 | 20 | 21 |  | 11:33 | 346 | circumferential grooving | EXT | 6.35 | 359 | 9350 | 24689.77 | 1.19 |  | 61.07006105 | -116.9295 | 774.1513
1480 | 4250 | 4250 | CLUSTER | 2113.21 |  | 0.87 | 0.35 | 96 | 218 | 20 |  | 2:22 | 71 | general | EXT | 6.35 | 359 | 9350 | 22282.21 | 1.07 |  | 61.07006105 | -116.9295 | 774.1513 |  | C
1480 | 4249 | 4250 | metal loss-corrosion | 2113.21 |  | 0.87 | 0.35 | 8 | 38 | 12 |  | 5:31 | 165 | circumferential slotting | EXT | 6.35 | 359 | 9350 | 24767.03 | 1.19 |  | 61.07006105 | -116.9295 | 774.1513
1480 | 4251 | 4250 | metal loss-corrosion | 2113.21 |  | 0.87 | 0.35 | 10 | 38 | 12 |  | 4:09 | 124 | circumferential grooving | EXT | 6.35 | 359 | 9350 | 24745.47 | 1.19 |  | 61.07006106 | -116.9294814 | 774.1513
1480 | 4252 | 4244 | metal loss-corrosion | 2113.21 |  | 0.87 | 0.35 | 8 | 39 | 25 |  | 1:06 | 33 | circumferential slotting | EXT | 6.35 | 359 | 9350 | 24712.58 | 1.19 |  | 61.07006106 | -116.9294814 | 774.1513
1480 | 4253 |  | metal loss-corrosion | 2113.22 |  | 0.88 | 0.35 | 8 | 31 | 19 |  | 9:01 | 271 | circumferential slotting | EXT | 6.35 | 359 | 9350 | 24739.46 | 1.19 |  | 61.07006107 | -116.9295 | 774.1513 |  | C
1480 | 4254 | 4250 | metal loss-corrosion | 2113.22 |  | 0.88 | 0.34 | 8 | 15 | 20 |  | 3:43 | 112 | circumferential slotting | EXT | 6.35 | 359 | 9350 | 24735.21 | 1.19 |  | 61.0700611 | -116.9294815 | 774.1514
1480 | 4255 | 4250 | metal loss-corrosion | 2113.22 |  | 0.88 | 0.34 | 9 | 15 | 19 |  | 2:50 | 85 | circumferential slotting | EXT | 6.35 | 359 | 9350 | 24722.13 | 1.19 |  | 61.07006111 | -116.9295 | 774.1514
1480 | 4256 |  | metal loss-corrosion | 2113.23 |  | 0.89 | 0.33 | 8 | 39 | 19 |  | 7:18 | 219 | circumferential slotting | EXT | 6.35 | 359 | 9350 | 24739.46 | 1.19 |  | 61.07006114 | -116.9295 | 774.1515 |  | C
1480 | 4257 | 4250 | metal loss-corrosion | 2113.27 |  | 0.93 | 0.29 | 8 | 17 | 19 |  | 3:31 | 106 | circumferential slotting | EXT | 6.35 | 359 | 9350 | 24739.46 | 1.19 |  | 61.07006133 | -116.9295 | 774.152
1480 | 4258 |  | metal loss-corrosion | 2113.27 |  | 0.93 | 0.29 | 8 | 15 | 14 |  | 9:57 | 298 | circumferential slotting | EXT | 6.35 | 359 | 9350 | 24759.53 | 1.19 |  | 61.07006134 | -116.9295 | 774.152 |  | C
1480 | 4259 |  | metal loss-corrosion | 2113.29 |  | 0.95 | 0.27 | 8 | 24 | 13 |  | 11:27 | 344 | circumferential slotting | EXT | 6.35 | 359 | 9350 | 24763.31 | 1.19 |  | 61.07006145 | -116.9295 | 774.1522 |  | C
1480 | 4260 | 4250 | metal loss-corrosion | 2113.3 |  | 0.96 | 0.26 | 8 | 36 | 18 |  | 2:22 | 71 | circumferential slotting | EXT | 6.35 | 359 | 9350 | 24743.63 | 1.19 |  | 61.07006148 | -116.9295 | 774.1523
1480 | 4263 | 4263 | CLUSTER | 2113.38 |  | 1.04 | 0.18 | 10 | 55 | 15 |  | 2:22 | 71 | circumferential grooving | EXT | 6.35 | 359 | 9350 | 24727.96 | 1.19 |  | 61.07006186 | -116.9295 | 774.1532 |  | C
1480 | 4261 | 4263 | metal loss-corrosion | 2113.38 |  | 1.04 | 0.18 | 8 | 32 | 15 |  | 2:22 | 71 | circumferential slotting | EXT | 6.35 | 359 | 9350 | 24755.67 | 1.19 |  | 61.07006186 | -116.9295 | 774.1532
1480 | 4262 | 4263 | metal loss-corrosion | 2113.38 |  | 1.04 | 0.18 | 10 | 15 | 15 |  | 3:04 | 92 | pitting | EXT | 6.35 | 359 | 9350 | 24727.96 | 1.19 |  | 61.07006186 | -116.9295 | 774.1532
1480 | 4264 |  | metal loss-corrosion | 2113.43 |  | 1.09 | 0.14 | 8 | 15 | 17 |  | 1:17 | 39 | circumferential slotting | EXT | 6.35 | 359 | 9350 | 24747.72 | 1.19 |  | 61.0700621 | -116.9295 | 774.1538 |  | C
1480 | 4265 |  | metal loss-corrosion | 2113.43 |  | 1.09 | 0.13 | 8 | 28 | 14 |  | 3:18 | 99 | circumferential slotting | EXT | 6.35 | 359 | 9350 | 24759.53 | 1.19 |  | 61.07006211 | -116.9295 | 774.1538 |  | C
1480 | 4266 |  | metal loss-corrosion | 2113.44 |  | 1.1 | 0.13 | 8 | 19 | 13 |  | 9:30 | 285 | circumferential slotting | EXT | 6.35 | 359 | 9350 | 24763.31 | 1.19 |  | 61.07006215 | -116.9295 | 774.1539 |  | C
1480 | 4267 |  | metal loss-corrosion | 2113.53 |  | 1.19 | 0.03 | 8 | 56 | 19 |  | 12:59 | 30 | circumferential slotting | EXT | 6.35 | 359 | 9350 | 24739.46 | 1.19 |  | 61.07006261 | -116.9295 | 774.1551 |  | C
1480 | 4268 |  | metal loss-corrosion | 2113.54 |  | 1.2 | 0.03 | 8 | 92 | 19 |  | 9:38 | 289 | circumferential slotting | EXT | 6.35 | 359 | 9350 | 24739.46 | 1.19 |  | 61.07006263 | -116.9295 | 774.1551 |  | C
1490 |  |  | Girth Weld | 2113.56 | 18.03 | 1.22 | 18.03 | [8 empty] | 6.35 | 359 | 9350 |  |  |  | 61.07006276 | -116.9295 | 774.1555
1490 | 4269 | 4270 | metal loss-corrosion | 2113.62 |  | 0.06 | 17.98 | 8 | 27 | 17 |  | 1:29 | 45 | circumferential slotting | EXT | 6.35 | 359 | 9350 | 24747.72 | 1.19 |  | 61.07006303 | -116.9295 | 774.1563
1490 | 4270 | 4270 | CLUSTER | 2113.62 |  | 0.06 | 17.98 | 54 | 116 | 21 |  | 1:29 | 45 | general | EXT | 6.35 | 359 | 9350 | 23097.06 | 1.11 |  | 61.07006303 | -116.9295 | 774.1563 |  | C
1490 | 4271 | 4270 | metal loss-corrosion | 2113.63 |  | 0.07 | 17.97 | 8 | 15 | 17 |  | 2:26 | 73 | circumferential slotting | EXT | 6.35 | 359 | 9350 | 24747.72 | 1.19 |  | 61.07006307 | -116.9295 | 774.1564
1490 | 4272 | 4273 | metal loss-corrosion | 2113.65 |  | 0.08 | 17.95 | 8 | 32 | 15 |  | 10:16 | 308 | circumferential slotting | EXT | 6.35 | 359 | 9350 | 24755.67 | 1.19 |  | 61.07006316 | -116.9295 | 774.1567
1490 | 4273 | 4273 | CLUSTER | 2113.65 |  | 0.08 | 17.95 | 32 | 51 | 15 |  | 10:16 | 308 | general | EXT | 6.35 | 359 | 9350 | 24197.16 | 1.16 |  | 61.07006316 | -116.9295 | 774.1567 |  | C
1490 | 4274 | 4273 | metal loss-corrosion | 2113.65 |  | 0.09 | 17.95 | 14 | 15 | 14 |  | 10:53 | 327 | pitting | EXT | 6.35 | 359 | 9350 | 24668.68 | 1.19 |  | 61.07006318 | -116.9294872 | 774.1568
1490 | 4275 | 4270 | metal loss-corrosion | 2113.66 |  | 0.1 | 17.94 | 15 | 66 | 21 |  | 1:39 | 50 | circumferential grooving | EXT | 6.35 | 359 | 9350 | 24555.25 | 1.18 |  | 61.07006322 | -116.9295 | 774.1569
1490 | 4276 | 4270 | metal loss-corrosion | 2113.66 |  | 0.1 | 17.94 | 13 | 18 | 14 |  | 3:11 | 96 | pitting | EXT | 6.35 | 359 | 9350 | 24686.59 | 1.19 |  | 61.07006322 | -116.9294873 | 774.1569
1490 | 4277 |  | metal loss-corrosion | 2113.67 |  | 0.1 | 17.93 | 8 | 40 | 10 |  | 7:12 | 216 | circumferential slotting | EXT | 6.35 | 359 | 9350 | 24774.26 | 1.19 |  | 61.07006325 | -116.9295 | 774.157 |  | C
1490 | 4278 | 4273 | metal loss-corrosion | 2113.67 |  | 0.11 | 17.93 | 8 | 15 | 13 |  | 10:38 | 319 | circumferential slotting | EXT | 6.35 | 359 | 9350 | 24763.31 | 1.19 |  | 61.07006328 | -116.9295 | 774.157
1490 | 4279 | 4280 | metal loss-corrosion | 2113.74 |  | 0.18 | 17.86 | 8 | 17 | 16 |  | 9:45 | 292 | circumferential slotting | EXT | 6.35 | 359 | 9350 | 24751.74 | 1.19 |  | 61.0700636 | -116.9295 | 774.158
1490 | 4280 | 4280 | CLUSTER | 2113.74 |  | 0.18 | 17.86 | 88 | 33 | 27 |  | 9:29 | 284 | general | EXT | 6.35 | 359 | 9350 | 21465.29 | 1.03 |  | 61.0700636 | -116.9295 | 774.158 |  | C
1490 | 4281 | 4280 | metal loss-corrosion | 2113.78 |  | 0.22 | 17.82 | 8 | 32 | 22 |  | 9:29 | 284 | circumferential slotting | EXT | 6.35 | 359 | 9350 | 24726.43 | 1.19 |  | 61.07006381 | -116.9295 | 774.1587
1490 | 4283 | 4283 | CLUSTER | 2113.81 |  | 0.25 | 17.79 | 152 | 688 | 47 |  | 12:00 | 0 | general | EXT | 6.35 | 359 | 9350 | 16992.46 | 0.82 |  | 61.07006395 | -116.9295 | 774.1591 |  | B
1490 | 4282 | 4283 | metal loss-corrosion | 2113.81 |  | 0.25 | 17.79 | 8 | 23 | 17 |  | 3:09 | 95 | circumferential slotting | EXT | 6.35 | 359 | 9350 | 24747.72 | 1.19 |  | 61.07006395 | -116.9295 | 774.1591
1490 | 4284 | 4280 | metal loss-corrosion | 2113.82 |  | 0.26 | 17.78 | 8 | 18 | 27 |  | 9:37 | 289 | circumferential slotting | EXT | 6.35 | 359 | 9350 | 24702.84 | 1.19 |  | 61.07006399 | -116.9295 | 774.1592
1490 | 4285 |  | metal loss-corrosion | 2113.82 |  | 0.26 | 17.77 | 8 | 24 | 22 |  | 7:47 | 233 | circumferential slotting | EXT | 6.35 | 359 | 9350 | 24726.43 | 1.19 |  | 61.07006402 | -116.9295 | 774.1593 |  | C
1490 | 4286 | 4283 | metal loss-corrosion | 2113.85 |  | 0.29 | 17.75 | 8 | 15 | 21 |  | 3:11 | 95 | circumferential slotting | EXT | 6.35 | 359 | 9350 | 24730.87 | 1.19 |  | 61.07006414 | -116.9295 | 774.1597
1490 | 4287 | 4283 | metal loss-corrosion | 2113.85 |  | 0.29 | 17.74 | 8 | 15 | 25 |  | 2:50 | 85 | circumferential slotting | EXT | 6.35 | 359 | 9350 | 24712.58 | 1.19 |  | 61.07006416 | -116.9295 | 774.1597
1490 | 4288 | 4283 | metal loss-corrosion | 2113.86 |  | 0.3 | 17.74 | 9 | 15 | 13 |  | 3:55 | 117 | circumferential slotting | EXT | 6.35 | 359 | 9350 | 24752.11 | 1.19 |  | 61.0700642 | -116.9295 | 774.1598
1490 | 4289 | 4283 | metal loss-corrosion | 2113.87 |  | 0.31 | 17.73 | 26 | 18 | 27 |  | 9:51 | 296 | pitting | EXT | 6.35 | 359 | 9350 | 23920.98 | 1.15 |  | 61.07006424 | -116.9295 | 774.16
1490 | 4290 | 4283 | metal loss-corrosion | 2113.88 |  | 0.32 | 17.72 | 11 | 19 | 17 |  | 7:15 | 218 | pitting | EXT | 6.35 | 359 | 9350 | 24697.44 | 1.19 |  | 61.07006428 | -116.9295 | 774.1601
1490 | 4291 | 4283 | metal loss-corrosion | 2113.88 |  | 0.32 | 17.72 | 8 | 15 | 23 |  | 3:04 | 92 | circumferential slotting | EXT | 6.35 | 359 | 9350 | 24721.91 | 1.19 |  | 61.07006429 | -116.9295 | 774.1601
1490 | 4292 | 4283 | metal loss-corrosion | 2113.88 |  | 0.32 | 17.71 | 15 | 35 | 41 |  | 1:49 | 54 | circumferential grooving | EXT | 6.35 | 359 | 9350 | 24196.62 | 1.16 |  | 61.0700643 | -116.9295 | 774.1602
1490 | 4296 | 4283 | metal loss-corrosion | 2113.89 |  | 0.33 | 17.71 | 14 | 82 | 47 |  | 12:05 | 3 | circumferential grooving | EXT | 6.35 | 359 | 9350 | 24141.2 | 1.16 |  | 61.07006433 | -116.9295 | 774.1603
1490 | 4293 | 4283 | metal loss-corrosion | 2113.89 |  | 0.33 | 17.71 | 10 | 31 | 18 |  | 11:08 | 334 | circumferential grooving | EXT | 6.35 | 359 | 9350 | 24709.43 | 1.19 |  | 61.07006433 | -116.9295 | 774.1603
1490 | 4294 | 4283 | metal loss-corrosion | 2113.89 |  | 0.33 | 17.71 | 8 | 18 | 25 |  | 4:01 | 121 | circumferential slotting | EXT | 6.35 | 359 | 9350 | 24712.58 | 1.19 |  | 61.07006433 | -116.9295 | 774.1603
1490 | 4295 | 4283 | metal loss-corrosion | 2113.89 |  | 0.33 | 17.71 | 8 | 15 | 16 |  | 10:33 | 317 | circumferential slotting | EXT | 6.35 | 359 | 9350 | 24751.74 | 1.19 |  | 61.07006433 | -116.9295 | 774.1603
1490 | 4297 | 4283 | metal loss-corrosion | 2113.89 |  | 0.33 | 17.7 | 10 | 15 | 18 |  | 6:09 | 185 | pitting | EXT | 6.35 | 359 | 9350 | 24709.43 | 1.19 |  | 61.07006435 | -116.9294904 | 774.1603
1490 | 4298 | 4283 | metal loss-corrosion | 2113.89 |  | 0.33 | 17.7 | 8 | 15 | 16 |  | 5:25 | 162 | circumferential slotting | EXT | 6.35 | 359 | 9350 | 24751.74 | 1.19 |  | 61.07006435 | -116.9294904 | 774.1603
1490 | 4299 | 4283 | metal loss-corrosion | 2113.9 |  | 0.33 | 17.7 | 8 | 15 | 21 |  | 4:40 | 140 | circumferential slotting | EXT | 6.35 | 359 | 9350 | 24730.87 | 1.19 |  | 61.07006436 | -116.9295 | 774.1603
1490 | 4300 | 4283 | metal loss-corrosion | 2113.9 |  | 0.33 | 17.7 | 8 | 15 | 17 |  | 6:31 | 195 | circumferential slotting | EXT | 6.35 | 359 | 9350 | 24747.72 | 1.19 |  | 61.07006437 | -116.9295 | 774.1604
1490 | 4301 | 4283 | metal loss-corrosion | 2113.9 |  | 0.34 | 17.7 | 9 | 27 | 18 |  | 8:16 | 248 | circumferential slotting | EXT | 6.35 | 359 | 9350 | 24727.37 | 1.19 |  | 61.07006439 | -116.9294905 | 774.1604
1490 | 4302 | 4283 | metal loss-corrosion | 2113.91 |  | 0.34 | 17.69 | 8 | 19 | 30 |  | 7:26 | 223 | circumferential slotting | EXT | 6.35 | 359 | 9350 | 24687.41 | 1.19 |  | 61.07006442 | -116.9295 | 774.1605
1490 | 4303 | 4283 | metal loss-corrosion | 2113.92 |  | 0.36 | 17.68 | 8 | 19 | 14 |  | 9:08 | 274 | circumferential slotting | EXT | 6.35 | 359 | 9350 | 24759.53 | 1.19 |  | 61.07006448 | -116.9295 | 774.1607
1490 | 4304 | 4283 | metal loss-corrosion | 2113.93 |  | 0.36 | 17.67 | 8 | 22 | 16 |  | 5:41 | 170 | circumferential slotting | EXT | 6.35 | 359 | 9350 | 24751.74 | 1.19 |  | 61.07006451 | -116.9295 | 774.1608
1490 | 4305 | 4283 | metal loss-corrosion | 2113.93 |  | 0.36 | 17.67 | 8 | 18 | 17 |  | 6:25 | 192 | circumferential slotting | EXT | 6.35 | 359 | 9350 | 24747.72 | 1.19 |  | 61.07006452 | -116.9295 | 774.1608
1490 | 4306 |  | metal loss-corrosion | 2113.95 |  | 0.39 | 17.65 | 8 | 24 | 18 |  | 2:18 | 69 | circumferential slotting | EXT | 6.35 | 359 | 9350 | 24743.63 | 1.19 |  | 61.07006462 | -116.9295 | 774.1611 |  | C
1490 | 4307 | 4283 | metal loss-corrosion | 2113.95 |  | 0.39 | 17.64 | 8 | 17 | 14 |  | 4:43 | 142 | circumferential slotting | EXT | 6.35 | 359 | 9350 | 24759.53 | 1.19 |  | 61.07006464 | -116.9294912 | 774.1612
1490 | 4308 |  | metal loss-corrosion | 2114 |  | 0.43 | 17.6 | 9 | 35 | 12 |  | 11:55 | 357 | circumferential slotting | EXT | 6.35 | 359 | 9350 | 24756.78 | 1.19 |  | 61.07006485 | -116.9295 | 774.1618 |  | C
1490 | 4310 | 4310 | CLUSTER | 2114 |  | 0.44 | 17.6 | 40 | 98 | 23 |  | 1:38 | 49 | general | EXT | 6.35 | 359 | 9350 | 23456.52 | 1.13 |  | 61.07006487 | -116.9295 | 774.1619 |  | C
1490 | 4309 | 4310 | metal loss-corrosion | 2114 |  | 0.44 | 17.6 | 13 | 15 | 14 |  | 3:04 | 92 | pitting | EXT | 6.35 | 359 | 9350 | 24686.59 | 1.19 |  | 61.07006487 | -116.9295 | 774.1619
1490 | 4311 |  | metal loss-corrosion | 2114.01 |  | 0.44 | 17.59 | 8 | 15 | 12 |  | 10:32 | 316 | circumferential slotting | EXT | 6.35 | 359 | 9350 | 24767.03 | 1.19 |  | 61.07006489 | -116.9295 | 774.162 |  | C
1490 | 4312 | 4310 | metal loss-corrosion | 2114.01 |  | 0.45 | 17.59 | 10 | 37 | 23 |  | 1:38 | 49 | circumferential grooving | EXT | 6.35 | 359 | 9350 | 24676 | 1.19 |  | 61.07006491 | -116.9295 | 774.162
1490 | 4313 | 4310 | metal loss-corrosion | 2114.03 |  | 0.47 | 17.56 | 8 | 15 | 23 |  | 2:19 | 70 | circumferential slotting | EXT | 6.35 | 359 | 9350 | 24721.91 | 1.19 |  | 61.07006503 | -116.9295 | 774.1624
1490 | 4314 |  | metal loss-corrosion | 2114.12 |  | 0.55 | 17.48 | 8 | 20 | 12 |  | 10:42 | 321 | circumferential slotting | EXT | 6.35 | 359 | 9350 | 24767.03 | 1.19 |  | 61.07006542 | -116.9295 | 774.1636 |  | C
1490 | 4315 | 4316 | metal loss-corrosion | 2114.21 |  | 0.65 | 17.39 | 8 | 20 | 11 |  | 12:04 | 2 | circumferential slotting | EXT | 6.35 | 359 | 9350 | 24770.68 | 1.19 |  | 61.07006588 | -116.9294946 | 774.165
1490 | 4316 | 4316 | CLUSTER | 2114.21 |  | 0.65 | 17.39 | 17 | 41 | 13 |  | 12:04 | 2 | circumferential grooving | EXT | 6.35 | 359 | 9350 | 24625.17 | 1.18 |  | 61.07006588 | -116.9294946 | 774.165 |  | C
1490 | 4319 | 4319 | CLUSTER | 2114.22 |  | 0.66 | 17.38 | 16 | 93 | 21 |  | 6:44 | 202 | circumferential grooving | EXT | 6.35 | 359 | 9350 | 24523.71 | 1.18 |  | 61.07006593 | -116.9295 | 774.1651 |  | C
1490 | 4317 | 4319 | metal loss-corrosion | 2114.22 |  | 0.66 | 17.38 | 8 | 15 | 20 |  | 8:06 | 243 | circumferential slotting | EXT | 6.35 | 359 | 9350 | 24735.21 | 1.19 |  | 61.07006593 | -116.9295 | 774.1651
1490 | 4318 | 4316 | metal loss-corrosion | 2114.22 |  | 0.66 | 17.38 | 8 | 15 | 13 |  | 12:31 | 16 | circumferential slotting | EXT | 6.35 | 359 | 9350 | 24763.31 | 1.19 |  | 61.07006593 | -116.9295 | 774.1651
1490 | 4320 | 4319 | metal loss-corrosion | 2114.23 |  | 0.66 | 17.37 | 8 | 54 | 21 |  | 6:44 | 202 | circumferential slotting | EXT | 6.35 | 359 | 9350 | 24730.87 | 1.19 |  | 61.07006597 | -116.9295 | 774.1652
1490 | 4322 | 4322 | CLUSTER | 2114.25 |  | 0.69 | 17.35 | 65 | 68 | 20 |  | 4:42 | 141 | general | EXT | 6.35 | 359 | 9350 | 22884.22 | 1.1 |  | 61.07006607 | -116.9294951 | 774.1655 |  | C
1490 | 4321 | 4322 | metal loss-corrosion | 2114.25 |  | 0.69 | 17.35 | 8 | 16 | 20 |  | 4:42 | 141 | circumferential slotting | EXT | 6.35 | 359 | 9350 | 24735.21 | 1.19 |  | 61.07006607 | -116.9294951 | 774.1655
1490 | 4323 | 4322 | metal loss-corrosion | 2114.28 |  | 0.72 | 17.31 | 8 | 20 | 16 |  | 5:32 | 166 | circumferential slotting | EXT | 6.35 | 359 | 9350 | 24751.74 | 1.19 |  | 61.07006623 | -116.9295 | 774.166
1490 | 4324 | 4325 | metal loss-corrosion | 2114.3 |  | 0.74 | 17.29 | 9 | 15 | 16 |  | 7:17 | 218 | circumferential slotting | EXT | 6.35 | 359 | 9350 | 24737.55 | 1.19 |  | 61.07006633 | -116.9295 | 774.1663
1490 | 4325 | 4325 | CLUSTER | 2114.3 |  | 0.74 | 17.29 | 58 | 155 | 25 |  | 6:31 | 195 | general | EXT | 6.35 | 359 | 9350 | 22570.2 | 1.08 |  | 61.07006633 | -116.9295 | 774.1663 |  | C
1490 | 4326 | 4322 | metal loss-corrosion | 2114.31 |  | 0.74 | 17.29 | 8 | 15 | 12 |  | 4:54 | 147 | circumferential slotting | EXT | 6.35 | 359 | 9350 | 24767.03 | 1.19 |  | 61.07006634 | -116.9295 | 774.1664
1490 | 4327 | 4325 | metal loss-corrosion | 2114.31 |  | 0.75 | 17.29 | 9 | 18 | 15 |  | 8:04 | 242 | circumferential slotting | EXT | 6.35 | 359 | 9350 | 24742.5 | 1.19 |  | 61.07006636 | -116.9295 | 774.1664
1490 | 4328 | 4325 | metal loss-corrosion | 2114.32 |  | 0.76 | 17.28 | 8 | 15 | 16 |  | 8:57 | 269 | circumferential slotting | EXT | 6.35 | 359 | 9350 | 24751.74 | 1.19 |  | 61.07006641 | -116.9295 | 774.1666
1490 | 4329 |  | metal loss-corrosion | 2114.33 |  | 0.77 | 17.26 | 8 | 15 | 14 |  | 11:25 | 342 | circumferential slotting | EXT | 6.35 | 359 | 9350 | 24759.53 | 1.19 |  | 61.07006647 | -116.9295 | 774.1668 |  | C
1490 | 4330 | 4325 | metal loss-corrosion | 2114.35 |  | 0.78 | 17.25 | 14 | 15 | 20 |  | 6:31 | 195 | pitting | EXT | 6.35 | 359 | 9350 | 24597.98 | 1.18 |  | 61.07006654 | -116.9294964 | 774.167
1490 | 4331 | 4325 | metal loss-corrosion | 2114.35 |  | 0.79 | 17.25 | 8 | 15 | 25 |  | 7:21 | 220 | circumferential slotting | EXT | 6.35 | 359 | 9350 | 24712.58 | 1.19 |  | 61.07006656 | -116.9295 | 774.167
1490 | 4332 | 4333 | metal loss-corrosion | 2114.39 |  | 0.83 | 17.2 | 8 | 15 | 20 |  | 5:23 | 161 | circumferential slotting | EXT | 6.35 | 359 | 9350 | 24735.21 | 1.19 |  | 61.07006676 | -116.9295 | 774.1677
1490 | 4333 | 4333 | CLUSTER | 2114.39 |  | 0.83 | 17.2 | 237 | 557 | 26 |  | 2:49 | 85 | general | EXT | 6.35 | 359 | 9350 | 20307.76 | 0.98 |  | 61.07006676 | -116.9295 | 774.1677 |  | C
1490 | 4334 | 4333 | metal loss-corrosion | 2114.39 |  | 0.83 | 17.2 | 16 | 38 | 19 |  | 11:52 | 356 | circumferential grooving | EXT | 6.35 | 359 | 9350 | 24555.53 | 1.18 |  | 61.07006677 | -116.9295 | 774.1677
1490 | 4335 | 4333 | metal loss-corrosion | 2114.4 |  | 0.84 | 17.2 | 8 | 35 | 20 |  | 11:02 | 331 | circumferential slotting | EXT | 6.35 | 359 | 9350 | 24735.21 | 1.19 |  | 61.07006679 | -116.9295 | 774.1677
1490 | 4336 |  | metal loss-corrosion | 2114.4 |  | 0.84 | 17.2 | 8 | 69 | 28 |  | 1:16 | 38 | circumferential slotting | EXT | 6.35 | 359 | 9350 | 24697.81 | 1.19 |  | 61.0700668 | -116.9295 | 774.1678 |  | C
1490 | 4337 | 4333 | metal loss-corrosion | 2114.4 |  | 0.84 | 17.19 | 10 | 178 | 14 |  | 7:37 | 228 | circumferential grooving | EXT | 6.35 | 359 | 9350 | 24733.91 | 1.19 |  | 61.07006682 | -116.9295 | 774.1678
1490 | 4338 | 4333 | metal loss-corrosion | 2114.41 |  | 0.85 | 17.18 | 8 | 17 | 22 |  | 6:40 | 200 | circumferential slotting | EXT | 6.35 | 359 | 9350 | 24726.43 | 1.19 |  | 61.07006687 | -116.9295 | 774.168
1490 | 4339 | 4333 | metal loss-corrosion | 2114.42 |  | 0.86 | 17.17 | 12 | 43 | 15 |  | 4:54 | 147 | circumferential grooving | EXT | 6.35 | 359 | 9350 | 24695.05 | 1.19 |  | 61.07006691 | -116.9294974 | 774.1681
1490 | 4341 | 4333 | metal loss-corrosion | 2114.43 |  | 0.86 | 17.17 | 8 | 15 | 26 |  | 4:33 | 136 | circumferential slotting | EXT | 6.35 | 359 | 9350 | 24707.76 | 1.19 |  | 61.07006693 | -116.9295 | 774.1682
1490 | 4340 | 4333 | metal loss-corrosion | 2114.43 |  | 0.86 | 17.17 | 8 | 39 | 17 |  | 5:49 | 174 | circumferential slotting | EXT | 6.35 | 359 | 9350 | 24747.72 | 1.19 |  | 61.07006693 | -116.9295 | 774.1682
1490 | 4342 | 4333 | metal loss-corrosion | 2114.47 |  | 0.91 | 17.12 | 8 | 24 | 15 |  | 4:51 | 145 | circumferential slotting | EXT | 6.35 | 359 | 9350 | 24755.67 | 1.19 |  | 61.07006715 | -116.9295 | 774.1689
1490 | 4343 |  | metal loss-corrosion | 2114.5 |  | 0.94 | 17.09 | 9 | 15 | 15 |  | 9:48 | 294 | circumferential slotting | EXT | 6.35 | 359 | 9350 | 24742.5 | 1.19 |  | 61.0700673 | -116.9295 | 774.1693 |  | C
1490 | 4345 | 4345 | CLUSTER | 2114.51 |  | 0.94 | 17.09 | 10 | 124 | 37 |  | 11:43 | 351 | circumferential grooving | EXT | 6.35 | 359 | 9350 | 24561.03 | 1.18 |  | 61.07006732 | -116.9295 | 774.1694 |  | C
1490 | 4344 | 4345 | metal loss-corrosion | 2114.51 |  | 0.94 | 17.09 | 8 | 76 | 31 |  | 11:43 | 351 | circumferential slotting | EXT | 6.35 | 359 | 9350 | 24682.04 | 1.19 |  | 61.07006732 | -116.9295 | 774.1694
1490 | 4346 | 4333 | metal loss-corrosion | 2114.51 |  | 0.95 | 17.09 | 8 | 15 | 11 |  | 8:50 | 265 | circumferential slotting | EXT | 6.35 | 359 | 9350 | 24770.68 | 1.19 |  | 61.07006733 | -116.9295 | 774.1694
1490 | 4347 | 4345 | metal loss-corrosion | 2114.51 |  | 0.95 | 17.09 | 8 | 17 | 37 |  | 1:35 | 48 | circumferential slotting | EXT | 6.35 | 359 | 9350 | 24647.05 | 1.18 |  | 61.07006733 | -116.9295 | 774.1694
1490 | 4348 | 4333 | metal loss-corrosion | 2114.51 |  | 0.95 | 17.09 | 8 | 15 | 15 |  | 4:06 | 123 | circumferential slotting | EXT | 6.35 | 359 | 9350 | 24755.67 | 1.19 |  | 61.07006733 | -116.9295 | 774.1694
1490 | 4349 | 4333 | metal loss-corrosion | 2114.51 |  | 0.95 | 17.08 | 8 | 33 | 16 |  | 6:11 | 186 | circumferential slotting | EXT | 6.35 | 359 | 9350 | 24751.74 | 1.19 |  | 61.07006735 | -116.9295 | 774.1695
1490 | 4350 | 4333 | metal loss-corrosion | 2114.52 |  | 0.96 | 17.08 | 8 | 16 | 18 |  | 7:16 | 218 | circumferential slotting | EXT | 6.35 | 359 | 9350 | 24743.63 | 1.19 |  | 61.07006737 | -116.9295 | 774.1695
1490 | 4351 | 4333 | metal loss-corrosion | 2114.52 |  | 0.96 | 17.08 | 8 | 16 | 17 |  | 3:36 | 108 | circumferential slotting | EXT | 6.35 | 359 | 9350 | 24747.72 | 1.19 |  | 61.07006738 | -116.9295 | 774.1695
1490 | 4352 | 4333 | metal loss-corrosion | 2114.52 |  | 0.96 | 17.08 | 8 | 15 | 13 |  | 2:49 | 85 | circumferential slotting | EXT | 6.35 | 359 | 9350 | 24763.31 | 1.19 |  | 61.07006738 | -116.9294987 | 774.1696
1490 | 4353 | 4333 | metal loss-corrosion | 2114.52 |  | 0.96 | 17.07 | 8 | 26 | 15 |  | 8:00 | 240 | circumferential slotting | EXT | 6.35 | 359 | 9350 | 24755.67 | 1.19 |  | 61.0700674 | -116.9295 | 774.1696
1490 | 4354 | 4333 | metal loss-corrosion | 2114.55 |  | 0.98 | 17.05 | 8 | 15 | 18 |  | 4:44 | 142 | circumferential slotting | EXT | 6.35 | 359 | 9350 | 24743.63 | 1.19 |  | 61.07006751 | -116.9295 | 774.17
1490 | 4355 | 4333 | metal loss-corrosion | 2114.55 |  | 0.99 | 17.05 | 8 | 15 | 16 |  | 6:16 | 188 | circumferential slotting | EXT | 6.35 | 359 | 9350 | 24751.74 | 1.19 |  | 61.07006753 | -116.9295 | 774.17
1490 | 4356 | 4333 | metal loss-corrosion | 2114.55 |  | 0.99 | 17.04 | 8 | 18 | 18 |  | 7:13 | 216 | circumferential slotting | EXT | 6.35 | 359 | 9350 | 24743.63 | 1.19 |  | 61.07006754 | -116.9295 | 774.17
1490 | 4357 | 4333 | metal loss-corrosion | 2114.56 |  | 0.99 | 17.04 | 8 | 15 | 12 |  | 8:55 | 267 | circumferential slotting | EXT | 6.35 | 359 | 9350 | 24767.03 | 1.19 |  | 61.07006756 | -116.9295 | 774.1701
1490 | 4358 |  | metal loss-corrosion | 2114.56 |  | 1 | 17.04 | 8 | 41 | 19 |  | 11:52 | 356 | circumferential slotting | EXT | 6.35 | 359 | 9350 | 24739.46 | 1.19 |  | 61.07006757 | -116.9294992 | 774.1701 |  | C
1490 | 4359 | 4333 | metal loss-corrosion | 2114.56 |  | 1 | 17.04 | 8 | 15 | 16 |  | 5:33 | 167 | circumferential slotting | EXT | 6.35 | 359 | 9350 | 24751.74 | 1.19 |  | 61.07006758 | -116.9295 | 774.1702
1490 | 4360 | 4333 | metal loss-corrosion | 2114.58 |  | 1.02 | 17.01 | 8 | 15 | 19 |  | 7:15 | 218 | circumferential slotting | EXT | 6.35 | 359 | 9350 | 24739.46 | 1.19 |  | 61.07006768 | -116.9295 | 774.1705
1490 | 4361 | 4333 | metal loss-corrosion | 2114.59 |  | 1.02 | 17.01 | 8 | 18 | 15 |  | 5:09 | 155 | circumferential slotting | EXT | 6.35 | 359 | 9350 | 24755.67 | 1.19 |  | 61.0700677 | -116.9295 | 774.1706
1490 | 4362 | 4333 | metal loss-corrosion | 2114.59 |  | 1.03 | 17.01 | 8 | 47 | 18 |  | 7:51 | 235 | circumferential slotting | EXT | 6.35 | 359 | 9350 | 24743.63 | 1.19 |  | 61.07006771 | -116.9294996 | 774.1706
1490 | 4363 |  | metal loss-corrosion | 2114.61 |  | 1.04 | 16.99 | 8 | 15 | 16 |  | 12:16 | 8 | circumferential slotting | EXT | 6.35 | 359 | 9350 | 24751.74 | 1.19 |  | 61.0700678 | -116.9295 | 774.1709 |  | C
1490 | 4364 | 4333 | metal loss-corrosion | 2114.62 |  | 1.06 | 16.98 | 8 | 15 | 15 |  | 5:45 | 173 | circumferential slotting | EXT | 6.35 | 359 | 9350 | 24755.67 | 1.19 |  | 61.07006786 | -116.9295 | 774.1711
1490 | 4365 | 4333 | metal loss-corrosion | 2114.62 |  | 1.06 | 16.98 | 8 | 41 | 13 |  | 6:22 | 191 | circumferential slotting | EXT | 6.35 | 359 | 9350 | 24763.31 | 1.19 |  | 61.07006787 | -116.9295 | 774.1711
1490 | 4366 |  | metal loss-corrosion | 2114.65 |  | 1.08 | 16.95 | 9 | 36 | 13 |  | 3:01 | 91 | circumferential slotting | EXT | 6.35 | 359 | 9350 | 24752.11 | 1.19 |  | 61.07006799 | -116.9295 | 774.1715 |  | C
1490 | 4367 |  | metal loss-corrosion | 2114.67 |  | 1.11 | 16.93 | 8 | 44 | 14 |  | 10:45 | 323 | circumferential slotting | EXT | 6.35 | 359 | 9350 | 24759.53 | 1.19 |  | 61.07006809 | -116.9295 | 774.1718 |  | C
1490 | 4369 | 4369 | CLUSTER | 2114.69 |  | 1.12 | 16.91 | 62 | 84 | 15 |  | 6:16 | 188 | general | EXT | 6.35 | 359 | 9350 | 23461.71 | 1.13 |  | 61.07006819 | -116.9295009 | 774.1721 |  | C
1490 | 4368 | 4369 | metal loss-corrosion | 2114.69 |  | 1.12 | 16.91 | 8 | 15 | 14 |  | 6:16 | 188 | circumferential slotting | EXT | 6.35 | 359 | 9350 | 24759.53 | 1.19 |  | 61.07006819 | -116.9295009 | 774.1721
1490 | 4370 | 4369 | metal loss-corrosion | 2114.7 |  | 1.14 | 16.9 | 11 | 15 | 14 |  | 7:08 | 214 | pitting | EXT | 6.35 | 359 | 9350 | 24719.26 | 1.19 |  | 61.07006824 | -116.9295 | 774.1723
1490 | 4371 | 4372 | metal loss-corrosion | 2114.72 |  | 1.16 | 16.87 | 8 | 15 | 12 |  | 3:55 | 118 | circumferential slotting | EXT | 6.35 | 359 | 9350 | 24767.03 | 1.19 |  | 61.07006836 | -116.9295 | 774.1727
1490 | 4372 | 4372 | CLUSTER | 2114.72 |  | 1.16 | 16.87 | 14 | 40 | 13 |  | 3:29 | 105 | circumferential grooving | EXT | 6.35 | 359 | 9350 | 24679.71 | 1.19 |  | 61.07006836 | -116.9295 | 774.1727 |  | C
1490 | 4373 | 4372 | metal loss-corrosion | 2114.73 |  | 1.17 | 16.87 | 8 | 16 | 13 |  | 3:29 | 105 | circumferential slotting | EXT | 6.35 | 359 | 9350 | 24763.31 | 1.19 |  | 61.07006839 | -116.9295 | 774.1728
1490 | 4374 | 4369 | metal loss-corrosion | 2114.74 |  | 1.17 | 16.86 | 11 | 16 | 15 |  | 7:27 | 223 | pitting | EXT | 6.35 | 359 | 9350 | 24712.13 | 1.19 |  | 61.07006843 | -116.9295 | 774.1729
1490 | 4375 |  | metal loss-corrosion | 2114.76 |  | 1.19 | 16.84 | 8 | 16 | 12 |  | 10:35 | 318 | circumferential slotting | EXT | 6.35 | 359 | 9350 | 24767.03 | 1.19 |  | 61.07006852 | -116.9295 | 774.1732 |  | C
1490 | 4376 |  | metal loss-corrosion | 2114.87 |  | 1.31 | 16.72 | 8 | 15 | 11 |  | 10:35 | 317 | circumferential slotting | EXT | 6.35 | 359 | 9350 | 24770.68 | 1.19 |  | 61.07006909 | -116.9295 | 774.175 |  | C
1490 | 4377 |  | metal loss-corrosion | 2115.06 |  | 1.5 | 16.54 | 8 | 15 | 14 |  | 12:15 | 8 | circumferential slotting | EXT | 6.35 | 359 | 9350 | 24759.53 | 1.19 |  | 61.07006998 | -116.9295 | 774.1779 |  | C
1490 | 4378 |  | metal loss-corrosion | 2115.16 |  | 1.6 | 16.44 | 8 | 72 | 15 |  | 11:51 | 356 | circumferential slotting | EXT | 6.35 | 359 | 9350 | 24755.67 | 1.19 |  | 61.07007047 | -116.9295 | 774.1795 |  | C
1500 |  |  | Girth Weld | 2131.6 | 17.88 | 18.03 | 17.88 | [8 empty] | 6.35 | 359 | 9350 |  |  |  | 61.07015033 | -116.9297 | 774.2993
1510 |  |  | Girth Weld | 2149.48 | 17.87 | 17.88 | 17.87 | [8 empty] | 6.35 | 359 | 9350 |  |  |  | 61.07023738 | -116.93 | 774.3623
1510 | 4379 |  | metal loss-corrosion | 2154.9 |  | 5.42 | 12.45 | 8 | 15 | 11 |  | 5:52 | 176 | circumferential slotting | INT | 6.35 | 359 | 9350 | 24770.68 | 1.19 |  | 61.07026422 | -116.93 | 774.1829 |  | C
1510 | 4380 |  | metal loss-corrosion | 2164.78 |  | 15.3 | 2.57 | 8 | 17 | 15 |  | 7:39 | 229 | circumferential slotting | EXT | 6.35 | 359 | 9350 | 24755.67 | 1.19 |  | 61.07031351 | -116.9302 | 773.9796 |  | C
1520 |  |  | Girth Weld | 2167.35 | 18.01 | 17.87 | 18.01 | [8 empty] | 6.35 | 359 | 9350 |  |  |  | 61.07032632 | -116.9302 | 773.9505
1520 | 4381 |  | metal loss-corrosion | 2173.09 |  | 5.74 | 12.27 | 8 | 15 | 13 |  | 5:47 | 173 | circumferential slotting | INT | 6.35 | 359 | 9350 | 24763.31 | 1.19 |  | 61.07035475 | -116.9303 | 773.9429 |  | C
1520 | 4382 |  | metal loss-corrosion | 2175.23 |  | 7.88 | 10.13 | 21 | 74 | 16 |  | 12:10 | 5 | circumferential grooving | EXT | 6.35 | 359 | 9350 | 24473.23 | 1.18 |  | 61.07036527 | -116.9303 | 773.9248 |  | C
1520 | 4383 |  | metal loss-corrosion | 2175.42 |  | 8.07 | 9.94 | 16 | 68 | 21 |  | 12:09 | 5 | circumferential grooving | EXT | 6.35 | 359 | 9350 | 24523.71 | 1.18 |  | 61.0703662 | -116.9303 | 773.9231 |  | C
1520 | 4384 |  | metal loss-corrosion | 2176.02 |  | 8.66 | 9.34 | 8 | 15 | 11 |  | 5:49 | 174 | circumferential slotting | INT | 6.35 | 359 | 9350 | 24770.68 | 1.19 |  | 61.07036914 | -116.9303 | 773.9183 |  | C
1520 | 4385 |  | metal loss-corrosion | 2179.56 |  | 12.2 | 5.8 | 8 | 15 | 14 |  | 5:47 | 174 | circumferential slotting | INT | 6.35 | 359 | 9350 | 24759.53 | 1.19 |  | 61.07038644 | -116.9304 | 773.9149 |  | C
1520 | 4386 |  | metal loss-corrosion | 2184.86 |  | 17.51 | 0.5 | 9 | 34 | 17 |  | 10:00 | 300 | circumferential slotting | EXT | 6.35 | 359 | 9350 | 24732.51 | 1.19 |  | 61.07041228 | -116.9304 | 773.9561 |  | C
1520 | 4388 | 4388 | CLUSTER | 2184.87 |  | 17.52 | 0.49 | 30 | 86 | 14 |  | 11:20 | 340 | general | EXT | 6.35 | 359 | 9350 | 24294.18 | 1.17 |  | 61.07041233 | -116.9304 | 773.9561 |  | C
1520 | 4387 | 4388 | metal loss-corrosion | 2184.87 |  | 17.52 | 0.49 | 10 | 15 | 14 |  | 12:34 | 17 | pitting | EXT | 6.35 | 359 | 9350 | 24733.91 | 1.19 |  | 61.07041233 | -116.9304 | 773.9561
1520 | 4389 |  | metal loss-corrosion | 2184.89 |  | 17.53 | 0.47 | 8 | 15 | 13 |  | 4:02 | 121 | circumferential slotting | EXT | 6.35 | 359 | 9350 | 24763.31 | 1.19 |  | 61.07041239 | -116.9304 | 773.956 |  | C
1520 | 4390 | 4388 | metal loss-corrosion | 2184.89 |  | 17.54 | 0.47 | 11 | 34 | 12 |  | 11:20 | 340 | circumferential grooving | EXT | 6.35 | 359 | 9350 | 24733.14 | 1.19 |  | 61.07041242 | -116.9304 | 773.956
1520 | 4392 | 4392 | CLUSTER | 2185.13 |  | 17.78 | 0.23 | 56 | 126 | 18 |  | 1:03 | 31 | general | EXT | 6.35 | 359 | 9350 | 23315.29 | 1.12 |  | 61.07041359 | -116.9304275 | 773.9553 |  | C
1520 | 4391 | 4392 | metal loss-corrosion | 2185.13 |  | 17.78 | 0.23 | 8 | 17 | 13 |  | 1:19 | 40 | circumferential slotting | EXT | 6.35 | 359 | 9350 | 24763.31 | 1.19 |  | 61.07041359 | -116.9304275 | 773.9553
1520 | 4394 | 4394 | CLUSTER | 2185.14 |  | 17.78 | 0.22 | 45 | 125 | 19 |  | 9:52 | 296 | general | EXT | 6.35 | 359 | 9350 | 23555.92 | 1.13 |  | 61.07041361 | -116.9304 | 773.9553 |  | C
1520 | 4393 | 4394 | metal loss-corrosion | 2185.14 |  | 17.78 | 0.22 | 8 | 23 | 13 |  | 11:39 | 350 | circumferential slotting | EXT | 6.35 | 359 | 9350 | 24763.31 | 1.19 |  | 61.07041361 | -116.9304 | 773.9553
1520 | 4395 |  | metal loss-corrosion | 2185.14 |  | 17.79 | 0.22 | 8 | 43 | 17 |  | 4:45 | 142 | circumferential slotting | EXT | 6.35 | 359 | 9350 | 24747.72 | 1.19 |  | 61.07041363 | -116.9304 | 773.9553 |  | C
1520 | 4396 | 4394 | metal loss-corrosion | 2185.17 |  | 17.82 | 0.19 | 9 | 78 | 19 |  | 9:52 | 296 | circumferential slotting | EXT | 6.35 | 359 | 9350 | 24722.13 | 1.19 |  | 61.07041378 | -116.9304 | 773.9552
1520 | 4397 | 4392 | metal loss-corrosion | 2185.18 |  | 17.82 | 0.18 | 11 | 51 | 15 |  | 1:03 | 31 | circumferential grooving | EXT | 6.35 | 359 | 9350 | 24712.13 | 1.19 |  | 61.0704138 | -116.9304 | 773.9552
1520 | 4398 | 4392 | metal loss-corrosion | 2185.18 |  | 17.83 | 0.18 | 9 | 43 | 18 |  | 2:30 | 75 | circumferential slotting | EXT | 6.35 | 359 | 9350 | 24727.37 | 1.19 |  | 61.07041382 | -116.9304 | 773.9552
1520 | 4400 | 4400 | CLUSTER | 2185.18 |  | 17.83 | 0.18 | 30 | 204 | 17 |  | 4:51 | 145 | general | EXT | 6.35 | 359 | 9350 | 24169.09 | 1.16 |  | 61.07041383 | -116.9304 | 773.9552 |  | C
1520 | 4399 | 4400 | metal loss-corrosion | 2185.18 |  | 17.83 | 0.18 | 8 | 15 | 15 |  | 7:30 | 225 | circumferential slotting | EXT | 6.35 | 359 | 9350 | 24755.67 | 1.19 |  | 61.07041383 | -116.9304 | 773.9552
1520 | 4401 | 4400 | metal loss-corrosion | 2185.18 |  | 17.83 | 0.18 | 11 | 17 | 14 |  | 8:07 | 243 | pitting | EXT | 6.35 | 359 | 9350 | 24719.26 | 1.19 |  | 61.07041383 | -116.9304 | 773.9552
1520 | 4402 | 4400 | metal loss-corrosion | 2185.2 |  | 17.85 | 0.16 | 8 | 45 | 17 |  | 6:01 | 181 | circumferential slotting | EXT | 6.35 | 359 | 9350 | 24747.72 | 1.19 |  | 61.07041392 | -116.9304 | 773.9551
1520 | 4403 | 4400 | metal loss-corrosion | 2185.2 |  | 17.85 | 0.16 | 8 | 31 | 16 |  | 4:51 | 145 | circumferential slotting | EXT | 6.35 | 359 | 9350 | 24751.74 | 1.19 |  | 61.07041394 | -116.9304 | 773.9551
1520 | 4405 | 4405 | CLUSTER | 2185.22 |  | 17.87 | 0.14 | 43 | 231 | 18 |  | 9:47 | 293 | general | EXT | 6.35 | 359 | 9350 | 23692.45 | 1.14 |  | 61.07041402 | -116.9304 | 773.955 |  | C
1520 | 4404 | 4405 | metal loss-corrosion | 2185.22 |  | 17.87 | 0.14 | 11 | 18 | 16 |  | 11:33 | 347 | pitting | EXT | 6.35 | 359 | 9350 | 24704.85 | 1.19 |  | 61.07041402 | -116.9304 | 773.955
1520 | 4406 | 4405 | metal loss-corrosion | 2185.22 |  | 17.87 | 0.14 | 9 | 29 | 18 |  | 10:27 | 314 | circumferential slotting | EXT | 6.35 | 359 | 9350 | 24727.37 | 1.19 |  | 61.07041403 | -116.9304287 | 773.955
1520 | 4407 | 4405 | metal loss-corrosion | 2185.23 |  | 17.87 | 0.13 | 8 | 15 | 13 |  | 9:47 | 293 | circumferential slotting | EXT | 6.35 | 359 | 9350 | 24763.31 | 1.19 |  | 61.07041405 | -116.9304 | 773.955
1520 | 4408 |  | metal loss-corrosion | 2185.24 |  | 17.89 | 0.11 | 8 | 15 | 12 |  | 3:48 | 114 | circumferential slotting | EXT | 6.35 | 359 | 9350 | 24767.03 | 1.19 |  | 61.07041414 | -116.9304 | 773.9549 |  | C
1520 | 4409 | 4405 | metal loss-corrosion | 2185.25 |  | 17.9 | 0.11 | 8 | 15 | 14 |  | 12:21 | 11 | circumferential slotting | EXT | 6.35 | 359 | 9350 | 24759.53 | 1.19 |  | 61.07041416 | -116.9304 | 773.9549
1520 | 4410 | 4405 | metal loss-corrosion | 2185.26 |  | 17.9 | 0.1 | 9 | 35 | 14 |  | 1:13 | 36 | circumferential slotting | EXT | 6.35 | 359 | 9350 | 24747.35 | 1.19 |  | 61.07041419 | -116.9304 | 773.9549
1520 | 4411 |  | metal loss-corrosion | 2185.28 |  | 17.93 | 0.08 | 9 | 15 | 16 |  | 10:46 | 323 | circumferential slotting | EXT | 6.35 | 359 | 9350 | 24737.55 | 1.19 |  | 61.07041431 | -116.9304 | 773.9548 |  | C
1520 | 4412 |  | metal loss-corrosion | 2185.33 |  | 17.98 | 0.03 | 8 | 61 | 15 |  | 10:21 | 311 | circumferential slotting | EXT | 6.35 | 359 | 9350 | 24755.67 | 1.19 |  | 61.07041456 | -116.9304 | 773.9546 |  | C
1530 |  |  | Girth Weld | 2185.36 | 18.03 | 18.01 | 18.03 | [8 empty] | 6.35 | 359 | 9350 |  |  |  | 61.07041469 | -116.9304305 | 773.9545
1530 | 4414 | 4414 | CLUSTER | 2185.41 |  | 0.05 | 17.98 | 12 | 38 | 14 |  | 1:55 | 58 | circumferential grooving | EXT | 6.35 | 359 | 9350 | 24703.47 | 1.19 |  | 61.07041493 | -116.9304 | 773.9544 |  | C
1530 | 4413 | 4414 | metal loss-corrosion | 2185.41 |  | 0.05 | 17.98 | 8 | 16 | 14 |  | 1:56 | 58 | circumferential slotting | EXT | 6.35 | 359 | 9350 | 24759.53 | 1.19 |  | 61.07041493 | -116.9304 | 773.9544
1530 | 4415 | 4414 | metal loss-corrosion | 2185.41 |  | 0.05 | 17.98 | 8 | 15 | 13 |  | 2:19 | 70 | circumferential slotting | EXT | 6.35 | 359 | 9350 | 24763.31 | 1.19 |  | 61.07041495 | -116.9304312 | 773.9543
1530 | 4417 | 4417 | CLUSTER | 2185.46 |  | 0.1 | 17.93 | 15 | 116 | 17 |  | 10:19 | 310 | circumferential grooving | EXT | 6.35 | 359 | 9350 | 24610.81 | 1.18 |  | 61.07041517 | -116.9304 | 773.9542 |  | C
1530 | 4416 | 4417 | metal loss-corrosion | 2185.46 |  | 0.1 | 17.93 | 8 | 22 | 10 |  | 11:58 | 359 | circumferential slotting | EXT | 6.35 | 359 | 9350 | 24774.26 | 1.19 |  | 61.07041517 | -116.9304 | 773.9542
1530 | 4419 | 4417 | metal loss-corrosion | 2185.46 |  | 0.1 | 17.93 | 10 | 66 | 17 |  | 10:19 | 310 | circumferential grooving | EXT | 6.35 | 359 | 9350 | 24715.72 | 1.19 |  | 61.07041519 | -116.9304 | 773.9542
1530 | 4420 |  | metal loss-corrosion | 2185.47 |  | 0.11 | 17.92 | 9 | 15 | 11 |  | 9:04 | 272 | circumferential slotting | EXT | 6.35 | 359 | 9350 | 24761.37 | 1.19 |  | 61.07041521 | -116.9304319 | 773.9542 |  | C
1530 | 4421 |  | metal loss-corrosion | 2185.47 |  | 0.11 | 17.92 | 10 | 58 | 13 |  | 1:47 | 54 | circumferential grooving | EXT | 6.35 | 359 | 9350 | 24739.74 | 1.19 |  | 61.07041522 | -116.9304 | 773.9541 |  | C
1530 | 4422 | 4423 | metal loss-corrosion | 2185.52 |  | 0.16 | 17.87 | 8 | 20 | 14 |  | 6:29 | 195 | circumferential slotting | EXT | 6.35 | 359 | 9350 | 24759.53 | 1.19 |  | 61.07041547 | -116.9304326 | 773.954
1530 | 4423 | 4423 | CLUSTER | 2185.52 |  | 0.16 | 17.87 | 52 | 82 | 16 |  | 5:49 | 175 | general | EXT | 6.35 | 359 | 9350 | 23592.97 | 1.13 |  | 61.07041547 | -116.9304326 | 773.954 |  | C
1530 | 4424 | 4425 | metal loss-corrosion | 2185.53 |  | 0.17 | 17.86 | 8 | 31 | 19 |  | 2:20 | 70 | circumferential slotting | EXT | 6.35 | 359 | 9350 | 24739.46 | 1.19 |  | 61.07041553 | -116.9304 | 773.9539
1530 | 4425 | 4425 | CLUSTER | 2185.53 |  | 0.17 | 17.86 | 19 | 220 | 19 |  | 1:13 | 37 | circumferential grooving | EXT | 6.35 | 359 | 9350 | 24464.86 | 1.18 |  | 61.07041553 | -116.9304 | 773.9539 |  | C
1530 | 4426 | 4425 | metal loss-corrosion | 2185.53 |  | 0.18 | 17.85 | 13 | 15 | 16 |  | 3:16 | 98 | pitting | EXT | 6.35 | 359 | 9350 | 24666.83 | 1.19 |  | 61.07041555 | -116.9304 | 773.9539
1530 | 4427 | 4425 | metal loss-corrosion | 2185.54 |  | 0.18 | 17.85 | 10 | 27 | 13 |  | 1:13 | 37 | circumferential grooving | EXT | 6.35 | 359 | 9350 | 24739.74 | 1.19 |  | 61.07041556 | -116.9304 | 773.9539
1530 | 4428 | 4425 | metal loss-corrosion | 2185.54 |  | 0.18 | 17.85 | 8 | 59 | 17 |  | 4:02 | 121 | circumferential slotting | EXT | 6.35 | 359 | 9350 | 24747.72 | 1.19 |  | 61.07041559 | -116.9304 | 773.9539
1530 | 4429 | 4423 | metal loss-corrosion | 2185.55 |  | 0.19 | 17.84 | 8 | 41 | 16 |  | 5:49 | 175 | circumferential slotting | EXT | 6.35 | 359 | 9350 | 24751.74 | 1.19 |  | 61.07041562 | -116.9304 | 773.9538
1530 | 4430 |  | metal loss-corrosion | 2185.55 |  | 0.19 | 17.84 | 12 | 61 | 15 |  | 11:09 | 334 | circumferential grooving | EXT | 6.35 | 359 | 9350 | 24695.05 | 1.19 |  | 61.07041563 | -116.9304 | 773.9538 |  | C
1530 | 4431 | 4423 | metal loss-corrosion | 2185.56 |  | 0.2 | 17.83 | 9 | 31 | 14 |  | 6:42 | 201 | circumferential slotting | EXT | 6.35 | 359 | 9350 | 24747.35 | 1.19 |  | 61.07041568 | -116.9304 | 773.9538
1530 | 4432 |  | metal loss-corrosion | 2198.84 |  | 13.48 | 4.55 | 8 | 15 | 16 |  | 5:36 | 168 | circumferential slotting | INT | 6.35 | 359 | 9350 | 24751.74 | 1.19 |  | 61.07048029 | -116.9306 | 773.754 |  | C
1530 | 4433 |  | metal loss-corrosion | 2203.18 |  | 17.82 | 0.2 | 12 | 50 | 19 |  | 11:43 | 351 | circumferential grooving | EXT | 6.35 | 359 | 9350 | 24659.73 | 1.19 |  | 61.07050148 | -116.9307 | 773.7155 |  | C
1530 | 4435 |  | metal loss-corrosion | 2203.2 |  | 17.84 | 0.19 | 8 | 15 | 10 |  | 7:26 | 223 | circumferential slotting | EXT | 6.35 | 359 | 9350 | 24774.26 | 1.19 |  | 61.07050158 | -116.9307 | 773.7153 |  | C
1530 | 4436 |  | metal loss-corrosion | 2203.21 |  | 17.85 | 0.18 | 8 | 41 | 11 |  | 3:17 | 99 | circumferential slotting | EXT | 6.35 | 359 | 9350 | 24770.68 | 1.19 |  | 61.0705016 | -116.9307 | 773.7152 |  | C
1530 | 4438 |  | metal loss-corrosion | 2203.24 |  | 17.88 | 0.15 | 8 | 27 | 13 |  | 1:11 | 36 | circumferential slotting | EXT | 6.35 | 359 | 9350 | 24763.31 | 1.19 |  | 61.07050177 | -116.9306664 | 773.7149 |  | C
1530 | 4437 |  | metal loss-corrosion | 2203.24 |  | 17.88 | 0.15 | 8 | 15 | 15 |  | 4:48 | 144 | circumferential slotting | EXT | 6.35 | 359 | 9350 | 24755.67 | 1.19 |  | 61.07050177 | -116.9306664 | 773.7149 |  | C
1530 | 4439 |  | metal loss-corrosion | 2203.35 |  | 17.99 | 0.04 | 8 | 15 | 16 |  | 7:26 | 223 | circumferential slotting | EXT | 6.35 | 359 | 9350 | 24751.74 | 1.19 |  | 61.07050228 | -116.9307 | 773.714 |  | C
1540 |  |  | Girth Weld | 2203.39 | 17.91 | 18.03 | 17.91 | [8 empty] | 6.35 | 359 | 9350 |  |  |  | 61.07050249 | -116.9307 | 773.7136
1540 | 4440 |  | metal loss-corrosion | 2203.46 |  | 0.07 | 17.84 | 8 | 22 | 17 |  | 11:14 | 337 | circumferential slotting | EXT | 6.35 | 359 | 9350 | 24747.72 | 1.19 |  | 61.07050283 | -116.9307 | 773.7129 |  | C
1540 | 4442 | 4443 | metal loss-corrosion | 2203.49 |  | 0.1 | 17.81 | 8 | 15 | 10 |  | 9:53 | 297 | circumferential slotting | EXT | 6.35 | 359 | 9350 | 24774.26 | 1.19 |  | 61.07050298 | -116.9307 | 773.7127
1540 | 4443 | 4443 | CLUSTER | 2203.49 |  | 0.1 | 17.81 | 47 | 145 | 16 |  | 8:57 | 269 | general | EXT | 6.35 | 359 | 9350 | 23721.22 | 1.14 |  | 61.07050298 | -116.9307 | 773.7127 |  | C
1540 | 4444 | 4443 | metal loss-corrosion | 2203.49 |  | 0.1 | 17.81 | 8 | 36 | 16 |  | 8:57 | 269 | circumferential slotting | EXT | 6.35 | 359 | 9350 | 24751.74 | 1.19 |  | 61.07050299 | -116.9307 | 773.7126
1540 | 4445 |  | metal loss-corrosion | 2203.49 |  | 0.1 | 17.8 | 8 | 19 | 14 |  | 4:30 | 135 | circumferential slotting | EXT | 6.35 | 359 | 9350 | 24759.53 | 1.19 |  | 61.070503 | -116.9307 | 773.7126 |  | C
1540 | 4446 | 4443 | metal loss-corrosion | 2203.52 |  | 0.13 | 17.78 | 18 | 39 | 13 |  | 10:49 | 324 | circumferential grooving | EXT | 6.35 | 359 | 9350 | 24605.49 | 1.18 |  | 61.07050313 | -116.9307 | 773.7124
1540 | 4448 | 4448 | CLUSTER | 2203.56 |  | 0.18 | 17.73 | 18 | 173 | 16 |  | 2:02 | 61 | circumferential grooving | EXT | 6.35 | 359 | 9350 | 24552.28 | 1.18 |  | 61.07050335 | -116.9307 | 773.7119 |  | C
1540 | 4447 | 4448 | metal loss-corrosion | 2203.56 |  | 0.18 | 17.73 | 9 | 19 | 13 |  | 3:46 | 113 | circumferential slotting | EXT | 6.35 | 359 | 9350 | 24752.11 | 1.19 |  | 61.07050335 | -116.9307 | 773.7119
1540 | 4449 | 4448 | metal loss-corrosion | 2203.57 |  | 0.18 | 17.73 | 8 | 15 | 15 |  | 4:48 | 144 | circumferential slotting | EXT | 6.35 | 359 | 9350 | 24755.67 | 1.19 |  | 61.07050337 | -116.9307 | 773.7119
1540 | 4450 |  | metal loss-corrosion | 2203.57 |  | 0.18 | 17.73 | 8 | 19 | 12 |  | 7:16 | 218 | circumferential slotting | EXT | 6.35 | 359 | 9350 | 24767.03 | 1.19 |  | 61.07050337 | -116.9307 | 773.7119 |  | C
1540 | 4451 | 4448 | metal loss-corrosion | 2203.57 |  | 0.18 | 17.73 | 8 | 39 | 16 |  | 2:02 | 61 | circumferential slotting | EXT | 6.35 | 359 | 9350 | 24751.74 | 1.19 |  | 61.07050337 | -116.9307 | 773.7119
1540 | 4452 | 4448 | metal loss-corrosion | 2203.57 |  | 0.18 | 17.72 | 8 | 20 | 14 |  | 3:02 | 91 | circumferential slotting | EXT | 6.35 | 359 | 9350 | 24759.53 | 1.19 |  | 61.0705034 | -116.9307 | 773.7118
1540 | 4453 | 4454 | metal loss-corrosion | 2203.57 |  | 0.19 | 17.72 | 8 | 34 | 14 |  | 8:30 | 255 | circumferential slotting | EXT | 6.35 | 359 | 9350 | 24759.53 | 1.19 |  | 61.0705034 | -116.9307 | 773.7118
1540 | 4454 | 4454 | CLUSTER | 2203.57 |  | 0.19 | 17.72 | 26 | 79 | 14 |  | 8:30 | 255 | circumferential grooving | EXT | 6.35 | 359 | 9350 | 24397.08 | 1.17 |  | 61.0705034 | -116.9307 | 773.7118 |  | C
1540 | 4455 | 4454 | metal loss-corrosion | 2203.59 |  | 0.2 | 17.7 | 8 | 26 | 13 |  | 9:26 | 283 | circumferential slotting | EXT | 6.35 | 359 | 9350 | 24763.31 | 1.19 |  | 61.07050349 | -116.9307 | 773.7116
1540 | 4456 |  | metal loss-corrosion | 2203.78 |  | 0.39 | 17.52 | 9 | 15 | 16 |  | 3:08 | 94 | circumferential slotting | EXT | 6.35 | 359 | 9350 | 24737.55 | 1.19 |  | 61.07050441 | -116.9307 | 773.7096 |  | C
1540 | 4457 | 4458 | metal loss-corrosion | 2211.57 |  | 8.18 | 9.72 | 10 | 16 | 20 |  | 5:23 | 162 | pitting | EXT | 6.35 | 359 | 9350 | 24696.45 | 1.19 |  | 61.07054249 | -116.9308 | 773.661
1540 | 4458 | 4458 | CLUSTER | 2211.57 |  | 8.18 | 9.72 | 53 | 98 | 20 |  | 5:09 | 155 | general | EXT | 6.35 | 359 | 9350 | 23219.29 | 1.12 |  | 61.07054249 | -116.9308 | 773.661 |  | C
1540 | 4459 | 4458 | metal loss-corrosion | 2211.6 |  | 8.21 | 9.7 | 10 | 27 | 12 |  | 6:23 | 192 | circumferential grooving | EXT | 6.35 | 359 | 9350 | 24745.47 | 1.19 |  | 61.07054263 | -116.9308 | 773.6604
1540 | 4460 | 4458 | metal loss-corrosion | 2211.61 |  | 8.23 | 9.68 | 10 | 34 | 18 |  | 5:09 | 155 | circumferential grooving | EXT | 6.35 | 359 | 9350 | 24709.43 | 1.19 |  | 61.0705427 | -116.9307767 | 773.6602
1540 | 4461 |  | metal loss-corrosion | 2212.04 |  | 8.66 | 9.25 | 19 | 55 | 15 |  | 5:58 | 179 | circumferential grooving | EXT | 6.35 | 359 | 9350 | 24546.49 | 1.18 |  | 61.07054476 | -116.9308 | 773.6517 |  | C
1540 | 4462 |  | metal loss-corrosion | 2217.92 |  | 14.53 | 3.38 | 8 | 15 | 15 |  | 5:32 | 166 | circumferential slotting | INT | 6.35 | 359 | 9350 | 24755.67 | 1.19 |  | 61.0705731 | -116.9309 | 773.4762 |  | C
1550 |  |  | Girth Weld | 2221.3 | 18.02 | 17.91 | 18.02 | [8 empty] | 6.35 | 359 | 9350 |  |  |  | 61.07058949 | -116.9309 | 773.3006
1550 | 4463 |  | metal loss-corrosion | 2234.66 |  | 13.36 | 4.66 | 8 | 15 | 13 |  | 5:52 | 176 | circumferential slotting | INT | 6.35 | 359 | 9350 | 24763.31 | 1.19 |  | 61.07065383 | -116.9311 | 772.7834 |  | C
1550 | 4464 |  | metal loss-corrosion | 2234.76 |  | 13.47 | 4.55 | 8 | 15 | 16 |  | 5:53 | 177 | circumferential slotting | INT | 6.35 | 359 | 9350 | 24751.74 | 1.19 |  | 61.07065432 | -116.9311 | 772.78 |  | C
1550 | 4465 |  | metal loss-corrosion | 2238.48 |  | 17.18 | 0.84 | 14 | 26 | 13 |  | 8:26 | 253 | pitting | EXT | 6.35 | 359 | 9350 | 24679.71 | 1.19 |  | 61.07067199 | -116.9311 | 772.6731 |  | C
1550 | 4466 | 4467 | metal loss-corrosion | 2239.11 |  | 17.82 | 0.2 | 10 | 36 | 12 |  | 10:41 | 320 | circumferential grooving | EXT | 6.35 | 359 | 9350 | 24745.47 | 1.19 |  | 61.07067501 | -116.9311 | 772.6582
1550 | 4467 | 4467 | CLUSTER | 2239.11 |  | 17.82 | 0.2 | 31 | 67 | 21 |  | 10:08 | 304 | general | EXT | 6.35 | 359 | 9350 | 23951.74 | 1.15 |  | 61.07067501 | -116.9311 | 772.6582 |  | C
1550 | 4468 |  | metal loss-corrosion | 2239.11 |  | 17.82 | 0.2 | 10 | 62 | 23 |  | 12:32 | 16 | circumferential grooving | EXT | 6.35 | 359 | 9350 | 24676 | 1.19 |  | 61.07067501 | -116.9311 | 772.6582 |  | C
1550 | 4469 | 4467 | metal loss-corrosion | 2239.14 |  | 17.84 | 0.18 | 8 | 15 | 21 |  | 10:08 | 304 | circumferential slotting | EXT | 6.35 | 359 | 9350 | 24730.87 | 1.19 |  | 61.07067512 | -116.9311 | 772.6578
1550 | 4470 |  | metal loss-corrosion | 2239.19 |  | 17.89 | 0.13 | 17 | 80 | 18 |  | 10:02 | 301 | circumferential grooving | EXT | 6.35 | 359 | 9350 | 24543.58 | 1.18 |  | 61.07067536 | -116.9311 | 772.6567 |  | C
1550 | 4471 |  | metal loss-corrosion | 2239.29 |  | 17.99 | 0.03 | 8 | 71 | 18 |  | 11:30 | 345 | circumferential slotting | EXT | 6.35 | 359 | 9350 | 24743.63 | 1.19 |  | 61.07067583 | -116.9311 | 772.6548 |  | C
1560 |  |  | Girth Weld | 2239.32 | 17.94 | 18.02 | 17.94 | [8 empty] | 6.35 | 359 | 9350 |  |  |  | 61.07067598 | -116.9311 | 772.6542
1560 | 4472 |  | metal loss-corrosion | 2239.39 |  | 0.07 | 17.87 | 8 | 23 | 15 |  | 9:52 | 296 | circumferential slotting | EXT | 6.35 | 359 | 9350 | 24755.67 | 1.19 |  | 61.07067631 | -116.9311 | 772.6529 |  | C
1560 | 4474 | 4474 | CLUSTER | 2239.48 |  | 0.16 | 17.78 | 15 | 197 | 19 |  | 3:04 | 92 | circumferential grooving | EXT | 6.35 | 359 | 9350 | 24583.56 | 1.18 |  | 61.07067675 | -116.9311 | 772.6511 |  | C
1560 | 4473 | 4474 | metal loss-corrosion | 2239.48 |  | 0.16 | 17.78 | 15 | 15 | 15 |  | 3:04 | 92 | pitting | EXT | 6.35 | 359 | 9350 | 24637.05 | 1.18 |  | 61.07067675 | -116.9311 | 772.6511
1560 | 4475 | 4474 | metal loss-corrosion | 2239.48 |  | 0.16 | 17.78 | 8 | 15 | 15 |  | 3:55 | 118 | circumferential slotting | EXT | 6.35 | 359 | 9350 | 24755.67 | 1.19 |  | 61.07067675 | -116.9311 | 772.651
1560 | 4476 | 4474 | metal loss-corrosion | 2239.48 |  | 0.16 | 17.77 | 8 | 25 | 19 |  | 4:23 | 131 | circumferential slotting | EXT | 6.35 | 359 | 9350 | 24739.46 | 1.19 |  | 61.07067676 | -116.9311 | 772.651
1560 | 4477 | 4474 | metal loss-corrosion | 2239.48 |  | 0.16 | 17.77 | 8 | 26 | 17 |  | 5:03 | 151 | circumferential slotting | EXT | 6.35 | 359 | 9350 | 24747.72 | 1.19 |  | 61.07067676 | -116.9311 | 772.651
1560 | 4478 | 4474 | metal loss-corrosion | 2239.48 |  | 0.17 | 17.77 | 8 | 24 | 12 |  | 6:06 | 183 | circumferential slotting | EXT | 6.35 | 359 | 9350 | 24767.03 | 1.19 |  | 61.07067677 | -116.9311 | 772.651
1560 | 4480 |  | metal loss-corrosion | 2239.49 |  | 0.18 | 17.76 | 12 | 97 | 22 |  | 12:07 | 3 | circumferential grooving | EXT | 6.35 | 359 | 9350 | 24631.38 | 1.18 |  | 61.07067683 | -116.9311 | 772.6507 |  | C
1560 | 4481 |  | metal loss-corrosion | 2239.5 |  | 0.18 | 17.76 | 8 | 26 | 20 |  | 8:44 | 262 | circumferential slotting | EXT | 6.35 | 359 | 9350 | 24735.21 | 1.19 |  | 61.07067683 | -116.9311 | 772.6507 |  | C
1560 | 4482 |  | metal loss-corrosion | 2239.5 |  | 0.18 | 17.76 | 8 | 76 | 18 |  | 10:02 | 301 | circumferential slotting | EXT | 6.35 | 359 | 9350 | 24743.63 | 1.19 |  | 61.07067684 | -116.9311 | 772.6507 |  | C
1560 | 4483 |  | metal loss-corrosion | 2241.23 |  | 1.91 | 16.02 | 8 | 15 | 12 |  | 6:28 | 194 | circumferential slotting | EXT | 6.35 | 359 | 9350 | 24767.03 | 1.19 |  | 61.0706851 | -116.9312 | 772.6199 |  | C
1560 | 4484 |  | metal loss-corrosion | 2241.54 |  | 2.22 | 15.72 | 9 | 16 | 13 |  | 6:37 | 198 | circumferential slotting | EXT | 6.35 | 359 | 9350 | 24752.11 | 1.19 |  | 61.07068655 | -116.9312 | 772.6146 |  | C
1560 | 4485 |  | metal loss-corrosion | 2241.89 |  | 2.57 | 15.36 | 10 | 15 | 14 |  | 5:03 | 151 | pitting | EXT | 6.35 | 359 | 9350 | 24733.91 | 1.19 |  | 61.07068823 | -116.9312 | 772.6085 |  | C
1560 | 4486 |  | metal loss-corrosion | 2242.02 |  | 2.7 | 15.23 | 8 | 31 | 16 |  | 5:30 | 165 | circumferential slotting | EXT | 6.35 | 359 | 9350 | 24751.74 | 1.19 |  | 61.07068885 | -116.9312 | 772.6063 |  | C
1560 | 4488 | 4488 | CLUSTER | 2242.09 |  | 2.78 | 15.16 | 24 | 57 | 15 |  | 4:11 | 125 | circumferential grooving | EXT | 6.35 | 359 | 9350 | 24418.36 | 1.17 |  | 61.07068921 | -116.9312 | 772.6049 |  | C
1560 | 4487 | 4488 | metal loss-corrosion | 2242.09 |  | 2.78 | 15.16 | 8 | 15 | 15 |  | 4:11 | 125 | circumferential slotting | EXT | 6.35 | 359 | 9350 | 24755.67 | 1.19 |  | 61.07068921 | -116.9312 | 772.6049
1560 | 4489 | 4488 | metal loss-corrosion | 2242.11 |  | 2.79 | 15.15 | 13 | 15 | 11 |  | 4:55 | 147 | pitting | EXT | 6.35 | 359 | 9350 | 24714.89 | 1.19 |  | 61.07068926 | -116.9312 | 772.6047
1560 | 4490 |  | metal loss-corrosion | 2242.95 |  | 3.63 | 14.31 | 11 | 15 | 11 |  | 9:04 | 272 | pitting | EXT | 6.35 | 359 | 9350 | 24739.89 | 1.19 |  | 61.07069327 | -116.9312 | 772.5884 |  | C
1560 | 4491 |  | metal loss-corrosion | 2243.36 |  | 4.04 | 13.9 | 13 | 24 | 12 |  | 6:20 | 190 | pitting | EXT | 6.35 | 359 | 9350 | 24705.63 | 1.19 |  | 61.07069522 | -116.9312 | 772.5797 |  | C
1560 | 4492 |  | metal loss-corrosion | 2243.42 |  | 4.11 | 13.83 | 9 | 19 | 12 |  | 6:19 | 190 | circumferential slotting | EXT | 6.35 | 359 | 9350 | 24756.78 | 1.19 |  | 61.07069552 | -116.9311982 | 772.5784 |  | C
1570 |  |  | Girth Weld | 2257.26 | 18.01 | 17.94 | 18.01 | [8 empty] | 6.35 | 359 | 9350 |  |  |  | 61.07076157 | -116.9313821 | 772.3306
1570 | 4493 |  | metal loss-corrosion | 2260.4 |  | 3.15 | 14.86 | 8 | 15 | 12 |  | 5:57 | 179 | circumferential slotting | INT | 6.35 | 359 | 9350 | 24767.03 | 1.19 |  | 61.07077661 | -116.9314 | 772.2335 |  | C
1570 | 4494 |  | metal loss-corrosion | 2262.43 |  | 5.17 | 12.84 | 8 | 15 | 13 |  | 5:49 | 174 | circumferential slotting | INT | 6.35 | 359 | 9350 | 24763.31 | 1.19 |  | 61.07078625 | -116.9315 | 772.157 |  | C
1580 |  |  | Girth Weld | 2275.27 | 18 | 18.01 | 18 | [8 empty] | 6.35 | 359 | 9350 |  |  |  | 61.07084788 | -116.9316 | 771.9208
1580 | 4495 |  | metal loss-corrosion | 2279.48 |  | 4.22 | 13.78 | 8 | 27 | 13 |  | 6:19 | 190 | circumferential slotting | EXT | 6.35 | 359 | 9350 | 24763.31 | 1.19 |  | 61.07086816 | -116.9317 | 771.7957 |  | C
1580 | 4496 |  | metal loss-corrosion | 2292.9 |  | 17.63 | 0.37 | 8 | 15 | 13 |  | 3:23 | 102 | circumferential slotting | EXT | 6.35 | 359 | 9350 | 24763.31 | 1.19 |  | 61.07093285 | -116.9319 | 771.5647 |  | C
1580 | 4497 |  | metal loss-corrosion | 2292.96 |  | 17.69 | 0.31 | 9 | 15 | 16 |  | 7:42 | 231 | circumferential slotting | EXT | 6.35 | 359 | 9350 | 24737.55 | 1.19 |  | 61.07093316 | -116.9319 | 771.5635 |  | C
1580 | 4498 |  | metal loss-corrosion | 2293 |  | 17.73 | 0.27 | 12 | 15 | 10 |  | 12:50 | 25 | pitting | EXT | 6.35 | 359 | 9350 | 24735.63 | 1.19 |  | 61.07093334 | -116.9319 | 771.5628 |  | C
1580 | 4500 | 4500 | CLUSTER | 2293.07 |  | 17.8 | 0.2 | 12 | 95 | 17 |  | 10:27 | 313 | circumferential grooving | EXT | 6.35 | 359 | 9350 | 24677.73 | 1.19 |  | 61.07093367 | -116.9319 | 771.5615 |  | C
1580 | 4499 | 4500 | metal loss-corrosion | 2293.07 |  | 17.8 | 0.2 | 8 | 37 | 15 |  | 11:28 | 344 | circumferential slotting | EXT | 6.35 | 359 | 9350 | 24755.67 | 1.19 |  | 61.07093367 | -116.9319 | 771.5615
1580 | 4501 |  | metal loss-corrosion | 2293.07 |  | 17.8 | 0.2 | 9 | 15 | 13 |  | 8:33 | 256 | circumferential slotting | EXT | 6.35 | 359 | 9350 | 24752.11 | 1.19 |  | 61.07093368 | -116.9318569 | 771.5614 |  | C
1580 | 4502 | 4500 | metal loss-corrosion | 2293.07 |  | 17.8 | 0.2 | 8 | 44 | 17 |  | 10:27 | 313 | circumferential slotting | EXT | 6.35 | 359 | 9350 | 24747.72 | 1.19 |  | 61.07093369 | -116.9319 | 771.5614
1580 | 4503 |  | metal loss-corrosion | 2293.08 |  | 17.81 | 0.19 | 8 | 64 | 20 |  | 2:37 | 78 | circumferential slotting | EXT | 6.35 | 359 | 9350 | 24735.21 | 1.19 |  | 61.07093372 | -116.9319 | 771.5612 |  | C
1580 | 4504 |  | metal loss-corrosion | 2293.09 |  | 17.82 | 0.18 | 8 | 27 | 14 |  | 6:23 | 191 | circumferential slotting | EXT | 6.35 | 359 | 9350 | 24759.53 | 1.19 |  | 61.07093378 | -116.9319 | 771.5609 |  | C
1590 |  |  | Girth Weld | 2293.27 | 18 | 18 | 18 | [8 empty] | 6.35 | 359 | 9350 |  |  |  | 61.07093462 | -116.9319 | 771.5569
1590 | 4505 |  | metal loss-corrosion | 2293.44 |  | 0.18 | 17.82 | 9 | 36 | 14 |  | 7:43 | 231 | circumferential slotting | EXT | 6.35 | 359 | 9350 | 24747.35 | 1.19 |  | 61.07093547 | -116.9318619 | 771.5529 |  | C
1590 | 4506 |  | metal loss-corrosion | 2293.45 |  | 0.18 | 17.81 | 8 | 30 | 14 |  | 12:03 | 1 | circumferential slotting | EXT | 6.35 | 359 | 9350 | 24759.53 | 1.19 |  | 61.0709355 | -116.9319 | 771.5528 |  | C
1590 | 4507 | 4508 | metal loss-corrosion | 2308.58 |  | 15.32 | 2.68 | 11 | 35 | 12 |  | 12:02 | 1 | circumferential grooving | EXT | 6.35 | 359 | 9350 | 24733.14 | 1.19 |  | 61.07100714 | -116.9321 | 771.0132
1590 | 4508 | 4508 | CLUSTER | 2308.58 |  | 15.32 | 2.68 | 39 | 66 | 13 |  | 12:02 | 1 | general | EXT | 6.35 | 359 | 9350 | 24120.77 | 1.16 |  | 61.07100714 | -116.9321 | 771.0132 |  | C
1590 | 4509 | 4508 | metal loss-corrosion | 2308.61 |  | 15.35 | 2.65 | 10 | 15 | 13 |  | 12:56 | 28 | pitting | EXT | 6.35 | 359 | 9350 | 24739.74 | 1.19 |  | 61.07100728 | -116.9321 | 771.0119
1590 | 4510 |  | metal loss-corrosion | 2308.67 |  | 15.4 | 2.6 | 10 | 19 | 12 |  | 11:06 | 333 | pitting | EXT | 6.35 | 359 | 9350 | 24745.47 | 1.19 |  | 61.07100753 | -116.9321 | 771.0095 |  | C
1590 | 4511 | 4512 | metal loss-corrosion | 2311.07 |  | 17.81 | 0.19 | 8 | 47 | 16 |  | 1:55 | 58 | circumferential slotting | EXT | 6.35 | 359 | 9350 | 24751.74 | 1.19 |  | 61.07101893 | -116.9321 | 770.909
1590 | 4512 | 4512 | CLUSTER | 2311.07 |  | 17.81 | 0.19 | 10 | 74 | 16 |  | 1:55 | 58 | circumferential grooving | EXT | 6.35 | 359 | 9350 | 24721.9 | 1.19 |  | 61.07101893 | -116.9321 | 770.909 |  | C
1590 | 4513 | 4512 | metal loss-corrosion | 2311.07 |  | 17.81 | 0.19 | 8 | 19 | 12 |  | 2:53 | 87 | circumferential slotting | EXT | 6.35 | 359 | 9350 | 24767.03 | 1.19 |  | 61.07101894 | -116.9321 | 770.909
1590 | 4514 |  | metal loss-corrosion | 2311.08 |  | 17.82 | 0.18 | 8 | 58 | 17 |  | 5:42 | 171 | circumferential slotting | EXT | 6.35 | 359 | 9350 | 24747.72 | 1.19 |  | 61.07101898 | -116.9321 | 770.9086 |  | C
1590 | 4515 |  | metal loss-corrosion | 2311.14 |  | 17.88 | 0.12 | 8 | 15 | 15 |  | 6:04 | 182 | circumferential slotting | EXT | 6.35 | 359 | 9350 | 24755.67 | 1.19 |  | 61.07101925 | -116.9321 | 770.9063 |  | C
1600 |  |  | Girth Weld | 2311.26 | 17.96 | 18 | 17.96 | [8 empty] | 6.35 | 359 | 9350 |  |  |  | 61.07101983 | -116.9321 | 770.9014
1600 | 4517 |  | metal loss-corrosion | 2311.36 |  | 0.1 | 17.86 | 8 | 20 | 11 |  | 4:56 | 148 | circumferential slotting | EXT | 6.35 | 359 | 9350 | 24770.68 | 1.19 |  | 61.07102031 | -116.9321 | 770.8975 |  | C
1600 | 4518 | 4519 | metal loss-corrosion | 2311.43 |  | 0.17 | 17.79 | 9 | 76 | 21 |  | 1:58 | 59 | circumferential slotting | EXT | 6.35 | 359 | 9350 | 24711.32 | 1.19 |  | 61.07102064 | -116.9321 | 770.8947
1600 | 4519 | 4519 | CLUSTER | 2311.43 |  | 0.17 | 17.79 | 15 | 127 | 21 |  | 1:04 | 32 | circumferential grooving | EXT | 6.35 | 359 | 9350 | 24555.25 | 1.18 |  | 61.07102064 | -116.9321 | 770.8947 |  | C
1600 | 4520 | 4521 | metal loss-corrosion | 2311.44 |  | 0.17 | 17.79 | 8 | 15 | 13 |  | 4:09 | 124 | circumferential slotting | EXT | 6.35 | 359 | 9350 | 24763.31 | 1.19 |  | 61.07102066 | -116.9321 | 770.8945
1600 | 4521 | 4521 | CLUSTER | 2311.44 |  | 0.17 | 17.79 | 16 | 260 | 16 |  | 4:09 | 124 | circumferential grooving | EXT | 6.35 | 359 | 9350 | 24601.06 | 1.18 |  | 61.07102066 | -116.9321 | 770.8945 |  | C
1600 | 4522 | 4519 | metal loss-corrosion | 2311.44 |  | 0.18 | 17.79 | 8 | 29 | 13 |  | 1:04 | 32 | circumferential slotting | EXT | 6.35 | 359 | 9350 | 24763.31 | 1.19 |  | 61.07102067 | -116.9321 | 770.8944
1600 | 4523 | 4521 | metal loss-corrosion | 2311.44 |  | 0.18 | 17.79 | 8 | 59 | 16 |  | 4:41 | 141 | circumferential slotting | EXT | 6.35 | 359 | 9350 | 24751.74 | 1.19 |  | 61.07102067 | -116.9321 | 770.8944
1600 | 4524 | 4521 | metal loss-corrosion | 2311.44 |  | 0.18 | 17.78 | 8 | 72 | 14 |  | 6:15 | 187 | circumferential slotting | EXT | 6.35 | 359 | 9350 | 24759.53 | 1.19 |  | 61.07102069 | -116.9321 | 770.8943
1600 | 4525 | 4521 | metal loss-corrosion | 2311.45 |  | 0.18 | 17.78 | 8 | 49 | 14 |  | 7:49 | 234 | circumferential slotting | EXT | 6.35 | 359 | 9350 | 24759.53 | 1.19 |  | 61.0710207 | -116.9321 | 770.8942
1600 | 4526 |  | metal loss-corrosion | 2328.34 |  | 17.08 | 0.88 | 11 | 36 | 18 |  | 2:27 | 74 | circumferential grooving | EXT | 6.35 | 359 | 9350 | 24689.88 | 1.19 |  | 61.07110089 | -116.9323 | 770.2936 |  | C
1600 | 4527 |  | metal loss-corrosion | 2328.41 |  | 17.14 | 0.82 | 10 | 27 | 15 |  | 2:43 | 82 | circumferential grooving | EXT | 6.35 | 359 | 9350 | 24727.96 | 1.19 |  | 61.07110119 | -116.9323276 | 770.2898 |  | C
1600 | 4528 |  | metal loss-corrosion | 2328.48 |  | 17.22 | 0.74 | 13 | 41 | 20 |  | 2:30 | 75 | circumferential grooving | EXT | 6.35 | 359 | 9350 | 24624.99 | 1.18 |  | 61.07110156 | -116.9323 | 770.2849 |  | C
1600 | 4529 |  | metal loss-corrosion | 2329.03 |  | 17.77 | 0.19 | 8 | 68 | 19 |  | 7:42 | 231 | circumferential slotting | EXT | 6.35 | 359 | 9350 | 24739.46 | 1.19 |  | 61.07110416 | -116.9323 | 770.2509 |  | C
1600 | 4530 |  | metal loss-corrosion | 2329.04 |  | 17.77 | 0.19 | 8 | 15 | 14 |  | 5:19 | 160 | circumferential slotting | EXT | 6.35 | 359 | 9350 | 24759.53 | 1.19 |  | 61.07110418 | -116.9323 | 770.2506 |  | C
1600 | 4531 |  | metal loss-corrosion | 2329.1 |  | 17.84 | 0.13 | 9 | 17 | 13 |  | 4:17 | 128 | circumferential slotting | EXT | 6.35 | 359 | 9350 | 24752.11 | 1.19 |  | 61.07110447 | -116.9323 | 770.247 |  | C
1600 | 4532 |  | metal loss-corrosion | 2329.16 |  | 17.89 | 0.07 | 8 | 16 | 13 |  | 11:18 | 339 | circumferential slotting | EXT | 6.35 | 359 | 9350 | 24763.31 | 1.19 |  | 61.07110474 | -116.9323 | 770.2436 |  | C
1600 | 4533 |  | metal loss-corrosion | 2329.19 |  | 17.92 | 0.04 | 14 | 65 | 21 |  | 12:30 | 15 | circumferential grooving | EXT | 6.35 | 359 | 9350 | 24585.39 | 1.18 |  | 61.07110488 | -116.9323 | 770.2418 |  | C
1610 |  |  | Girth Weld | 2329.23 | 18.04 | 17.96 | 18.04 | [8 empty] | 6.35 | 359 | 9350 |  |  |  | 61.07110506 | -116.9323 | 770.2396
1610 | 4535 | 4535 | CLUSTER | 2329.37 |  | 0.15 | 17.89 | 67 | 171 | 18 |  | 5:10 | 155 | general | EXT | 6.35 | 359 | 9350 | 23051.11 | 1.11 |  | 61.07110575 | -116.9323 | 770.231 |  | C
1610 | 4534 | 4535 | metal loss-corrosion | 2329.37 |  | 0.15 | 17.89 | 8 | 17 | 18 |  | 5:44 | 172 | circumferential slotting | EXT | 6.35 | 359 | 9350 | 24743.63 | 1.19 |  | 61.07110575 | -116.9323 | 770.231
1610 | 4536 | 4535 | metal loss-corrosion | 2329.39 |  | 0.17 | 17.87 | 8 | 53 | 15 |  | 6:37 | 199 | circumferential slotting | EXT | 6.35 | 359 | 9350 | 24755.67 | 1.19 |  | 61.07110584 | -116.9323 | 770.2299
1610 | 4537 | 4535 | metal loss-corrosion | 2329.4 |  | 0.17 | 17.87 | 8 | 15 | 11 |  | 5:10 | 155 | circumferential slotting | EXT | 6.35 | 359 | 9350 | 24770.68 | 1.19 |  | 61.07110586 | -116.9323 | 770.2296
1610 | 4538 |  | metal loss-corrosion | 2329.4 |  | 0.17 | 17.87 | 8 | 71 | 16 |  | 3:07 | 93 | circumferential slotting | EXT | 6.35 | 359 | 9350 | 24751.74 | 1.19 |  | 61.07110587 | -116.9323 | 770.2296 |  | C
1610 | 4539 |  | metal loss-corrosion | 2329.41 |  | 0.18 | 17.86 | 9 | 73 | 19 |  | 10:44 | 322 | circumferential slotting | EXT | 6.35 | 359 | 9350 | 24722.13 | 1.19 |  | 61.07110589 | -116.9323 | 770.2292 |  | C
1610 | 4540 |  | metal loss-corrosion | 2329.42 |  | 0.2 | 17.84 | 8 | 15 | 12 |  | 12:56 | 28 | circumferential slotting | EXT | 6.35 | 359 | 9350 | 24767.03 | 1.19 |  | 61.07110597 | -116.9323 | 770.2282 |  | C
1610 | 4541 | 4535 | metal loss-corrosion | 2329.43 |  | 0.2 | 17.83 | 9 | 15 | 16 |  | 7:53 | 236 | circumferential slotting | EXT | 6.35 | 359 | 9350 | 24737.55 | 1.19 |  | 61.07110602 | -116.9323413 | 770.2277
1610 | 4542 |  | metal loss-corrosion | 2329.5 |  | 0.27 | 17.77 | 12 | 22 | 12 |  | 7:41 | 231 | pitting | EXT | 6.35 | 359 | 9350 | 24719.84 | 1.19 |  | 61.07110633 | -116.9323 | 770.2238 |  | C
1610 | 4543 |  | metal loss-corrosion | 2335.22 |  | 5.99 | 12.04 | 8 | 15 | 15 |  | 5:23 | 161 | circumferential slotting | INT | 6.35 | 359 | 9350 | 24755.67 | 1.19 |  | 61.0711332 | -116.9324 | 769.9351 |  | C
1610 | 4544 |  | metal loss-corrosion | 2339.38 |  | 10.15 | 7.88 | 8 | 15 | 10 |  | 8:44 | 262 | circumferential slotting | EXT | 6.35 | 359 | 9350 | 24774.26 | 1.19 |  | 61.07115286 | -116.9324741 | 769.8111 |  | C
1610 | 4545 |  | metal loss-corrosion | 2339.44 |  | 10.22 | 7.82 | 9 | 16 | 11 |  | 8:36 | 258 | circumferential slotting | EXT | 6.35 | 359 | 9350 | 24761.37 | 1.19 |  | 61.07115316 | -116.9325 | 769.8093 |  | C
1610 | 4546 |  | metal loss-corrosion | 2342.2 |  | 12.98 | 5.06 | 8 | 15 | 20 |  | 12:14 | 7 | circumferential slotting | EXT | 6.35 | 359 | 9350 | 24735.21 | 1.19 |  | 61.07116622 | -116.9325 | 769.7218 |  | C
1610 | 4548 | 4548 | CLUSTER | 2347.07 |  | 17.85 | 0.19 | 10 | 66 | 14 |  | 3:25 | 102 | circumferential grooving | EXT | 6.35 | 359 | 9350 | 24733.91 | 1.19 |  | 61.07118944 | -116.9326 | 769.592 |  | C
1610 | 4547 | 4548 | metal loss-corrosion | 2347.07 |  | 17.85 | 0.19 | 9 | 15 | 14 |  | 3:25 | 102 | circumferential slotting | EXT | 6.35 | 359 | 9350 | 24747.35 | 1.19 |  | 61.07118944 | -116.9326 | 769.592
1610 | 4549 | 4548 | metal loss-corrosion | 2347.07 |  | 17.85 | 0.19 | 8 | 15 | 12 |  | 4:18 | 129 | circumferential slotting | EXT | 6.35 | 359 | 9350 | 24767.03 | 1.19 |  | 61.07118945 | -116.9326 | 769.592
1610 | 4550 |  | metal loss-corrosion | 2347.08 |  | 17.85 | 0.19 | 8 | 36 | 17 |  | 5:37 | 168 | circumferential slotting | EXT | 6.35 | 359 | 9350 | 24747.72 | 1.19 |  | 61.07118946 | -116.9326 | 769.5919 |  | C
1610 | 4551 |  | metal loss-corrosion | 2347.14 |  | 17.91 | 0.12 | 11 | 15 | 10 |  | 4:19 | 129 | pitting | EXT | 6.35 | 359 | 9350 | 24746.52 | 1.19 |  | 61.07118977 | -116.9326 | 769.591 |  | C
1620 |  |  | Girth Weld | 2347.26 | 18.08 | 18.04 | 18.08 | [8 empty] | 6.35 | 359 | 9350 |  |  |  | 61.07119036 | -116.9326 | 769.5891
1620 | 4553 | 4553 | CLUSTER | 2347.42 |  | 0.15 | 17.93 | 39 | 129 | 23 |  | 6:16 | 188 | general | EXT | 6.35 | 359 | 9350 | 23499.42 | 1.13 |  | 61.07119108 | -116.9326 | 769.5869 |  | C
1620 | 4552 | 4553 | metal loss-corrosion | 2347.42 |  | 0.15 | 17.93 | 11 | 56 | 15 |  | 6:16 | 188 | circumferential grooving | EXT | 6.35 | 359 | 9350 | 24712.13 | 1.19 |  | 61.07119108 | -116.9326 | 769.5869
1620 | 4554 |  | metal loss-corrosion | 2347.43 |  | 0.17 | 17.91 | 8 | 47 | 15 |  | 3:27 | 103 | circumferential slotting | EXT | 6.35 | 359 | 9350 | 24755.67 | 1.19 |  | 61.07119117 | -116.9326 | 769.5866 |  | C
1620 | 4555 |  | metal loss-corrosion | 2347.43 |  | 0.17 | 17.91 | 8 | 87 | 22 |  | 9:30 | 285 | circumferential slotting | EXT | 6.35 | 359 | 9350 | 24726.43 | 1.19 |  | 61.07119118 | -116.9325813 | 769.5866 |  | C
1620 | 4556 | 4553 | metal loss-corrosion | 2347.44 |  | 0.18 | 17.9 | 8 | 52 | 23 |  | 7:37 | 228 | circumferential slotting | EXT | 6.35 | 359 | 9350 | 24721.91 | 1.19 |  | 61.07119122 | -116.9325814 | 769.5865
1620 | 4557 | 4553 | metal loss-corrosion | 2347.45 |  | 0.18 | 17.89 | 8 | 33 | 14 |  | 6:20 | 190 | circumferential slotting | EXT | 6.35 | 359 | 9350 | 24759.53 | 1.19 |  | 61.07119123 | -116.9326 | 769.5864
1620 | 4558 |  | metal loss-corrosion | 2358.53 |  | 11.26 | 6.82 | 8 | 15 | 11 |  | 5:27 | 164 | circumferential slotting | INT | 6.35 | 359 | 9350 | 24770.68 | 1.19 |  | 61.07124461 | -116.9327282 | 769.4047 |  | C
1620 | 4559 |  | metal loss-corrosion | 2365.13 |  | 17.87 | 0.21 | 8 | 24 | 12 |  | 2:54 | 87 | circumferential slotting | EXT | 6.35 | 359 | 9350 | 24767.03 | 1.19 |  | 61.07127644 | -116.9328157 | 769.1581 |  | C
1620 | 4560 |  | metal loss-corrosion | 2365.16 |  | 17.89 | 0.18 | 8 | 15 | 10 |  | 4:25 | 132 | circumferential slotting | EXT | 6.35 | 359 | 9350 | 24774.26 | 1.19 |  | 61.07127656 | -116.9328 | 769.1573 |  | C
1630 |  |  | Girth Weld | 2365.34 | 18.02 | 18.08 | 18.02 | [8 empty] | 6.35 | 359 | 9350 |  |  |  | 61.07127743 | -116.9328 | 769.1512
1630 | 4561 |  | metal loss-corrosion | 2365.38 |  | 0.04 | 17.98 | 8 | 18 | 12 |  | 12:10 | 5 | circumferential slotting | EXT | 6.35 | 359 | 9350 | 24767.03 | 1.19 |  | 61.07127762 | -116.9328 | 769.1499 |  | C
1630 | 4563 | 4564 | metal loss-corrosion | 2365.52 |  | 0.18 | 17.84 | 8 | 15 | 13 |  | 9:34 | 287 | circumferential slotting | EXT | 6.35 | 359 | 9350 | 24763.31 | 1.19 |  | 61.07127828 | -116.9328 | 769.1453
1630 | 4564 | 4564 | CLUSTER | 2365.52 |  | 0.18 | 17.84 | 8 | 31 | 13 |  | 9:34 | 287 | circumferential slotting | EXT | 6.35 | 359 | 9350 | 24763.31 | 1.19 |  | 61.07127828 | -116.9328 | 769.1453 |  | C
1630 | 4562 | 4564 | metal loss-corrosion | 2365.52 |  | 0.18 | 17.84 | 8 | 15 | 12 |  | 9:51 | 295 | circumferential slotting | EXT | 6.35 | 359 | 9350 | 24767.03 | 1.19 |  | 61.07127828 | -116.9328 | 769.1453
1630 | 4565 |  | metal loss-corrosion | 2383.16 |  | 17.82 | 0.2 | 8 | 34 | 14 |  | 3:54 | 117 | circumferential slotting | EXT | 6.35 | 359 | 9350 | 24759.53 | 1.19 |  | 61.07136231 | -116.9331 | 768.5861 |  | C
1630 | 4566 | 4567 | metal loss-corrosion | 2383.18 |  | 17.84 | 0.18 | 8 | 24 | 12 |  | 7:19 | 219 | circumferential slotting | EXT | 6.35 | 359 | 9350 | 24767.03 | 1.19 |  | 61.07136239 | -116.9331 | 768.5858
1630 | 4567 | 4567 | CLUSTER | 2383.18 |  | 17.84 | 0.18 | 12 | 115 | 18 |  | 7:19 | 219 | circumferential grooving | EXT | 6.35 | 359 | 9350 | 24668.82 | 1.19 |  | 61.07136239 | -116.9331 | 768.5858 |  | C
1630 | 4568 | 4567 | metal loss-corrosion | 2383.18 |  | 17.84 | 0.18 | 8 | 17 | 15 |  | 8:01 | 241 | circumferential slotting | EXT | 6.35 | 359 | 9350 | 24755.67 | 1.19 |  | 61.0713624 | -116.9330557 | 768.5857
1630 | 4569 | 4567 | metal loss-corrosion | 2383.18 |  | 17.84 | 0.18 | 8 | 20 | 18 |  | 8:58 | 269 | circumferential slotting | EXT | 6.35 | 359 | 9350 | 24743.63 | 1.19 |  | 61.07136241 | -116.9331 | 768.5857
1640 |  |  | Girth Weld | 2383.36 | 18.01 | 18.02 | 18.01 | [8 empty] | 6.35 | 359 | 9350 |  |  |  | 61.07136325 | -116.9331 | 768.5825
1640 | 4570 |  | metal loss-corrosion | 2383.48 |  | 0.13 | 17.88 | 9 | 59 | 16 |  | 4:38 | 139 | circumferential slotting | EXT | 6.35 | 359 | 9350 | 24737.55 | 1.19 |  | 61.07136384 | -116.9331 | 768.5803 |  | C
1640 | 4571 |  | metal loss-corrosion | 2383.54 |  | 0.18 | 17.83 | 8 | 50 | 13 |  | 6:54 | 207 | circumferential slotting | EXT | 6.35 | 359 | 9350 | 24763.31 | 1.19 |  | 61.0713641 | -116.9331 | 768.5792 |  | C
1640 | 4572 | 4573 | metal loss-corrosion | 2383.54 |  | 0.18 | 17.83 | 8 | 79 | 17 |  | 4:09 | 125 | circumferential slotting | EXT | 6.35 | 359 | 9350 | 24747.72 | 1.19 |  | 61.07136411 | -116.9331 | 768.5791
1640 | 4573 | 4573 | CLUSTER | 2383.54 |  | 0.18 | 17.83 | 10 | 125 | 17 |  | 3:21 | 101 | circumferential grooving | EXT | 6.35 | 359 | 9350 | 24715.72 | 1.19 |  | 61.07136411 | -116.9331 | 768.5791 |  | C
1640 | 4574 | 4573 | metal loss-corrosion | 2383.54 |  | 0.18 | 17.82 | 8 | 27 | 14 |  | 3:21 | 101 | circumferential slotting | EXT | 6.35 | 359 | 9350 | 24759.53 | 1.19 |  | 61.07136412 | -116.9331 | 768.5791
1640 | 4575 |  | metal loss-corrosion | 2401.18 |  | 17.83 | 0.18 | 10 | 64 | 22 |  | 7:11 | 216 | circumferential grooving | EXT | 6.35 | 359 | 9350 | 24682.95 | 1.19 |  | 61.07144766 | -116.9333 | 768.2074 |  | C
1650 |  |  | Girth Weld | 2401.37 | 18.03 | 18.01 | 18.03 | [8 empty] | 6.35 | 359 | 9350 |  |  |  | 61.07144852 | -116.9333 | 768.2053
1650 | 4576 |  | metal loss-corrosion | 2401.55 |  | 0.18 | 17.85 | 8 | 51 | 19 |  | 5:32 | 166 | circumferential slotting | EXT | 6.35 | 359 | 9350 | 24739.46 | 1.19 |  | 61.07144938 | -116.9333 | 768.203 |  | C
1650 | 4577 |  | metal loss-corrosion | 2401.55 |  | 0.18 | 17.84 | 8 | 52 | 18 |  | 3:23 | 101 | circumferential slotting | EXT | 6.35 | 359 | 9350 | 24743.63 | 1.19 |  | 61.0714494 | -116.9333 | 768.2029 |  | C
1650 | 4578 |  | metal loss-corrosion | 2416.49 |  | 15.12 | 2.91 | 8 | 35 | 14 |  | 11:50 | 355 | circumferential slotting | EXT | 6.35 | 359 | 9350 | 24759.53 | 1.19 |  | 61.07152042 | -116.9335 | 767.7034 |  | C
1660 |  |  | Girth Weld | 2419.39 | 18 | 18.03 | 18 | [8 empty] | 6.35 | 359 | 9350 |  |  |  | 61.07153441 | -116.9335 | 767.5983
1660 | 4579 |  | metal loss-corrosion | 2419.55 |  | 0.16 | 17.84 | 8 | 15 | 15 |  | 8:09 | 245 | circumferential slotting | EXT | 6.35 | 359 | 9350 | 24755.67 | 1.19 |  | 61.07153518 | -116.9335 | 767.5917 |  | C
1660 | 4580 |  | metal loss-corrosion | 2419.56 |  | 0.17 | 17.83 | 9 | 22 | 13 |  | 12:39 | 19 | circumferential slotting | EXT | 6.35 | 359 | 9350 | 24752.11 | 1.19 |  | 61.07153522 | -116.9335 | 767.5914 |  | C
1660 | 4581 |  | metal loss-corrosion | 2419.57 |  | 0.17 | 17.82 | 8 | 15 | 13 |  | 10:41 | 321 | circumferential slotting | EXT | 6.35 | 359 | 9350 | 24763.31 | 1.19 |  | 61.07153525 | -116.9335 | 767.5912 |  | C
1660 | 4582 |  | metal loss-corrosion | 2419.75 |  | 0.36 | 17.64 | 8 | 15 | 13 |  | 1:12 | 36 | circumferential slotting | EXT | 6.35 | 359 | 9350 | 24763.31 | 1.19 |  | 61.07153615 | -116.9335 | 767.5832 |  | C
1660 | 4583 |  | metal loss-corrosion | 2421.57 |  | 2.18 | 15.82 | 8 | 15 | 14 |  | 6:13 | 187 | circumferential slotting | EXT | 6.35 | 359 | 9350 | 24759.53 | 1.19 |  | 61.07154494 | -116.9336 | 767.5077 |  | C
1660 | 4584 |  | metal loss-manufacturing anomaly | 2424.15 |  | 4.76 | 13.24 | 8 | 41 | 14 |  | 10:47 | 323 |  | INT | 6.35 | 359 | 9350 | 24759.53 | 1.19 |  | 61.07155735 | -116.9336 | 767.4257 |  | C
1660 | 4585 |  | metal loss-manufacturing anomaly | 2424.98 |  | 5.59 | 12.41 | 8 | 15 | 14 |  | 10:37 | 319 |  | INT | 6.35 | 359 | 9350 | 24759.53 | 1.19 |  | 61.07156134 | -116.9336 | 767.407 |  | C
1660 | 4586 |  | metal loss-manufacturing anomaly | 2426.33 |  | 6.93 | 11.06 | 8 | 17 | 12 |  | 3:40 | 110 |  | INT | 6.35 | 359 | 9350 | 24767.03 | 1.19 |  | 61.07156779 | -116.9336 | 767.3832 |  | C
1660 | 4587 |  | metal loss-manufacturing anomaly | 2426.4 |  | 7.01 | 10.99 | 8 | 15 | 16 |  | 3:51 | 115 |  | INT | 6.35 | 359 | 9350 | 24751.74 | 1.19 |  | 61.07156815 | -116.9336 | 767.382 |  | C
1660 | 4588 |  | metal loss-manufacturing anomaly | 2426.84 |  | 7.45 | 10.55 | 8 | 15 | 13 |  | 8:48 | 264 |  | INT | 6.35 | 359 | 9350 | 24763.31 | 1.19 |  | 61.07157026 | -116.9336 | 767.3754 |  | C
1660 | 4589 |  | metal loss-manufacturing anomaly | 2427.27 |  | 7.88 | 10.12 | 8 | 16 | 12 |  | 2:52 | 86 |  | INT | 6.35 | 359 | 9350 | 24767.03 | 1.19 |  | 61.07157231 | -116.9336423 | 767.3689 |  | C
1660 | 4590 |  | metal loss-manufacturing anomaly | 2427.34 |  | 7.95 | 10.05 | 8 | 25 | 14 |  | 2:08 | 64 |  | INT | 6.35 | 359 | 9350 | 24759.53 | 1.19 |  | 61.07157264 | -116.9336 | 767.3679 |  | C
1660 | 4591 |  | metal loss-manufacturing anomaly | 2427.56 |  | 8.16 | 9.83 | 10 | 27 | 13 |  | 10:16 | 308 |  | INT | 6.35 | 359 | 9350 | 24739.74 | 1.19 |  | 61.07157367 | -116.9336 | 767.3646 |  | C
1660 | 4592 |  | metal loss-manufacturing anomaly | 2427.57 |  | 8.18 | 9.82 | 10 | 15 | 14 |  | 1:12 | 36 |  | INT | 6.35 | 359 | 9350 | 24733.91 | 1.19 |  | 61.07157372 | -116.9336 | 767.3644 |  | C
1660 | 4593 |  | metal loss-manufacturing anomaly | 2427.65 |  | 8.26 | 9.74 | 8 | 15 | 13 |  | 3:03 | 91 |  | INT | 6.35 | 359 | 9350 | 24763.31 | 1.19 |  | 61.07157413 | -116.9336 | 767.3631 |  | C
1660 | 4594 |  | metal loss-manufacturing anomaly | 2428.01 |  | 8.61 | 9.38 | 8 | 15 | 14 |  | 2:51 | 86 |  | INT | 6.35 | 359 | 9350 | 24759.53 | 1.19 |  | 61.07157582 | -116.9337 | 767.3576 |  | C
1660 | 4595 |  | metal loss-manufacturing anomaly | 2428.58 |  | 9.19 | 8.81 | 8 | 32 | 12 |  | 2:51 | 86 |  | INT | 6.35 | 359 | 9350 | 24767.03 | 1.19 |  | 61.07157858 | -116.9337 | 767.3482 |  | C
1660 | 4596 |  | metal loss-manufacturing anomaly | 2429.11 |  | 9.72 | 8.28 | 8 | 33 | 11 |  | 8:13 | 246 |  | INT | 6.35 | 359 | 9350 | 24770.68 | 1.19 |  | 61.07158109 | -116.9337 | 767.3388 |  | C
1660 | 4597 |  | metal loss-manufacturing anomaly | 2429.11 |  | 9.72 | 8.28 | 8 | 29 | 11 |  | 9:05 | 273 |  | INT | 6.35 | 359 | 9350 | 24770.68 | 1.19 |  | 61.0715811 | -116.9337 | 767.3388 |  | C
1660 | 4598 |  | metal loss-manufacturing anomaly | 2429.14 |  | 9.74 | 8.25 | 8 | 25 | 13 |  | 2:52 | 86 |  | INT | 6.35 | 359 | 9350 | 24763.31 | 1.19 |  | 61.07158123 | -116.9337 | 767.3383 |  | C
1660 | 4599 |  | metal loss-manufacturing anomaly | 2429.28 |  | 9.89 | 8.11 | 8 | 20 | 15 |  | 12:36 | 18 |  | INT | 6.35 | 359 | 9350 | 24755.67 | 1.19 |  | 61.07158191 | -116.9337 | 767.3355 |  | C
1660 | 4600 |  | metal loss-manufacturing anomaly | 2430.22 |  | 10.83 | 7.17 | 8 | 21 | 15 |  | 1:12 | 36 |  | INT | 6.35 | 359 | 9350 | 24755.67 | 1.19 |  | 61.07158643 | -116.9337 | 767.3149 |  | C
1660 | 4601 |  | metal loss-manufacturing anomaly | 2430.26 |  | 10.87 | 7.13 | 8 | 18 | 15 |  | 1:13 | 36 |  | INT | 6.35 | 359 | 9350 | 24755.67 | 1.19 |  | 61.07158663 | -116.9337 | 767.3138 |  | C
1660 | 4602 |  | metal loss-manufacturing anomaly | 2430.28 |  | 10.89 | 7.11 | 8 | 33 | 13 |  | 11:01 | 330 |  | INT | 6.35 | 359 | 9350 | 24763.31 | 1.19 |  | 61.07158673 | -116.9336823 | 767.3134 |  | C
1660 | 4603 |  | metal loss-manufacturing anomaly | 2430.29 |  | 10.89 | 7.1 | 8 | 18 | 13 |  | 10:35 | 318 |  | INT | 6.35 | 359 | 9350 | 24763.31 | 1.19 |  | 61.07158673 | -116.9337 | 767.3133 |  | C
1660 | 4604 |  | metal loss-manufacturing anomaly | 2430.3 |  | 10.9 | 7.09 | 12 | 19 | 15 |  | 1:27 | 43 |  | INT | 6.35 | 359 | 9350 | 24695.05 | 1.19 |  | 61.07158679 | -116.9337 | 767.3131 |  | C
1660 | 4605 |  | metal loss-manufacturing anomaly | 2430.35 |  | 10.95 | 7.04 | 8 | 15 | 11 |  | 1:25 | 42 |  | INT | 6.35 | 359 | 9350 | 24770.68 | 1.19 |  | 61.07158702 | -116.9337 | 767.3119 |  | C
1660 | 4606 |  | metal loss-manufacturing anomaly | 2430.51 |  | 11.11 | 6.88 | 8 | 16 | 12 |  | 10:42 | 321 |  | INT | 6.35 | 359 | 9350 | 24767.03 | 1.19 |  | 61.07158779 | -116.9337 | 767.308 |  | C
1660 | 4607 |  | metal loss-manufacturing anomaly | 2430.77 |  | 11.37 | 6.62 | 8 | 30 | 13 |  | 2:13 | 67 |  | INT | 6.35 | 359 | 9350 | 24763.31 | 1.19 |  | 61.07158904 | -116.9336887 | 767.3016 |  | C
1660 | 4608 |  | metal loss-manufacturing anomaly | 2430.82 |  | 11.42 | 6.57 | 10 | 21 | 16 |  | 2:16 | 68 |  | INT | 6.35 | 359 | 9350 | 24721.9 | 1.19 |  | 61.07158928 | -116.9337 | 767.3004 |  | C
1660 | 4609 |  | metal loss-manufacturing anomaly | 2430.83 |  | 11.44 | 6.56 | 8 | 15 | 14 |  | 10:44 | 322 |  | INT | 6.35 | 359 | 9350 | 24759.53 | 1.19 |  | 61.07158933 | -116.9337 | 767.3001 |  | C
1660 | 4610 |  | metal loss-manufacturing anomaly | 2430.86 |  | 11.46 | 6.53 | 8 | 55 | 14 |  | 12:49 | 25 |  | INT | 6.35 | 359 | 9350 | 24759.53 | 1.19 |  | 61.07158946 | -116.9337 | 767.2994 |  | C
1660 | 4611 |  | metal loss-manufacturing anomaly | 2430.86 |  | 11.46 | 6.53 | 8 | 15 | 14 |  | 2:13 | 66 |  | INT | 6.35 | 359 | 9350 | 24759.53 | 1.19 |  | 61.07158947 | -116.9336899 | 767.2994 |  | C
1660 | 4612 |  | metal loss-manufacturing anomaly | 2430.92 |  | 11.53 | 6.47 | 8 | 23 | 15 |  | 2:20 | 70 |  | INT | 6.35 | 359 | 9350 | 24755.67 | 1.19 |  | 61.07158976 | -116.9337 | 767.2979 |  | C
1660 | 4613 |  | metal loss-manufacturing anomaly | 2430.95 |  | 11.55 | 6.44 | 8 | 15 | 12 |  | 2:14 | 67 |  | INT | 6.35 | 359 | 9350 | 24767.03 | 1.19 |  | 61.07158989 | -116.9337 | 767.2972 |  | C
1660 | 4614 |  | metal loss-manufacturing anomaly | 2430.95 |  | 11.55 | 6.44 | 9 | 20 | 12 |  | 1:16 | 38 |  | INT | 6.35 | 359 | 9350 | 24756.78 | 1.19 |  | 61.0715899 | -116.9336911 | 767.2972 |  | C
1660 | 4615 |  | metal loss-manufacturing anomaly | 2431 |  | 11.61 | 6.39 | 8 | 27 | 14 |  | 2:15 | 67 |  | INT | 6.35 | 359 | 9350 | 24759.53 | 1.19 |  | 61.07159017 | -116.9337 | 767.2958 |  | C
1660 | 4616 |  | metal loss-manufacturing anomaly | 2431.01 |  | 11.62 | 6.38 | 8 | 15 | 13 |  | 12:26 | 13 |  | INT | 6.35 | 359 | 9350 | 24763.31 | 1.19 |  | 61.07159022 | -116.9337 | 767.2956 |  | C
1660 | 4617 |  | metal loss-manufacturing anomaly | 2431.05 |  | 11.65 | 6.34 | 8 | 42 | 16 |  | 12:44 | 22 |  | INT | 6.35 | 359 | 9350 | 24751.74 | 1.19 |  | 61.07159038 | -116.9337 | 767.2947 |  | C
1660 | 4618 |  | metal loss-manufacturing anomaly | 2431.08 |  | 11.69 | 6.31 | 8 | 67 | 18 |  | 12:43 | 22 |  | INT | 6.35 | 359 | 9350 | 24743.63 | 1.19 |  | 61.07159054 | -116.9337 | 767.2939 |  | C
1660 | 4619 |  | metal loss-manufacturing anomaly | 2431.08 |  | 11.69 | 6.31 | 8 | 27 | 17 |  | 2:19 | 69 |  | INT | 6.35 | 359 | 9350 | 24747.72 | 1.19 |  | 61.07159055 | -116.9337 | 767.2938 |  | C
1660 | 4620 |  | metal loss-manufacturing anomaly | 2431.12 |  | 11.73 | 6.27 | 9 | 30 | 14 |  | 2:16 | 68 |  | INT | 6.35 | 359 | 9350 | 24747.35 | 1.19 |  | 61.07159074 | -116.9337 | 767.2928 |  | C
1660 | 4621 |  | metal loss-manufacturing anomaly | 2431.16 |  | 11.77 | 6.23 | 8 | 36 | 14 |  | 2:13 | 67 |  | INT | 6.35 | 359 | 9350 | 24759.53 | 1.19 |  | 61.07159093 | -116.9337 | 767.2919 |  | C
1660 | 4622 |  | metal loss-manufacturing anomaly | 2431.16 |  | 11.77 | 6.23 | 8 | 17 | 16 |  | 1:08 | 34 |  | INT | 6.35 | 359 | 9350 | 24751.74 | 1.19 |  | 61.07159093 | -116.9337 | 767.2918 |  | C
1660 | 4623 |  | metal loss-manufacturing anomaly | 2431.21 |  | 11.82 | 6.18 | 8 | 15 | 17 |  | 12:16 | 8 |  | INT | 6.35 | 359 | 9350 | 24747.72 | 1.19 |  | 61.07159116 | -116.9337 | 767.2907 |  | C
1660 | 4624 |  | metal loss-manufacturing anomaly | 2431.21 |  | 11.82 | 6.18 | 8 | 33 | 14 |  | 2:16 | 68 |  | INT | 6.35 | 359 | 9350 | 24759.53 | 1.19 |  | 61.07159117 | -116.9337 | 767.2906 |  | C
1660 | 4625 |  | metal loss-manufacturing anomaly | 2431.31 |  | 11.91 | 6.08 | 8 | 21 | 12 |  | 2:22 | 71 |  | INT | 6.35 | 359 | 9350 | 24767.03 | 1.19 |  | 61.07159162 | -116.9337 | 767.2882 |  | C
1660 | 4627 |  | metal loss-manufacturing anomaly | 2431.31 |  | 11.92 | 6.08 | 8 | 22 | 21 |  | 1:01 | 30 |  | INT | 6.35 | 359 | 9350 | 24730.87 | 1.19 |  | 61.07159163 | -116.9336959 | 767.2882 |  | C
1660 | 4626 |  | metal loss-manufacturing anomaly | 2431.31 |  | 11.92 | 6.08 | 8 | 29 | 11 |  | 1:31 | 46 |  | INT | 6.35 | 359 | 9350 | 24770.68 | 1.19 |  | 61.07159163 | -116.9336959 | 767.2882 |  | C
1660 | 4628 |  | metal loss-manufacturing anomaly | 2431.39 |  | 12 | 6 | 9 | 15 | 13 |  | 2:13 | 67 |  | INT | 6.35 | 359 | 9350 | 24752.11 | 1.19 |  | 61.07159202 | -116.9337 | 767.2862 |  | C
1660 | 4629 |  | metal loss-manufacturing anomaly | 2431.42 |  | 12.03 | 5.97 | 8 | 27 | 13 |  | 1:10 | 35 |  | INT | 6.35 | 359 | 9350 | 24763.31 | 1.19 |  | 61.07159217 | -116.9337 | 767.2854 |  | C
1660 | 4630 |  | metal loss-manufacturing anomaly | 2431.54 |  | 12.14 | 5.85 | 8 | 15 | 13 |  | 2:19 | 70 |  | INT | 6.35 | 359 | 9350 | 24763.31 | 1.19 |  | 61.07159273 | -116.9337 | 767.2824 |  | C
1660 | 4631 |  | metal loss-manufacturing anomaly | 2431.59 |  | 12.2 | 5.8 | 10 | 17 | 11 |  | 1:14 | 37 |  | INT | 6.35 | 359 | 9350 | 24751.09 | 1.19 |  | 61.07159297 | -116.9336996 | 767.2812 |  | C
1660 | 4632 |  | metal loss-manufacturing anomaly | 2431.64 |  | 12.25 | 5.75 | 8 | 29 | 13 |  | 2:12 | 66 |  | INT | 6.35 | 359 | 9350 | 24763.31 | 1.19 |  | 61.07159324 | -116.9337 | 767.2798 |  | C
1660 | 4633 |  | metal loss-manufacturing anomaly | 2431.65 |  | 12.25 | 5.74 | 8 | 26 | 14 |  | 1:10 | 35 |  | INT | 6.35 | 359 | 9350 | 24759.53 | 1.19 |  | 61.07159324 | -116.9337 | 767.2798 |  | C
1660 | 4634 |  | metal loss-manufacturing anomaly | 2431.7 |  | 12.31 | 5.68 | 8 | 15 | 14 |  | 1:24 | 42 |  | INT | 6.35 | 359 | 9350 | 24759.53 | 1.19 |  | 61.07159353 | -116.9337 | 767.2784 |  | C
1660 | 4635 |  | metal loss-manufacturing anomaly | 2431.71 |  | 12.31 | 5.68 | 8 | 35 | 14 |  | 2:07 | 63 |  | INT | 6.35 | 359 | 9350 | 24759.53 | 1.19 |  | 61.07159353 | -116.9337 | 767.2783 |  | C
1660 | 4636 |  | metal loss-manufacturing anomaly | 2431.92 |  | 12.52 | 5.47 | 8 | 15 | 12 |  | 2:14 | 67 |  | INT | 6.35 | 359 | 9350 | 24767.03 | 1.19 |  | 61.07159454 | -116.9337 | 767.2732 |  | C
1660 | 4638 |  | metal loss-manufacturing anomaly | 2431.94 |  | 12.54 | 5.45 | 8 | 16 | 13 |  | 1:21 | 41 |  | INT | 6.35 | 359 | 9350 | 24763.31 | 1.19 |  | 61.07159463 | -116.9337 | 767.2727 |  | C
1660 | 4640 |  | metal loss-manufacturing anomaly | 2432.11 |  | 12.72 | 5.28 | 8 | 26 | 11 |  | 1:09 | 35 |  | INT | 6.35 | 359 | 9350 | 24770.68 | 1.19 |  | 61.07159546 | -116.9337 | 767.2685 |  | C
1660 | 4641 |  | metal loss-manufacturing anomaly | 2432.76 |  | 13.37 | 4.63 | 10 | 15 | 12 |  | 1:29 | 45 |  | INT | 6.35 | 359 | 9350 | 24745.47 | 1.19 |  | 61.07159859 | -116.9337 | 767.2526 |  | C
1660 | 4642 |  | metal loss-manufacturing anomaly | 2432.78 |  | 13.39 | 4.61 | 10 | 16 | 12 |  | 2:09 | 65 |  | INT | 6.35 | 359 | 9350 | 24745.47 | 1.19 |  | 61.07159867 | -116.9337 | 767.2522 |  | C
1660 | 4643 |  | metal loss-manufacturing anomaly | 2432.85 |  | 13.45 | 4.54 | 8 | 46 | 16 |  | 1:21 | 40 |  | INT | 6.35 | 359 | 9350 | 24751.74 | 1.19 |  | 61.07159898 | -116.9337 | 767.2507 |  | C
1660 | 4644 |  | metal loss-manufacturing anomaly | 2433.05 |  | 13.65 | 4.34 | 8 | 17 | 14 |  | 10:57 | 329 |  | INT | 6.35 | 359 | 9350 | 24759.53 | 1.19 |  | 61.07159993 | -116.9337 | 767.2459 |  | C
1660 | 4645 |  | metal loss-manufacturing anomaly | 2433.18 |  | 13.79 | 4.21 | 8 | 25 | 12 |  | 12:58 | 29 |  | INT | 6.35 | 359 | 9350 | 24767.03 | 1.19 |  | 61.07160059 | -116.9337 | 767.2427 |  | C
1660 | 4646 |  | metal loss-manufacturing anomaly | 2433.22 |  | 13.82 | 4.17 | 8 | 25 | 13 |  | 11:10 | 335 |  | INT | 6.35 | 359 | 9350 | 24763.31 | 1.19 |  | 61.07160074 | -116.9337 | 767.242 |  | C
1660 | 4647 |  | metal loss-manufacturing anomaly | 2433.26 |  | 13.87 | 4.13 | 8 | 28 | 17 |  | 12:59 | 30 |  | INT | 6.35 | 359 | 9350 | 24747.72 | 1.19 |  | 61.07160095 | -116.9337 | 767.241 |  | C
1660 | 4648 |  | metal loss-manufacturing anomaly | 2433.29 |  | 13.9 | 4.1 | 8 | 18 | 17 |  | 12:19 | 10 |  | INT | 6.35 | 359 | 9350 | 24747.72 | 1.19 |  | 61.0716011 | -116.9337 | 767.2403 |  | C
1660 | 4649 |  | metal loss-manufacturing anomaly | 2433.29 |  | 13.9 | 4.1 | 8 | 20 | 13 |  | 2:19 | 70 |  | INT | 6.35 | 359 | 9350 | 24763.31 | 1.19 |  | 61.07160111 | -116.9337 | 767.2402 |  | C
1660 | 4650 |  | metal loss-manufacturing anomaly | 2433.32 |  | 13.93 | 4.07 | 8 | 16 | 15 |  | 12:21 | 11 |  | INT | 6.35 | 359 | 9350 | 24755.67 | 1.19 |  | 61.07160124 | -116.9337 | 767.2396 |  | C
1660 | 4651 |  | metal loss-manufacturing anomaly | 2433.53 |  | 14.14 | 3.86 | 8 | 23 | 12 |  | 2:15 | 67 |  | INT | 6.35 | 359 | 9350 | 24767.03 | 1.19 |  | 61.07160226 | -116.9337 | 767.2347 |  | C
1660 | 4652 |  | metal loss-manufacturing anomaly | 2433.63 |  | 14.24 | 3.76 | 8 | 15 | 14 |  | 1:09 | 35 |  | INT | 6.35 | 359 | 9350 | 24759.53 | 1.19 |  | 61.07160271 | -116.9337 | 767.2325 |  | C
1660 | 4653 |  | metal loss-manufacturing anomaly | 2433.67 |  | 14.28 | 3.72 | 8 | 16 | 14 |  | 2:13 | 66 |  | INT | 6.35 | 359 | 9350 | 24759.53 | 1.19 |  | 61.07160291 | -116.9337 | 767.2315 |  | C
1660 | 4654 |  | metal loss-manufacturing anomaly | 2433.82 |  | 14.43 | 3.57 | 8 | 24 | 15 |  | 10:49 | 324 |  | INT | 6.35 | 359 | 9350 | 24755.67 | 1.19 |  | 61.07160364 | -116.9337 | 767.2279 |  | C
1660 | 4655 |  | metal loss-manufacturing anomaly | 2433.87 |  | 14.48 | 3.52 | 8 | 19 | 12 |  | 1:09 | 35 |  | INT | 6.35 | 359 | 9350 | 24767.03 | 1.19 |  | 61.07160387 | -116.9337 | 767.2268 |  | C
1660 | 4656 |  | metal loss-manufacturing anomaly | 2434 |  | 14.6 | 3.39 | 8 | 25 | 12 |  | 2:23 | 72 |  | INT | 6.35 | 359 | 9350 | 24767.03 | 1.19 |  | 61.07160447 | -116.9337 | 767.2239 |  | C
1660 | 4657 |  | metal loss-manufacturing anomaly | 2434.1 |  | 14.7 | 3.29 | 10 | 15 | 14 |  | 2:16 | 68 |  | INT | 6.35 | 359 | 9350 | 24733.91 | 1.19 |  | 61.07160494 | -116.9337 | 767.2217 |  | C
1660 | 4658 |  | metal loss-manufacturing anomaly | 2434.16 |  | 14.76 | 3.23 | 8 | 37 | 15 |  | 1:17 | 39 |  | INT | 6.35 | 359 | 9350 | 24755.67 | 1.19 |  | 61.07160523 | -116.9337 | 767.2203 |  | C
1660 | 4659 |  | metal loss-manufacturing anomaly | 2434.31 |  | 14.91 | 3.08 | 8 | 15 | 13 |  | 1:09 | 35 |  | INT | 6.35 | 359 | 9350 | 24763.31 | 1.19 |  | 61.07160594 | -116.9337 | 767.217 |  | C
1660 | 4660 |  | metal loss-manufacturing anomaly | 2434.7 |  | 15.31 | 2.69 | 8 | 16 | 11 |  | 2:12 | 66 |  | INT | 6.35 | 359 | 9350 | 24770.68 | 1.19 |  | 61.07160783 | -116.9337 | 767.2081 |  | C
1660 | 4661 |  | metal loss-corrosion | 2436.42 |  | 17.03 | 0.97 | 9 | 35 | 16 |  | 11:21 | 341 | circumferential slotting | EXT | 6.35 | 359 | 9350 | 24737.55 | 1.19 |  | 61.07161599 | -116.9338 | 767.1698 |  | C
1660 | 4662 |  | metal loss-corrosion | 2436.43 |  | 17.04 | 0.96 | 8 | 37 | 14 |  | 4:44 | 142 | circumferential slotting | EXT | 6.35 | 359 | 9350 | 24759.53 | 1.19 |  | 61.07161604 | -116.9338 | 767.1695 |  | C
1660 | 4663 |  | metal loss-corrosion | 2436.6 |  | 17.21 | 0.79 | 8 | 17 | 16 |  | 8:43 | 262 | circumferential slotting | EXT | 6.35 | 359 | 9350 | 24751.74 | 1.19 |  | 61.07161686 | -116.9337663 | 767.1657 |  | C
1660 | 4664 |  | metal loss-corrosion | 2436.61 |  | 17.21 | 0.78 | 8 | 15 | 10 |  | 4:05 | 123 | circumferential slotting | EXT | 6.35 | 359 | 9350 | 24774.26 | 1.19 |  | 61.07161687 | -116.9338 | 767.1656 |  | C
1660 | 4665 |  | metal loss-corrosion | 2437.17 |  | 17.78 | 0.22 | 8 | 15 | 13 |  | 2:12 | 66 | circumferential slotting | EXT | 6.35 | 359 | 9350 | 24763.31 | 1.19 |  | 61.07161958 | -116.9338 | 767.1526 |  | C
1660 | 4666 |  | metal loss-corrosion | 2437.24 |  | 17.84 | 0.15 | 8 | 32 | 21 |  | 2:46 | 83 | circumferential slotting | EXT | 6.35 | 359 | 9350 | 24730.87 | 1.19 |  | 61.07161988 | -116.9338 | 767.1511 |  | C
1670 |  |  | Girth Weld | 2437.39 | 17.89 | 18 | 17.89 | [8 empty] | 6.35 | 359 | 9350 |  |  |  | 61.07162061 | -116.9338 | 767.1474
1670 | 4667 |  | metal loss-corrosion | 2437.51 |  | 0.12 | 17.76 | 8 | 50 | 17 |  | 8:58 | 269 | circumferential slotting | EXT | 6.35 | 359 | 9350 | 24747.72 | 1.19 |  | 61.07162118 | -116.9338 | 767.1445 |  | C
1670 | 4669 | 4669 | CLUSTER | 2437.57 |  | 0.18 | 17.71 | 19 | 212 | 19 |  | 10:46 | 323 | circumferential grooving | EXT | 6.35 | 359 | 9350 | 24464.86 | 1.18 |  | 61.07162146 | -116.9338 | 767.1429 |  | C
1670 | 4668 | 4669 | metal loss-corrosion | 2437.57 |  | 0.18 | 17.71 | 9 | 56 | 17 |  | 10:46 | 323 | circumferential slotting | EXT | 6.35 | 359 | 9350 | 24732.51 | 1.19 |  | 61.07162146 | -116.9338 | 767.1429
1670 | 4670 |  | metal loss-corrosion | 2437.57 |  | 0.18 | 17.7 | 8 | 59 | 14 |  | 8:31 | 255 | circumferential slotting | EXT | 6.35 | 359 | 9350 | 24759.53 | 1.19 |  | 61.07162147 | -116.9337792 | 767.1428 |  | C
1670 | 4671 | 4669 | metal loss-corrosion | 2437.58 |  | 0.19 | 17.7 | 10 | 53 | 19 |  | 12:24 | 12 | circumferential grooving | EXT | 6.35 | 359 | 9350 | 24703 | 1.19 |  | 61.0716215 | -116.9338 | 767.1426
1670 | 4672 | 4669 | metal loss-corrosion | 2437.58 |  | 0.19 | 17.7 | 8 | 54 | 13 |  | 1:31 | 46 | circumferential slotting | EXT | 6.35 | 359 | 9350 | 24763.31 | 1.19 |  | 61.07162151 | -116.9337793 | 767.1426
1670 | 4673 |  | metal loss-corrosion | 2438 |  | 0.61 | 17.28 | 8 | 15 | 16 |  | 3:08 | 94 | circumferential slotting | EXT | 6.35 | 359 | 9350 | 24751.74 | 1.19 |  | 61.07162351 | -116.9337849 | 767.1309 |  | C
1670 | 4674 |  | metal loss-corrosion | 2454.92 |  | 17.53 | 0.36 | 9 | 18 | 15 |  | 8:25 | 252 | circumferential slotting | EXT | 6.35 | 359 | 9350 | 24742.5 | 1.19 |  | 61.07170354 | -116.934 | 766.6553 |  | C
1670 | 4675 |  | metal loss-corrosion | 2455.09 |  | 17.7 | 0.18 | 9 | 30 | 13 |  | 11:14 | 337 | circumferential slotting | EXT | 6.35 | 359 | 9350 | 24752.11 | 1.19 |  | 61.07170437 | -116.934 | 766.65 |  | C
1670 | 4676 |  | metal loss-corrosion | 2455.1 |  | 17.71 | 0.18 | 8 | 30 | 14 |  | 4:59 | 150 | circumferential slotting | EXT | 6.35 | 359 | 9350 | 24759.53 | 1.19 |  | 61.0717044 | -116.934 | 766.6499 |  | C
1670 | 4677 |  | metal loss-corrosion | 2455.2 |  | 17.81 | 0.07 | 9 | 16 | 16 |  | 1:52 | 56 | circumferential slotting | EXT | 6.35 | 359 | 9350 | 24737.55 | 1.19 |  | 61.07170488 | -116.934 | 766.6467 |  | C
1680 |  |  | Girth Weld | 2455.28 | 17.92 | 17.89 | 17.92 | [8 empty] | 6.35 | 359 | 9350 |  |  |  | 61.07170522 | -116.934 | 766.6444
1680 | 4678 |  | metal loss-corrosion | 2455.38 |  | 0.1 | 17.82 | 8 | 30 | 11 |  | 3:31 | 105 | circumferential slotting | EXT | 6.35 | 359 | 9350 | 24770.68 | 1.19 |  | 61.07170569 | -116.934 | 766.6413 |  | C
1680 | 4679 |  | metal loss-corrosion | 2455.38 |  | 0.1 | 17.82 | 8 | 26 | 12 |  | 8:04 | 242 | circumferential slotting | EXT | 6.35 | 359 | 9350 | 24767.03 | 1.19 |  | 61.0717057 | -116.934 | 766.6412 |  | C
1680 | 4680 | 4681 | metal loss-corrosion | 2455.42 |  | 0.14 | 17.78 | 8 | 29 | 12 |  | 1:46 | 53 | circumferential slotting | EXT | 6.35 | 359 | 9350 | 24767.03 | 1.19 |  | 61.07170588 | -116.934 | 766.6401
1680 | 4681 | 4681 | CLUSTER | 2455.42 |  | 0.14 | 17.78 | 50 | 140 | 15 |  | 1:02 | 31 | general | EXT | 6.35 | 359 | 9350 | 23722.89 | 1.14 |  | 61.07170588 | -116.934 | 766.6401 |  | C
1680 | 4682 | 4681 | metal loss-corrosion | 2455.43 |  | 0.15 | 17.77 | 8 | 20 | 15 |  | 1:02 | 31 | circumferential slotting | EXT | 6.35 | 359 | 9350 | 24755.67 | 1.19 |  | 61.07170593 | -116.934 | 766.6397
1680 | 4683 | 4681 | metal loss-corrosion | 2455.44 |  | 0.17 | 17.75 | 9 | 15 | 15 |  | 2:42 | 81 | circumferential slotting | EXT | 6.35 | 359 | 9350 | 24742.5 | 1.19 |  | 61.07170602 | -116.934 | 766.6392
1680 | 4684 |  | metal loss-corrosion | 2455.46 |  | 0.18 | 17.74 | 9 | 81 | 17 |  | 10:14 | 307 | circumferential slotting | EXT | 6.35 | 359 | 9350 | 24732.51 | 1.19 |  | 61.07170608 | -116.9340177 | 766.6388 |  | C
1680 | 4685 | 4681 | metal loss-corrosion | 2455.46 |  | 0.18 | 17.74 | 8 | 22 | 14 |  | 3:05 | 93 | circumferential slotting | EXT | 6.35 | 359 | 9350 | 24759.53 | 1.19 |  | 61.07170608 | -116.934 | 766.6387
1680 | 4686 |  | metal loss-corrosion | 2455.46 |  | 0.18 | 17.74 | 8 | 25 | 20 |  | 7:17 | 218 | circumferential slotting | EXT | 6.35 | 359 | 9350 | 24735.21 | 1.19 |  | 61.07170609 | -116.934 | 766.6387 |  | C
1680 | 4687 |  | metal loss-corrosion | 2465.12 |  | 9.84 | 8.08 | 8 | 15 | 14 |  | 5:45 | 173 | circumferential slotting | INT | 6.35 | 359 | 9350 | 24759.53 | 1.19 |  | 61.07175177 | -116.9341 | 766.3617 |  | C
1680 | 4688 |  | metal loss-corrosion | 2473 |  | 17.72 | 0.2 | 20 | 64 | 22 |  | 8:32 | 256 | circumferential grooving | EXT | 6.35 | 359 | 9350 | 24361.43 | 1.17 |  | 61.07178899 | -116.9343 | 766.1008 |  | C
1680 | 4689 | 4691 | metal loss-corrosion | 2473 |  | 17.72 | 0.2 | 8 | 22 | 14 |  | 3:20 | 100 | circumferential slotting | EXT | 6.35 | 359 | 9350 | 24759.53 | 1.19 |  | 61.071789 | -116.9343 | 766.1007
1680 | 4690 |  | metal loss-corrosion | 2473 |  | 17.72 | 0.2 | 19 | 66 | 17 |  | 10:42 | 321 | circumferential grooving | EXT | 6.35 | 359 | 9350 | 24506.42 | 1.18 |  | 61.071789 | -116.9343 | 766.1007 |  | C
1680 | 4691 | 4691 | CLUSTER | 2473 |  | 17.72 | 0.2 | 23 | 99 | 15 |  | 1:59 | 60 | circumferential grooving | EXT | 6.35 | 359 | 9350 | 24444.95 | 1.17 |  | 61.071789 | -116.9343 | 766.1007 |  | C
1680 | 4692 | 4691 | metal loss-corrosion | 2473.01 |  | 17.74 | 0.19 | 8 | 30 | 15 |  | 2:35 | 77 | circumferential slotting | EXT | 6.35 | 359 | 9350 | 24755.67 | 1.19 |  | 61.07178906 | -116.9343 | 766.1003
1680 | 4693 | 4691 | metal loss-corrosion | 2473.01 |  | 17.74 | 0.18 | 8 | 15 | 14 |  | 1:59 | 60 | circumferential slotting | EXT | 6.35 | 359 | 9350 | 24759.53 | 1.19 |  | 61.07178907 | -116.9343 | 766.1001
1690 |  |  | Girth Weld | 2473.2 | 18.05 | 17.92 | 18.05 | [8 empty] | 6.35 | 359 | 9350 |  |  |  | 61.07178992 | -116.9343 | 766.094
1690 | 4694 |  | metal loss-corrosion | 2473.27 |  | 0.07 | 17.98 | 8 | 15 | 15 |  | 6:23 | 192 | circumferential slotting | EXT | 6.35 | 359 | 9350 | 24755.67 | 1.19 |  | 61.07179026 | -116.9343 | 766.0916 |  | C
1690 | 4695 |  | metal loss-corrosion | 2473.3 |  | 0.11 | 17.95 | 8 | 28 | 13 |  | 7:33 | 227 | circumferential slotting | EXT | 6.35 | 359 | 9350 | 24763.31 | 1.19 |  | 61.07179041 | -116.9342558 | 766.0905 |  | C
1690 | 4696 |  | metal loss-corrosion | 2473.32 |  | 0.13 | 17.93 | 8 | 15 | 13 |  | 6:23 | 191 | circumferential slotting | EXT | 6.35 | 359 | 9350 | 24763.31 | 1.19 |  | 61.0717905 | -116.9343 | 766.0899 |  | C
1700 |  |  | Girth Weld | 2491.25 | 18.06 | 18.05 | 18.06 | [8 empty] | 6.35 | 359 | 9350 |  |  |  | 61.07187333 | -116.9345 | 765.8331
1700 | 4697 |  | metal loss-corrosion | 2499.14 |  | 7.89 | 10.17 | 8 | 15 | 13 |  | 5:53 | 176 | circumferential slotting | INT | 6.35 | 359 | 9350 | 24763.31 | 1.19 |  | 61.07191003 | -116.9346 | 765.6433 |  | C
1710 |  |  | Girth Weld | 2509.31 | 17.13 | 18.06 | 17.13 | [8 empty] | 6.35 | 359 | 9350 |  |  |  | 61.07195781 | -116.9347 | 765.4362
1710 | 4698 |  | metal loss-manufacturing anomaly | 2519.58 |  | 10.27 | 6.86 | 8 | 15 | 12 |  | 1:24 | 42 |  | INT | 6.35 | 359 | 9350 | 24767.03 | 1.19 |  | 61.07200704 | -116.9349 | 765.0879 |  | C
1710 | 4699 | 4700 | metal loss-corrosion | 2526.24 |  | 16.93 | 0.2 | 11 | 15 | 12 |  | 11:42 | 351 | pitting | EXT | 6.35 | 359 | 9350 | 24733.14 | 1.19 |  | 61.07203888 | -116.935 | 764.8574
1710 | 4700 | 4700 | CLUSTER | 2526.24 |  | 16.93 | 0.2 | 12 | 121 | 14 |  | 11:42 | 351 | circumferential grooving | EXT | 6.35 | 359 | 9350 | 24703.47 | 1.19 |  | 61.07203888 | -116.935 | 764.8574 |  | C
1710 | 4701 | 4700 | metal loss-corrosion | 2526.24 |  | 16.93 | 0.2 | 10 | 78 | 14 |  | 12:27 | 14 | circumferential grooving | EXT | 6.35 | 359 | 9350 | 24733.91 | 1.19 |  | 61.07203888 | -116.935 | 764.8574
1710 | 4702 |  | metal loss-corrosion | 2526.33 |  | 17.02 | 0.11 | 8 | 18 | 12 |  | 8:50 | 265 | circumferential slotting | EXT | 6.35 | 359 | 9350 | 24767.03 | 1.19 |  | 61.07203929 | -116.935 | 764.8539 |  | C
1710 | 4703 |  | metal loss-corrosion | 2526.39 |  | 17.07 | 0.06 | 8 | 33 | 12 |  | 6:57 | 209 | circumferential slotting | EXT | 6.35 | 359 | 9350 | 24767.03 | 1.19 |  | 61.07203958 | -116.9349659 | 764.8515 |  | C
1710 | 4704 |  | metal loss-corrosion | 2526.39 |  | 17.08 | 0.05 | 10 | 28 | 21 |  | 9:43 | 292 | circumferential grooving | EXT | 6.35 | 359 | 9350 | 24689.77 | 1.19 |  | 61.0720396 | -116.935 | 764.8513 |  | C
1710 | 4705 |  | metal loss-corrosion | 2526.42 |  | 17.1 | 0.03 | 8 | 49 | 14 |  | 11:45 | 352 | circumferential slotting | EXT | 6.35 | 359 | 9350 | 24759.53 | 1.19 |  | 61.07203971 | -116.935 | 764.8504 |  | C
1720 |  |  | Girth Weld | 2526.44 | 18.07 | 17.13 | 18.07 | [8 empty] | 6.35 | 359 | 9350 |  |  |  | 61.07203984 | -116.935 | 764.8492
1720 | 4706 |  | metal loss-corrosion | 2526.45 |  | 0.01 | 18.06 | 8 | 38 | 10 |  | 9:30 | 285 | circumferential slotting | EXT | 6.35 | 359 | 9350 | 24774.26 | 1.19 |  | 61.07203988 | -116.935 | 764.8488 |  | C
1720 | 4707 | 4708 | metal loss-corrosion | 2526.52 |  | 0.07 | 18 | 8 | 15 | 16 |  | 8:24 | 252 | circumferential slotting | EXT | 6.35 | 359 | 9350 | 24751.74 | 1.19 |  | 61.0720402 | -116.9349676 | 764.8462
1720 | 4708 | 4708 | CLUSTER | 2526.52 |  | 0.07 | 18 | 59 | 65 | 19 |  | 8:24 | 252 | general | EXT | 6.35 | 359 | 9350 | 23141.4 | 1.11 |  | 61.0720402 | -116.9349676 | 764.8462 |  | C
1720 | 4710 | 4710 | CLUSTER | 2526.53 |  | 0.09 | 17.99 | 15 | 102 | 17 |  | 2:49 | 84 | circumferential grooving | EXT | 6.35 | 359 | 9350 | 24610.81 | 1.18 |  | 61.07204025 | -116.935 | 764.8457 |  | C
1720 | 4709 | 4710 | metal loss-corrosion | 2526.53 |  | 0.09 | 17.99 | 15 | 20 | 13 |  | 2:49 | 84 | pitting | EXT | 6.35 | 359 | 9350 | 24662.34 | 1.19 |  | 61.07204025 | -116.935 | 764.8457
1720 | 4711 | 4708 | metal loss-corrosion | 2526.53 |  | 0.09 | 17.98 | 11 | 15 | 15 |  | 9:12 | 276 | pitting | EXT | 6.35 | 359 | 9350 | 24712.13 | 1.19 |  | 61.07204026 | -116.935 | 764.8456
1720 | 4712 | 4710 | metal loss-corrosion | 2526.53 |  | 0.09 | 17.98 | 9 | 61 | 17 |  | 3:31 | 106 | circumferential slotting | EXT | 6.35 | 359 | 9350 | 24732.51 | 1.19 |  | 61.07204028 | -116.935 | 764.8455
1720 | 4713 | 4714 | metal loss-corrosion | 2526.54 |  | 0.1 | 17.97 | 8 | 17 | 14 |  | 11:44 | 352 | circumferential slotting | EXT | 6.35 | 359 | 9350 | 24759.53 | 1.19 |  | 61.07204032 | -116.935 | 764.8451
1720 | 4714 | 4714 | CLUSTER | 2526.54 |  | 0.1 | 17.97 | 34 | 96 | 18 |  | 11:44 | 352 | general | EXT | 6.35 | 359 | 9350 | 23989.32 | 1.15 |  | 61.07204032 | -116.935 | 764.8451 |  | C
1720 | 4715 | 4714 | metal loss-corrosion | 2526.55 |  | 0.11 | 17.96 | 10 | 37 | 18 |  | 12:46 | 23 | circumferential grooving | EXT | 6.35 | 359 | 9350 | 24709.43 | 1.19 |  | 61.07204037 | -116.935 | 764.8447
1720 | 4716 |  | metal loss-corrosion | 2526.55 |  | 0.11 | 17.96 | 10 | 20 | 18 |  | 10:18 | 309 | circumferential grooving | EXT | 6.35 | 359 | 9350 | 24709.43 | 1.19 |  | 61.07204038 | -116.935 | 764.8446 |  | C
1720 | 4717 | 4708 | metal loss-corrosion | 2526.57 |  | 0.12 | 17.95 | 11 | 61 | 19 |  | 8:28 | 254 | circumferential grooving | EXT | 6.35 | 359 | 9350 | 24682.18 | 1.19 |  | 61.07204043 | -116.935 | 764.8442
1720 | 4718 | 4714 | metal loss-corrosion | 2526.57 |  | 0.13 | 17.95 | 8 | 15 | 14 |  | 11:51 | 356 | circumferential slotting | EXT | 6.35 | 359 | 9350 | 24759.53 | 1.19 |  | 61.07204045 | -116.935 | 764.8441
1720 | 4719 | 4720 | metal loss-corrosion | 2526.58 |  | 0.13 | 17.94 | 8 | 31 | 16 |  | 5:47 | 173 | circumferential slotting | EXT | 6.35 | 359 | 9350 | 24751.74 | 1.19 |  | 61.07204048 | -116.9349684 | 764.8437
1720 | 4720 | 4720 | CLUSTER | 2526.58 |  | 0.13 | 17.94 | 43 | 31 | 16 |  | 5:47 | 173 | general | EXT | 6.35 | 359 | 9350 | 23830.11 | 1.15 |  | 61.07204048 | -116.9349684 | 764.8437 |  | C
1720 | 4721 | 4720 | metal loss-corrosion | 2526.61 |  | 0.17 | 17.9 | 8 | 15 | 15 |  | 5:47 | 174 | circumferential slotting | EXT | 6.35 | 359 | 9350 | 24755.67 | 1.19 |  | 61.07204065 | -116.935 | 764.8423
1720 | 4722 | 4723 | metal loss-corrosion | 2526.62 |  | 0.18 | 17.89 | 11 | 30 | 28 |  | 10:32 | 316 | circumferential grooving | EXT | 6.35 | 359 | 9350 | 24605.36 | 1.18 |  | 61.07204071 | -116.935 | 764.8418
1720 | 4723 | 4723 | CLUSTER | 2526.62 |  | 0.18 | 17.89 | 19 | 86 | 28 |  | 10:32 | 316 | circumferential grooving | EXT | 6.35 | 359 | 9350 | 24257.03 | 1.17 |  | 61.07204071 | -116.935 | 764.8418 |  | C
1720 | 4724 |  | metal loss-corrosion | 2526.63 |  | 0.18 | 17.89 | 10 | 34 | 15 |  | 2:17 | 69 | circumferential grooving | EXT | 6.35 | 359 | 9350 | 24727.96 | 1.19 |  | 61.07204072 | -116.935 | 764.8417 |  | C
1720 | 4725 | 4723 | metal loss-corrosion | 2526.63 |  | 0.19 | 17.88 | 10 | 25 | 22 |  | 11:36 | 348 | circumferential grooving | EXT | 6.35 | 359 | 9350 | 24682.95 | 1.19 |  | 61.07204075 | -116.935 | 764.8415
1720 | 4727 | 4727 | CLUSTER | 2526.65 |  | 0.2 | 17.87 | 49 | 82 | 17 |  | 7:28 | 224 | general | EXT | 6.35 | 359 | 9350 | 23589.78 | 1.13 |  | 61.07204082 | -116.935 | 764.8409 |  | C
1720 | 4726 | 4727 | metal loss-corrosion | 2526.65 |  | 0.2 | 17.87 | 10 | 32 | 17 |  | 7:28 | 224 | circumferential grooving | EXT | 6.35 | 359 | 9350 | 24715.72 | 1.19 |  | 61.07204082 | -116.935 | 764.8409
1720 | 4729 | 4730 | metal loss-corrosion | 2526.66 |  | 0.22 | 17.85 | 8 | 40 | 20 |  | 5:57 | 179 | circumferential slotting | EXT | 6.35 | 359 | 9350 | 24735.21 | 1.19 |  | 61.0720409 | -116.935 | 764.8402
1720 | 4728 | 4730 | metal loss-corrosion | 2526.66 |  | 0.22 | 17.85 | 8 | 50 | 23 |  | 4:28 | 134 | circumferential slotting | EXT | 6.35 | 359 | 9350 | 24721.91 | 1.19 |  | 61.0720409 | -116.935 | 764.8402
1720 | 4730 | 4730 | CLUSTER | 2526.66 |  | 0.22 | 17.85 | 8 | 125 | 23 |  | 4:28 | 134 | circumferential slotting | EXT | 6.35 | 359 | 9350 | 24721.91 | 1.19 |  | 61.0720409 | -116.935 | 764.8402 |  | C
1720 | 4731 | 4727 | metal loss-corrosion | 2526.69 |  | 0.24 | 17.83 | 8 | 34 | 13 |  | 8:17 | 249 | circumferential slotting | EXT | 6.35 | 359 | 9350 | 24763.31 | 1.19 |  | 61.07204101 | -116.935 | 764.8392
1720 | 4732 |  | metal loss-corrosion | 2537.52 |  | 11.08 | 6.99 | 8 | 15 | 14 |  | 5:50 | 175 | circumferential slotting | INT | 6.35 | 359 | 9350 | 24759.53 | 1.19 |  | 61.07209316 | -116.9351 | 764.4396 |  | C
1720 | 4733 |  | metal loss-corrosion | 2542.49 |  | 16.05 | 2.02 | 8 | 15 | 13 |  | 5:55 | 178 | circumferential slotting | INT | 6.35 | 359 | 9350 | 24763.31 | 1.19 |  | 61.072117 | -116.9352 | 764.197 |  | C
1720 | 4734 | 4735 | metal loss-corrosion | 2544.26 |  | 17.82 | 0.25 | 8 | 36 | 14 |  | 1:03 | 32 | circumferential slotting | EXT | 6.35 | 359 | 9350 | 24759.53 | 1.19 |  | 61.07212542 | -116.9352 | 764.1345
1720 | 4735 | 4735 | CLUSTER | 2544.26 |  | 17.82 | 0.25 | 49 | 69 | 23 |  | 12:29 | 14 | general | EXT | 6.35 | 359 | 9350 | 23092.77 | 1.11 |  | 61.07212542 | -116.9352 | 764.1345 |  | C
1720 | 4736 |  | metal loss-corrosion | 2544.29 |  | 17.85 | 0.22 | 10 | 66 | 25 |  | 10:36 | 318 | circumferential grooving | EXT | 6.35 | 359 | 9350 | 24661.64 | 1.19 |  | 61.07212557 | -116.9352 | 764.1335 |  | C
1720 | 4737 |  | metal loss-corrosion | 2544.3 |  | 17.85 | 0.22 | 9 | 54 | 18 |  | 8:53 | 267 | circumferential slotting | EXT | 6.35 | 359 | 9350 | 24727.37 | 1.19 |  | 61.07212558 | -116.9352 | 764.1334 |  | C
1720 | 4738 | 4735 | metal loss-corrosion | 2544.3 |  | 17.86 | 0.21 | 10 | 15 | 23 |  | 12:28 | 14 | pitting | EXT | 6.35 | 359 | 9350 | 24676 | 1.19 |  | 61.07212561 | -116.9352 | 764.1332
1720 | 4739 |  | metal loss-corrosion | 2544.3 |  | 17.86 | 0.21 | 8 | 46 | 19 |  | 2:33 | 76 | circumferential slotting | EXT | 6.35 | 359 | 9350 | 24739.46 | 1.19 |  | 61.07212562 | -116.9352033 | 764.1331 |  | C
1730 |  |  | Girth Weld | 2544.51 | 18.07 | 18.07 | 18.07 | [8 empty] | 6.35 | 359 | 9350 |  |  |  | 61.07212662 | -116.9352 | 764.1262
1730 | 4740 | 4741 | metal loss-corrosion | 2544.52 |  | 0.01 | 18.06 | 8 | 24 | 20 |  | 2:13 | 67 | circumferential slotting | EXT | 6.35 | 359 | 9350 | 24735.21 | 1.19 |  | 61.07212665 | -116.9352 | 764.1259
1730 | 4741 | 4741 | CLUSTER | 2544.52 |  | 0.01 | 18.06 | 47 | 62 | 20 |  | 1:34 | 47 | general | EXT | 6.35 | 359 | 9350 | 23412.63 | 1.13 |  | 61.07212665 | -116.9352 | 764.1259 |  | C
1730 | 4742 | 4741 | metal loss-corrosion | 2544.56 |  | 0.05 | 18.02 | 9 | 58 | 16 |  | 1:35 | 47 | circumferential slotting | EXT | 6.35 | 359 | 9350 | 24737.55 | 1.19 |  | 61.07212683 | -116.9352 | 764.1247
1730 | 4743 |  | metal loss-corrosion | 2544.62 |  | 0.1 | 17.96 | 8 | 49 | 16 |  | 10:05 | 302 | circumferential slotting | EXT | 6.35 | 359 | 9350 | 24751.74 | 1.19 |  | 61.07212711 | -116.9352 | 764.1228 |  | C
1730 | 4745 | 4745 | CLUSTER | 2544.68 |  | 0.16 | 17.9 | 62 | 304 | 24 |  | 10:01 | 301 | general | EXT | 6.35 | 359 | 9350 | 22540.48 | 1.08 |  | 61.0721274 | -116.9352 | 764.1207 |  | C
1730 | 4744 | 4745 | metal loss-corrosion | 2544.68 |  | 0.16 | 17.9 | 8 | 68 | 24 |  | 1:33 | 46 | circumferential slotting | EXT | 6.35 | 359 | 9350 | 24717.29 | 1.19 |  | 61.0721274 | -116.9352 | 764.1207
1730 | 4746 | 4745 | metal loss-corrosion | 2544.7 |  | 0.18 | 17.88 | 18 | 60 | 18 |  | 11:53 | 356 | circumferential grooving | EXT | 6.35 | 359 | 9350 | 24515.17 | 1.18 |  | 61.07212749 | -116.9352 | 764.1201
1730 | 4747 | 4745 | metal loss-corrosion | 2544.7 |  | 0.19 | 17.88 | 9 | 77 | 18 |  | 10:01 | 301 | circumferential slotting | EXT | 6.35 | 359 | 9350 | 24727.37 | 1.19 |  | 61.07212752 | -116.9352086 | 764.1199
1730 | 4748 | 4745 | metal loss-corrosion | 2544.72 |  | 0.2 | 17.86 | 8 | 70 | 19 |  | 1:25 | 42 | circumferential slotting | EXT | 6.35 | 359 | 9350 | 24739.46 | 1.19 |  | 61.07212759 | -116.9352 | 764.1194
1730 | 4750 | 4745 | metal loss-corrosion | 2544.73 |  | 0.21 | 17.85 | 11 | 15 | 13 |  | 3:03 | 92 | pitting | EXT | 6.35 | 359 | 9350 | 24726.27 | 1.19 |  | 61.07212764 | -116.9352 | 764.119
1730 | 4751 |  | metal loss-corrosion | 2547.22 |  | 2.71 | 15.36 | 8 | 15 | 14 |  | 5:47 | 174 | circumferential slotting | INT | 6.35 | 359 | 9350 | 24759.53 | 1.19 |  | 61.0721395 | -116.9352 | 764.0352 |  | C
1730 | 4752 |  | metal loss-corrosion | 2549.87 |  | 5.35 | 12.72 | 8 | 15 | 13 |  | 5:40 | 170 | circumferential slotting | INT | 6.35 | 359 | 9350 | 24763.31 | 1.19 |  | 61.07215206 | -116.9353 | 763.9347 |  | C
1740 |  |  | Girth Weld | 2562.58 | 17.82 | 18.07 | 17.82 | [8 empty] | 6.35 | 359 | 9350 |  |  |  | 61.07221256 | -116.9354 | 763.5209
1750 |  |  | Girth Weld | 2580.4 | 17.96 | 17.82 | 17.96 | [8 empty] | 6.35 | 359 | 9350 |  |  |  | 61.07229707 | -116.9357 | 762.963
1750 | 4753 |  | metal loss-corrosion | 2598.12 |  | 17.71 | 0.24 | 9 | 19 | 16 |  | 8:23 | 252 | circumferential slotting | EXT | 6.35 | 359 | 9350 | 24737.55 | 1.19 |  | 61.07238088 | -116.9359 | 762.1024 |  | C
1750 | 4754 |  | metal loss-corrosion | 2598.14 |  | 17.74 | 0.22 | 12 | 44 | 16 |  | 11:18 | 339 | circumferential grooving | EXT | 6.35 | 359 | 9350 | 24686.47 | 1.19 |  | 61.07238099 | -116.9359202 | 762.1016 |  | C
1760 |  |  | Girth Weld | 2598.36 | 18.04 | 17.96 | 18.04 | [8 empty] | 6.35 | 359 | 9350 |  |  |  | 61.07238203 | -116.9359 | 762.0943
1760 | 4755 |  | metal loss-corrosion | 2602.1 |  | 3.74 | 14.3 | 8 | 15 | 17 |  | 5:48 | 174 | circumferential slotting | EXT | 6.35 | 359 | 9350 | 24747.72 | 1.19 |  | 61.07239989 | -116.936 | 761.9838 |  | C
1760 | 4756 |  | metal loss-corrosion | 2603.59 |  | 5.24 | 12.8 | 9 | 15 | 12 |  | 10:46 | 323 | circumferential slotting | EXT | 6.35 | 359 | 9350 | 24756.78 | 1.19 |  | 61.07240703 | -116.936 | 761.9347 |  | C
1760 | 4757 |  | metal loss-corrosion | 2615.3 |  | 16.94 | 1.1 | 8 | 15 | 14 |  | 5:51 | 176 | circumferential slotting | INT | 6.35 | 359 | 9350 | 24759.53 | 1.19 |  | 61.07246307 | -116.9361479 | 761.42 |  | C
1760 | 4758 |  | metal loss-corrosion | 2616.22 |  | 17.86 | 0.18 | 10 | 67 | 14 |  | 11:23 | 342 | circumferential grooving | EXT | 6.35 | 359 | 9350 | 24733.91 | 1.19 |  | 61.07246752 | -116.9362 | 761.4007 |  | C
1760 | 4759 |  | metal loss-corrosion | 2616.24 |  | 17.88 | 0.16 | 8 | 15 | 17 |  | 8:26 | 253 | circumferential slotting | EXT | 6.35 | 359 | 9350 | 24747.72 | 1.19 |  | 61.0724676 | -116.9362 | 761.4004 |  | C
1770 |  |  | Girth Weld | 2616.4 | 18.05 | 18.04 | 18.05 | [8 empty] | 6.35 | 359 | 9350 |  |  |  | 61.07246838 | -116.9362 | 761.3972
1770 | 4760 | 4761 | metal loss-corrosion | 2616.57 |  | 0.18 | 17.87 | 10 | 52 | 15 |  | 8:45 | 263 | circumferential grooving | EXT | 6.35 | 359 | 9350 | 24727.96 | 1.19 |  | 61.07246924 | -116.9362 | 761.3937
1770 | 4761 | 4761 | CLUSTER | 2616.57 |  | 0.18 | 17.87 | 13 | 123 | 15 |  | 8:45 | 263 | circumferential grooving | EXT | 6.35 | 359 | 9350 | 24676.8 | 1.19 |  | 61.07246924 | -116.9362 | 761.3937 |  | C
1770 | 4762 | 4761 | metal loss-corrosion | 2616.58 |  | 0.18 | 17.87 | 8 | 46 | 12 |  | 10:05 | 303 | circumferential slotting | EXT | 6.35 | 359 | 9350 | 24767.03 | 1.19 |  | 61.07246926 | -116.9362 | 761.3936
1770 | 4763 |  | metal loss-corrosion | 2616.58 |  | 0.19 | 17.86 | 8 | 63 | 16 |  | 12:25 | 13 | circumferential slotting | EXT | 6.35 | 359 | 9350 | 24751.74 | 1.19 |  | 61.07246929 | -116.9362 | 761.3935 |  | C
1770 | 4764 |  | metal loss-corrosion | 2622.5 |  | 6.1 | 11.95 | 8 | 15 | 12 |  | 5:57 | 179 | circumferential slotting | INT | 6.35 | 359 | 9350 | 24767.03 | 1.19 |  | 61.07249814 | -116.9362 | 761.2366 |  | C
1780 |  |  | Girth Weld | 2634.45 | 17.88 | 18.05 | 17.88 | [8 empty] | 6.35 | 359 | 9350 |  |  |  | 61.07255623 | -116.9364 | 761.095
1780 | 4765 |  | metal loss-corrosion | 2646.71 |  | 12.27 | 5.61 | 8 | 15 | 13 |  | 12:37 | 19 | circumferential slotting | EXT | 6.35 | 359 | 9350 | 24763.31 | 1.19 |  | 61.07261543 | -116.9366 | 760.7146 |  | C
1780 | 4766 |  | metal loss-corrosion | 2651.27 |  | 16.82 | 1.05 | 10 | 15 | 11 |  | 2:33 | 76 | pitting | EXT | 6.35 | 359 | 9350 | 24751.09 | 1.19 |  | 61.07263766 | -116.9366 | 760.5729 |  | C
1780 | 4767 |  | metal loss-corrosion | 2651.29 |  | 16.84 | 1.03 | 21 | 42 | 16 |  | 6:00 | 180 | circumferential grooving | EXT | 6.35 | 359 | 9350 | 24473.23 | 1.18 |  | 61.07263777 | -116.9366232 | 760.5719 |  | C
1780 | 4768 |  | metal loss-corrosion | 2651.38 |  | 16.93 | 0.94 | 9 | 18 | 13 |  | 6:09 | 184 | circumferential slotting | EXT | 6.35 | 359 | 9350 | 24752.11 | 1.19 |  | 61.07263821 | -116.9366 | 760.5676 |  | C
1780 | 4769 |  | metal loss-corrosion | 2651.38 |  | 16.94 | 0.94 | 12 | 44 | 15 |  | 4:20 | 130 | circumferential grooving | EXT | 6.35 | 359 | 9350 | 24695.05 | 1.19 |  | 61.07263821 | -116.9366 | 760.5675 |  | C
1780 | 4770 |  | metal loss-corrosion | 2651.44 |  | 16.99 | 0.88 | 9 | 26 | 16 |  | 5:49 | 175 | circumferential slotting | EXT | 6.35 | 359 | 9350 | 24737.55 | 1.19 |  | 61.07263849 | -116.9366 | 760.5648 |  | C
1780 | 4771 |  | metal loss-corrosion | 2651.47 |  | 17.02 | 0.85 | 8 | 17 | 10 |  | 3:18 | 99 | circumferential slotting | EXT | 6.35 | 359 | 9350 | 24774.26 | 1.19 |  | 61.07263863 | -116.9366 | 760.5634 |  | C
1780 | 4772 |  | metal loss-corrosion | 2651.51 |  | 17.06 | 0.82 | 11 | 30 | 17 |  | 5:46 | 173 | circumferential grooving | EXT | 6.35 | 359 | 9350 | 24697.44 | 1.19 |  | 61.07263881 | -116.9366 | 760.5616 |  | C
1780 | 4774 | 4774 | CLUSTER | 2651.6 |  | 17.15 | 0.73 | 21 | 82 | 17 |  | 4:58 | 149 | circumferential grooving | EXT | 6.35 | 359 | 9350 | 24449.21 | 1.17 |  | 61.07263925 | -116.9366 | 760.557 |  | C
1780 | 4773 | 4774 | metal loss-corrosion | 2651.6 |  | 17.15 | 0.73 | 10 | 28 | 17 |  | 5:56 | 178 | circumferential grooving | EXT | 6.35 | 359 | 9350 | 24715.72 | 1.19 |  | 61.07263925 | -116.9366 | 760.557
1780 | 4775 | 4774 | metal loss-corrosion | 2651.61 |  | 17.16 | 0.72 | 10 | 23 | 13 |  | 4:58 | 149 | circumferential grooving | EXT | 6.35 | 359 | 9350 | 24739.74 | 1.19 |  | 61.07263931 | -116.9366 | 760.5565
1780 | 4776 | 4777 | metal loss-corrosion | 2652.14 |  | 17.69 | 0.18 | 10 | 15 | 16 |  | 6:39 | 200 | pitting | EXT | 6.35 | 359 | 9350 | 24721.9 | 1.19 |  | 61.07264191 | -116.9366 | 760.5287
1780 | 4777 | 4777 | CLUSTER | 2652.14 |  | 17.69 | 0.18 | 19 | 155 | 17 |  | 5:13 | 157 | circumferential grooving | EXT | 6.35 | 359 | 9350 | 24506.42 | 1.18 |  | 61.07264191 | -116.9366 | 760.5287 |  | C
1780 | 4778 |  | metal loss-corrosion | 2652.14 |  | 17.69 | 0.18 | 11 | 174 | 15 |  | 8:54 | 267 | circumferential grooving | EXT | 6.35 | 359 | 9350 | 24712.13 | 1.19 |  | 61.07264191 | -116.9366 | 760.5287 |  | C
1780 | 4780 | 4780 | CLUSTER | 2652.14 |  | 17.69 | 0.18 | 52 | 111 | 15 |  | 12:52 | 26 | general | EXT | 6.35 | 359 | 9350 | 23675.95 | 1.14 |  | 61.07264192 | -116.9366 | 760.5286 |  | C
1780 | 4779 | 4780 | metal loss-corrosion | 2652.14 |  | 17.69 | 0.18 | 8 | 15 | 11 |  | 12:52 | 26 | circumferential slotting | EXT | 6.35 | 359 | 9350 | 24770.68 | 1.19 |  | 61.07264192 | -116.9366 | 760.5286
1780 | 4781 | 4777 | metal loss-corrosion | 2652.14 |  | 17.7 | 0.18 | 8 | 39 | 12 |  | 7:14 | 217 | circumferential slotting | EXT | 6.35 | 359 | 9350 | 24767.03 | 1.19 |  | 61.07264194 | -116.9366 | 760.5284
1780 | 4782 | 4780 | metal loss-corrosion | 2652.15 |  | 17.7 | 0.18 | 8 | 38 | 15 |  | 1:32 | 46 | circumferential slotting | EXT | 6.35 | 359 | 9350 | 24755.67 | 1.19 |  | 61.07264195 | -116.9366 | 760.5282
1780 | 4784 | 4777 | metal loss-corrosion | 2652.15 |  | 17.7 | 0.17 | 8 | 46 | 17 |  | 5:13 | 157 | circumferential slotting | EXT | 6.35 | 359 | 9350 | 24747.72 | 1.19 |  | 61.07264196 | -116.9366 | 760.5281
1780 | 4783 |  | metal loss-corrosion | 2652.15 |  | 17.7 | 0.17 | 9 | 46 | 15 |  | 3:36 | 108 | circumferential slotting | EXT | 6.35 | 359 | 9350 | 24742.5 | 1.19 |  | 61.07264196 | -116.9366 | 760.5281 |  | C
1780 | 4785 | 4780 | metal loss-corrosion | 2652.18 |  | 17.73 | 0.14 | 8 | 26 | 14 |  | 1:22 | 41 | circumferential slotting | EXT | 6.35 | 359 | 9350 | 24759.53 | 1.19 |  | 61.0726421 | -116.9366 | 760.5266
1780 | 4786 | 4780 | metal loss-corrosion | 2652.18 |  | 17.74 | 0.14 | 8 | 15 | 15 |  | 2:32 | 76 | circumferential slotting | EXT | 6.35 | 359 | 9350 | 24755.67 | 1.19 |  | 61.07264214 | -116.9366 | 760.5261
1780 | 4787 |  | metal loss-corrosion | 2652.25 |  | 17.8 | 0.07 | 8 | 48 | 16 |  | 8:29 | 254 | circumferential slotting | EXT | 6.35 | 359 | 9350 | 24751.74 | 1.19 |  | 61.07264246 | -116.9366 | 760.5224 |  | C
1780 | 4788 | 4789 | metal loss-corrosion | 2652.25 |  | 17.81 | 0.07 | 8 | 26 | 14 |  | 4:57 | 149 | circumferential slotting | EXT | 6.35 | 359 | 9350 | 24759.53 | 1.19 |  | 61.07264247 | -116.9366 | 760.5224
1780 | 4789 | 4789 | CLUSTER | 2652.25 |  | 17.81 | 0.07 | 27 | 75 | 15 |  | 4:06 | 123 | circumferential grooving | EXT | 6.35 | 359 | 9350 | 24336.63 | 1.17 |  | 61.07264247 | -116.9366 | 760.5224 |  | C
1780 | 4790 | 4789 | metal loss-corrosion | 2652.27 |  | 17.82 | 0.05 | 8 | 24 | 15 |  | 4:06 | 123 | circumferential slotting | EXT | 6.35 | 359 | 9350 | 24755.67 | 1.19 |  | 61.07264256 | -116.9366 | 760.5213
1780 | 4791 |  | metal loss-corrosion | 2652.3 |  | 17.85 | 0.03 | 8 | 62 | 20 |  | 12:46 | 23 | circumferential slotting | EXT | 6.35 | 359 | 9350 | 24735.21 | 1.19 |  | 61.07264268 | -116.9366 | 760.52 |  | C
1790 |  |  | Girth Weld | 2652.32 | 18.09 | 17.88 | 18.09 | [8 empty] | 6.35 | 359 | 9350 |  |  |  | 61.07264281 | -116.9366 | 760.5186
1790 | 4792 | 4793 | metal loss-corrosion | 2652.42 |  | 0.1 | 17.99 | 8 | 15 | 13 |  | 2:44 | 82 | circumferential slotting | EXT | 6.35 | 359 | 9350 | 24763.31 | 1.19 |  | 61.07264328 | -116.9366 | 760.5133
1790 | 4793 | 4793 | CLUSTER | 2652.42 |  | 0.1 | 17.99 | 62 | 63 | 16 |  | 1:54 | 57 | general | EXT | 6.35 | 359 | 9350 | 23363.96 | 1.12 |  | 61.07264328 | -116.9366 | 760.5133 |  | C
1790 | 4794 | 4793 | metal loss-corrosion | 2652.46 |  | 0.13 | 17.96 | 8 | 16 | 13 |  | 2:22 | 71 | circumferential slotting | EXT | 6.35 | 359 | 9350 | 24763.31 | 1.19 |  | 61.07264346 | -116.9366 | 760.5112
1790 | 4795 | 4793 | metal loss-corrosion | 2652.47 |  | 0.15 | 17.94 | 8 | 32 | 16 |  | 1:54 | 57 | circumferential slotting | EXT | 6.35 | 359 | 9350 | 24751.74 | 1.19 |  | 61.07264354 | -116.9366387 | 760.5102
1790 | 4796 |  | metal loss-corrosion | 2652.53 |  | 0.21 | 17.88 | 8 | 16 | 18 |  | 8:28 | 254 | circumferential slotting | EXT | 6.35 | 359 | 9350 | 24743.63 | 1.19 |  | 61.07264382 | -116.9366 | 760.5067 |  | C
1790 | 4797 |  | metal loss-corrosion | 2652.79 |  | 0.47 | 17.62 | 8 | 17 | 14 |  | 11:50 | 355 | circumferential slotting | EXT | 6.35 | 359 | 9350 | 24759.53 | 1.19 |  | 61.07264509 | -116.9366 | 760.4908 |  | C
1790 | 4798 |  | metal loss-corrosion | 2660.12 |  | 7.8 | 10.29 | 8 | 15 | 13 |  | 5:47 | 173 | circumferential slotting | INT | 6.35 | 359 | 9350 | 24763.31 | 1.19 |  | 61.07268048 | -116.9367 | 760.1344 |  | C
1790 | 4799 |  | metal loss-corrosion | 2664.29 |  | 11.97 | 6.12 | 8 | 15 | 13 |  | 5:54 | 177 | circumferential slotting | INT | 6.35 | 359 | 9350 | 24763.31 | 1.19 |  | 61.07270047 | -116.9368 | 759.9696 |  | C
1790 | 4800 |  | metal loss-corrosion | 2665.03 |  | 12.71 | 5.38 | 8 | 15 | 12 |  | 5:59 | 180 | circumferential slotting | INT | 6.35 | 359 | 9350 | 24767.03 | 1.19 |  | 61.07270402 | -116.9368049 | 759.9431 |  | C
1800 |  |  | Girth Weld | 2670.41 | 18.09 | 18.09 | 18.09 | [8 empty] | 6.35 | 359 | 9350 |  |  |  | 61.0727297 | -116.9369 | 759.7108
1800 | 4801 |  | metal loss-corrosion | 2674.64 |  | 4.22 | 13.86 | 8 | 15 | 11 |  | 5:55 | 178 | circumferential slotting | INT | 6.35 | 359 | 9350 | 24770.68 | 1.19 |  | 61.07274976 | -116.9369 | 759.4898 |  | C
1810 |  |  | Girth Weld | 2688.5 | 17.82 | 18.09 | 17.82 | [8 empty] | 6.35 | 359 | 9350 |  |  |  | 61.07281576 | -116.9371 | 758.9108
1810 | 4803 | 4803 | CLUSTER | 2705.67 |  | 17.17 | 0.65 | 75 | 153 | 21 |  | 8:18 | 249 | general | EXT | 6.35 | 359 | 9350 | 22534.42 | 1.08 |  | 61.07289738 | -116.9373453 | 758.3095 |  | C
1810 | 4802 | 4803 | metal loss-corrosion | 2705.67 |  | 17.17 | 0.65 | 8 | 15 | 18 |  | 10:14 | 307 | circumferential slotting | EXT | 6.35 | 359 | 9350 | 24743.63 | 1.19 |  | 61.07289738 | -116.9373453 | 758.3095
1810 | 4804 | 4803 | metal loss-corrosion | 2705.69 |  | 17.19 | 0.63 | 8 | 15 | 21 |  | 9:30 | 285 | circumferential slotting | EXT | 6.35 | 359 | 9350 | 24730.87 | 1.19 |  | 61.07289749 | -116.9373 | 758.3089
1810 | 4805 | 4803 | metal loss-corrosion | 2705.7 |  | 17.2 | 0.63 | 8 | 15 | 13 |  | 8:18 | 249 | circumferential slotting | EXT | 6.35 | 359 | 9350 | 24763.31 | 1.19 |  | 61.07289751 | -116.9373 | 758.3088
1810 | 4806 | 4803 | metal loss-corrosion | 2705.72 |  | 17.23 | 0.6 | 8 | 73 | 20 |  | 9:42 | 291 | circumferential slotting | EXT | 6.35 | 359 | 9350 | 24735.21 | 1.19 |  | 61.07289765 | -116.9373 | 758.3081
1810 | 4807 | 4803 | metal loss-corrosion | 2705.74 |  | 17.24 | 0.59 | 8 | 25 | 18 |  | 8:55 | 268 | circumferential slotting | EXT | 6.35 | 359 | 9350 | 24743.63 | 1.19 |  | 61.0728977 | -116.9373 | 758.3078
1810 | 4808 |  | metal loss-corrosion | 2705.8 |  | 17.3 | 0.52 | 9 | 33 | 14 |  | 8:58 | 269 | circumferential slotting | EXT | 6.35 | 359 | 9350 | 24747.35 | 1.19 |  | 61.07289802 | -116.9373471 | 758.3062 |  | C
1810 | 4809 | 4810 | metal loss-corrosion | 2705.83 |  | 17.33 | 0.49 | 8 | 15 | 15 |  | 11:06 | 333 | circumferential slotting | EXT | 6.35 | 359 | 9350 | 24755.67 | 1.19 |  | 61.07289815 | -116.9373 | 758.3055
1810 | 4810 | 4810 | CLUSTER | 2705.83 |  | 17.33 | 0.49 | 49 | 40 | 17 |  | 10:40 | 320 | general | EXT | 6.35 | 359 | 9350 | 23589.78 | 1.13 |  | 61.07289815 | -116.9373 | 758.3055 |  | C
1810 | 4811 |  | metal loss-corrosion | 2705.86 |  | 17.36 | 0.47 | 8 | 15 | 16 |  | 1:34 | 47 | circumferential slotting | EXT | 6.35 | 359 | 9350 | 24751.74 | 1.19 |  | 61.07289826 | -116.9373478 | 758.3049 |  | C
1810 | 4812 |  | metal loss-corrosion | 2705.86 |  | 17.36 | 0.46 | 8 | 15 | 13 |  | 7:47 | 233 | circumferential slotting | EXT | 6.35 | 359 | 9350 | 24763.31 | 1.19 |  | 61.07289827 | -116.9373 | 758.3049 |  | C
1810 | 4813 | 4814 | metal loss-corrosion | 2705.86 |  | 17.36 | 0.46 | 8 | 15 | 16 |  | 3:56 | 118 | circumferential slotting | EXT | 6.35 | 359 | 9350 | 24751.74 | 1.19 |  | 61.07289829 | -116.9373 | 758.3048
1810 | 4814 | 4814 | CLUSTER | 2705.86 |  | 17.36 | 0.46 | 96 | 196 | 23 |  | 12:58 | 29 | general | EXT | 6.35 | 359 | 9350 | 21867.28 | 1.05 |  | 61.07289829 | -116.9373 | 758.3048 |  | C
1810 | 4815 | 4810 | metal loss-corrosion | 2705.87 |  | 17.37 | 0.45 | 8 | 35 | 17 |  | 10:40 | 320 | circumferential slotting | EXT | 6.35 | 359 | 9350 | 24747.72 | 1.19 |  | 61.07289835 | -116.9373 | 758.3045
1810 | 4816 |  | metal loss-corrosion | 2705.89 |  | 17.39 | 0.43 | 9 | 36 | 15 |  | 8:54 | 267 | circumferential slotting | EXT | 6.35 | 359 | 9350 | 24742.5 | 1.19 |  | 61.07289845 | -116.9373 | 758.304 |  | C
1810 | 4817 | 4814 | metal loss-corrosion | 2705.9 |  | 17.4 | 0.42 | 11 | 15 | 18 |  | 4:07 | 124 | pitting | EXT | 6.35 | 359 | 9350 | 24689.88 | 1.19 |  | 61.07289847 | -116.9373 | 758.3038
1810 | 4818 | 4814 | metal loss-corrosion | 2705.91 |  | 17.41 | 0.41 | 15 | 16 | 12 |  | 3:16 | 98 | pitting | EXT | 6.35 | 359 | 9350 | 24674.65 | 1.19 |  | 61.07289853 | -116.9373 | 758.3035
1810 | 4819 | 4814 | metal loss-corrosion | 2705.92 |  | 17.43 | 0.4 | 14 | 56 | 23 |  | 1:49 | 55 | circumferential grooving | EXT | 6.35 | 359 | 9350 | 24559.44 | 1.18 |  | 61.07289859 | -116.9373 | 758.3032
1810 | 4820 | 4814 | metal loss-corrosion | 2705.95 |  | 17.45 | 0.37 | 8 | 15 | 17 |  | 12:58 | 29 | circumferential slotting | EXT | 6.35 | 359 | 9350 | 24747.72 | 1.19 |  | 61.0728987 | -116.9373 | 758.3026
1810 | 4822 | 4822 | CLUSTER | 2705.98 |  | 17.48 | 0.34 | 34 | 112 | 18 |  | 4:20 | 130 | general | EXT | 6.35 | 359 | 9350 | 23989.32 | 1.15 |  | 61.07289887 | -116.9373 | 758.3017 |  | C
1810 | 4821 | 4822 | metal loss-corrosion | 2705.98 |  | 17.48 | 0.34 | 8 | 15 | 18 |  | 6:02 | 181 | circumferential slotting | EXT | 6.35 | 359 | 9350 | 24743.63 | 1.19 |  | 61.07289887 | -116.9373 | 758.3017
1810 | 4824 |  | metal loss-corrosion | 2705.99 |  | 17.49 | 0.33 | 9 | 19 | 12 |  | 7:41 | 231 | circumferential slotting | EXT | 6.35 | 359 | 9350 | 24756.78 | 1.19 |  | 61.0728989 | -116.9373 | 758.3015 |  | C
1810 | 4823 | 4822 | metal loss-corrosion | 2705.99 |  | 17.49 | 0.33 | 8 | 35 | 13 |  | 5:06 | 153 | circumferential slotting | EXT | 6.35 | 359 | 9350 | 24763.31 | 1.19 |  | 61.0728989 | -116.9373 | 758.3015
1810 | 4825 |  | metal loss-corrosion | 2705.99 |  | 17.5 | 0.33 | 8 | 32 | 14 |  | 10:25 | 313 | circumferential slotting | EXT | 6.35 | 359 | 9350 | 24759.53 | 1.19 |  | 61.07289892 | -116.9373 | 758.3014 |  | C
1810 | 4826 |  | metal loss-corrosion | 2705.99 |  | 17.5 | 0.33 | 9 | 15 | 13 |  | 3:16 | 98 | circumferential slotting | EXT | 6.35 | 359 | 9350 | 24752.11 | 1.19 |  | 61.07289892 | -116.9373 | 758.3014 |  | C
1810 | 4828 |  | metal loss-corrosion | 2706.01 |  | 17.51 | 0.31 | 8 | 15 | 14 |  | 1:48 | 54 | circumferential slotting | EXT | 6.35 | 359 | 9350 | 24759.53 | 1.19 |  | 61.07289899 | -116.9373 | 758.301 |  | C
1810 | 4827 | 4822 | metal loss-corrosion | 2706.01 |  | 17.51 | 0.31 | 8 | 15 | 15 |  | 4:21 | 130 | circumferential slotting | EXT | 6.35 | 359 | 9350 | 24755.67 | 1.19 |  | 61.07289899 | -116.9373 | 758.301
1810 | 4830 | 4830 | CLUSTER | 2706.13 |  | 17.63 | 0.19 | 30 | 173 | 17 |  | 9:13 | 277 | general | EXT | 6.35 | 359 | 9350 | 24169.09 | 1.16 |  | 61.07289955 | -116.9374 | 758.2977 |  | C
1810 | 4829 | 4830 | metal loss-corrosion | 2706.13 |  | 17.63 | 0.19 | 8 | 23 | 16 |  | 11:11 | 335 | circumferential slotting | EXT | 6.35 | 359 | 9350 | 24751.74 | 1.19 |  | 61.07289955 | -116.9374 | 758.2977
1810 | 4831 | 4830 | metal loss-corrosion | 2706.13 |  | 17.63 | 0.19 | 8 | 15 | 16 |  | 11:59 | 359 | circumferential slotting | EXT | 6.35 | 359 | 9350 | 24751.74 | 1.19 |  | 61.07289957 | -116.9374 | 758.2976
1810 | 4832 | 4830 | metal loss-corrosion | 2706.14 |  | 17.64 | 0.18 | 8 | 27 | 10 |  | 9:13 | 277 | circumferential slotting | EXT | 6.35 | 359 | 9350 | 24774.26 | 1.19 |  | 61.07289961 | -116.9374 | 758.2974
1810 | 4833 |  | metal loss-corrosion | 2706.15 |  | 17.65 | 0.18 | 8 | 15 | 12 |  | 1:46 | 53 | circumferential slotting | EXT | 6.35 | 359 | 9350 | 24767.03 | 1.19 |  | 61.07289963 | -116.9374 | 758.2972 |  | C
1810 | 4834 | 4830 | metal loss-corrosion | 2706.15 |  | 17.65 | 0.17 | 8 | 30 | 17 |  | 10:17 | 308 | circumferential slotting | EXT | 6.35 | 359 | 9350 | 24747.72 | 1.19 |  | 61.07289965 | -116.9374 | 758.2971
1810 | 4835 |  | metal loss-corrosion | 2706.2 |  | 17.7 | 0.12 | 8 | 15 | 14 |  | 9:15 | 277 | circumferential slotting | EXT | 6.35 | 359 | 9350 | 24759.53 | 1.19 |  | 61.07289988 | -116.9374 | 758.2958 |  | C
1810 | 4836 |  | metal loss-corrosion | 2706.2 |  | 17.71 | 0.12 | 8 | 15 | 14 |  | 11:06 | 333 | circumferential slotting | EXT | 6.35 | 359 | 9350 | 24759.53 | 1.19 |  | 61.07289991 | -116.9374 | 758.2956 |  | C
1820 |  |  | Girth Weld | 2706.32 | 15.17 | 17.82 | 15.17 | [8 empty] | 6.35 | 359 | 9350 |  |  |  | 61.07290046 | -116.937354 | 758.2924
1820 | 4837 |  | metal loss-corrosion | 2706.42 |  | 0.1 | 15.07 | 8 | 38 | 19 |  | 9:07 | 273 | circumferential slotting | EXT | 6.35 | 359 | 9350 | 24739.46 | 1.19 |  | 61.07290095 | -116.9374 | 758.2896 |  | C
1820 | 4839 | 4839 | CLUSTER | 2706.51 |  | 0.19 | 14.99 | 38 | 177 | 15 |  | 4:21 | 130 | general | EXT | 6.35 | 359 | 9350 | 24030.88 | 1.15 |  | 61.07290135 | -116.9374 | 758.2871 |  | C
1820 | 4838 | 4839 | metal loss-corrosion | 2706.51 |  | 0.19 | 14.99 | 8 | 15 | 15 |  | 5:13 | 157 | circumferential slotting | EXT | 6.35 | 359 | 9350 | 24755.67 | 1.19 |  | 61.07290135 | -116.9374 | 758.2871
1820 | 4840 | 4839 | metal loss-corrosion | 2706.52 |  | 0.2 | 14.98 | 8 | 15 | 13 |  | 5:52 | 176 | circumferential slotting | EXT | 6.35 | 359 | 9350 | 24763.31 | 1.19 |  | 61.07290141 | -116.9374 | 758.2867
1820 | 4841 | 4842 | metal loss-corrosion | 2706.52 |  | 0.2 | 14.98 | 9 | 28 | 17 |  | 10:47 | 323 | circumferential slotting | EXT | 6.35 | 359 | 9350 | 24732.51 | 1.19 |  | 61.07290141 | -116.9374 | 758.2867
1820 | 4842 | 4842 | CLUSTER | 2706.52 |  | 0.2 | 14.98 | 54 | 69 | 17 |  | 10:03 | 302 | general | EXT | 6.35 | 359 | 9350 | 23457.01 | 1.13 |  | 61.07290141 | -116.9374 | 758.2867 |  | C
1820 | 4843 | 4839 | metal loss-corrosion | 2706.52 |  | 0.2 | 14.97 | 8 | 15 | 13 |  | 4:21 | 130 | circumferential slotting | EXT | 6.35 | 359 | 9350 | 24763.31 | 1.19 |  | 61.07290141 | -116.9374 | 758.2867
1820 | 4844 |  | metal loss-corrosion | 2706.53 |  | 0.21 | 14.97 | 9 | 20 | 16 |  | 1:37 | 48 | circumferential slotting | EXT | 6.35 | 359 | 9350 | 24737.55 | 1.19 |  | 61.07290145 | -116.9374 | 758.2864 |  | C
1820 | 4845 | 4839 | metal loss-corrosion | 2706.54 |  | 0.22 | 14.96 | 9 | 41 | 15 |  | 6:43 | 201 | circumferential slotting | EXT | 6.35 | 359 | 9350 | 24742.5 | 1.19 |  | 61.07290149 | -116.9374 | 758.2862
1820 | 4846 |  | metal loss-corrosion | 2706.54 |  | 0.22 | 14.96 | 8 | 15 | 13 |  | 8:38 | 259 | circumferential slotting | EXT | 6.35 | 359 | 9350 | 24763.31 | 1.19 |  | 61.07290149 | -116.9374 | 758.2862 |  | C
1820 | 4847 | 4842 | metal loss-corrosion | 2706.57 |  | 0.24 | 14.93 | 8 | 17 | 17 |  | 10:03 | 302 | circumferential slotting | EXT | 6.35 | 359 | 9350 | 24747.72 | 1.19 |  | 61.07290162 | -116.9374 | 758.2853
1820 | 4849 | 4849 | CLUSTER | 2706.59 |  | 0.27 | 14.9 | 30 | 116 | 13 |  | 4:08 | 124 | general | EXT | 6.35 | 359 | 9350 | 24334.56 | 1.17 |  | 61.07290176 | -116.9374 | 758.2844 |  | C
1820 | 4848 | 4849 | metal loss-corrosion | 2706.59 |  | 0.27 | 14.9 | 8 | 17 | 12 |  | 4:08 | 124 | circumferential slotting | EXT | 6.35 | 359 | 9350 | 24767.03 | 1.19 |  | 61.07290176 | -116.9374 | 758.2844
1820 | 4850 | 4849 | metal loss-corrosion | 2706.6 |  | 0.28 | 14.89 | 8 | 15 | 13 |  | 5:01 | 151 | circumferential slotting | EXT | 6.35 | 359 | 9350 | 24763.31 | 1.19 |  | 61.07290179 | -116.9374 | 758.2842
1820 | 4851 | 4849 | metal loss-corrosion | 2706.62 |  | 0.3 | 14.88 | 8 | 16 | 12 |  | 5:53 | 176 | circumferential slotting | EXT | 6.35 | 359 | 9350 | 24767.03 | 1.19 |  | 61.07290187 | -116.9374 | 758.2838
1820 | 4852 |  | metal loss-corrosion | 2706.65 |  | 0.33 | 14.84 | 13 | 15 | 11 |  | 1:46 | 53 | pitting | EXT | 6.35 | 359 | 9350 | 24714.89 | 1.19 |  | 61.07290204 | -116.9374 | 758.2826 |  | C
1820 | 4853 |  | metal loss-corrosion | 2706.71 |  | 0.39 | 14.78 | 15 | 37 | 17 |  | 11:59 | 360 | circumferential grooving | EXT | 6.35 | 359 | 9350 | 24610.81 | 1.18 |  | 61.07290232 | -116.9374 | 758.2808 |  | C
1820 | 4854 |  | metal loss-corrosion | 2706.71 |  | 0.39 | 14.78 | 8 | 15 | 15 |  | 1:49 | 54 | circumferential slotting | EXT | 6.35 | 359 | 9350 | 24755.67 | 1.19 |  | 61.07290233 | -116.9374 | 758.2808 |  | C
1820 | 4856 | 4856 | CLUSTER | 2721.23 |  | 14.91 | 0.26 | 93 | 121 | 17 |  | 10:05 | 303 | general | EXT | 6.35 | 359 | 9350 | 22725.69 | 1.09 |  | 61.07297117 | -116.9376 | 757.6365 |  | C
1820 | 4855 | 4856 | metal loss-corrosion | 2721.23 |  | 14.91 | 0.26 | 8 | 15 | 14 |  | 10:06 | 303 | circumferential slotting | EXT | 6.35 | 359 | 9350 | 24759.53 | 1.19 |  | 61.07297117 | -116.9376 | 757.6365
1820 | 4857 | 4858 | metal loss-corrosion | 2721.28 |  | 14.95 | 0.22 | 8 | 15 | 14 |  | 1:41 | 51 | circumferential slotting | EXT | 6.35 | 359 | 9350 | 24759.53 | 1.19 |  | 61.07297136 | -116.9376 | 757.6348
1820 | 4858 | 4858 | CLUSTER | 2721.28 |  | 14.95 | 0.22 | 52 | 60 | 16 |  | 12:55 | 27 | general | EXT | 6.35 | 359 | 9350 | 23592.97 | 1.13 |  | 61.07297136 | -116.9376 | 757.6348 |  | C
1820 | 4859 | 4856 | metal loss-corrosion | 2721.28 |  | 14.96 | 0.22 | 8 | 18 | 14 |  | 11:01 | 330 | circumferential slotting | EXT | 6.35 | 359 | 9350 | 24759.53 | 1.19 |  | 61.07297138 | -116.9376 | 757.6346
1820 | 4860 | 4861 | metal loss-corrosion | 2721.3 |  | 14.98 | 0.2 | 9 | 15 | 14 |  | 6:41 | 200 | circumferential slotting | EXT | 6.35 | 359 | 9350 | 24747.35 | 1.19 |  | 61.07297146 | -116.9375534 | 757.6339
1820 | 4861 | 4861 | CLUSTER | 2721.3 |  | 14.98 | 0.2 | 35 | 104 | 16 |  | 6:40 | 200 | general | EXT | 6.35 | 359 | 9350 | 24061.58 | 1.16 |  | 61.07297146 | -116.9375534 | 757.6339 |  | C
1820 | 4863 | 4863 | CLUSTER | 2721.3 |  | 14.98 | 0.2 | 19 | 113 | 16 |  | 3:13 | 97 | circumferential grooving | EXT | 6.35 | 359 | 9350 | 24526.64 | 1.18 |  | 61.07297148 | -116.9376 | 757.6338 |  | C
1820 | 4862 | 4863 | metal loss-corrosion | 2721.3 |  | 14.98 | 0.2 | 8 | 22 | 12 |  | 3:13 | 97 | circumferential slotting | EXT | 6.35 | 359 | 9350 | 24767.03 | 1.19 |  | 61.07297148 | -116.9376 | 757.6338
1820 | 4864 | 4861 | metal loss-corrosion | 2721.3 |  | 14.98 | 0.19 | 8 | 71 | 16 |  | 7:15 | 217 | circumferential slotting | EXT | 6.35 | 359 | 9350 | 24751.74 | 1.19 |  | 61.07297148 | -116.9376 | 757.6337
1820 | 4865 | 4856 | metal loss-corrosion | 2721.31 |  | 14.99 | 0.19 | 8 | 19 | 14 |  | 11:52 | 356 | circumferential slotting | EXT | 6.35 | 359 | 9350 | 24759.53 | 1.19 |  | 61.07297151 | -116.9376 | 757.6335
1820 | 4866 | 4863 | metal loss-corrosion | 2721.31 |  | 14.99 | 0.18 | 8 | 53 | 16 |  | 4:15 | 128 | circumferential slotting | EXT | 6.35 | 359 | 9350 | 24751.74 | 1.19 |  | 61.07297153 | -116.9376 | 757.6333
1820 | 4869 | 4856 | metal loss-corrosion | 2721.32 |  | 15 | 0.18 | 8 | 15 | 17 |  | 11:19 | 339 | circumferential slotting | EXT | 6.35 | 359 | 9350 | 24747.72 | 1.19 |  | 61.07297157 | -116.9376 | 757.6329
1820 | 4867 | 4856 | metal loss-corrosion | 2721.32 |  | 15 | 0.18 | 8 | 16 | 15 |  | 10:58 | 329 | circumferential slotting | EXT | 6.35 | 359 | 9350 | 24755.67 | 1.19 |  | 61.07297157 | -116.9376 | 757.6329
1820 | 4868 | 4858 | metal loss-corrosion | 2721.32 |  | 15 | 0.18 | 8 | 36 | 16 |  | 12:55 | 27 | circumferential slotting | EXT | 6.35 | 359 | 9350 | 24751.74 | 1.19 |  | 61.07297157 | -116.9376 | 757.6329
1820 | 4870 | 4861 | metal loss-corrosion | 2721.32 |  | 15 | 0.17 | 8 | 16 | 12 |  | 7:27 | 224 | circumferential slotting | EXT | 6.35 | 359 | 9350 | 24767.03 | 1.19 |  | 61.07297159 | -116.9376 | 757.6328
1820 | 4871 |  | metal loss-corrosion | 2721.33 |  | 15.01 | 0.16 | 10 | 20 | 13 |  | 9:24 | 282 | circumferential grooving | EXT | 6.35 | 359 | 9350 | 24739.74 | 1.19 |  | 61.07297164 | -116.9376 | 757.6323 |  | C
1820 | 4872 |  | metal loss-corrosion | 2721.37 |  | 15.05 | 0.12 | 8 | 16 | 15 |  | 12:14 | 7 | circumferential slotting | EXT | 6.35 | 359 | 9350 | 24755.67 | 1.19 |  | 61.07297182 | -116.9375544 | 757.6308 |  | C
1820 | 4873 | 4874 | metal loss-corrosion | 2721.41 |  | 15.09 | 0.09 | 8 | 15 | 12 |  | 5:49 | 175 | circumferential slotting | EXT | 6.35 | 359 | 9350 | 24767.03 | 1.19 |  | 61.07297199 | -116.9376 | 757.6293
1820 | 4874 | 4874 | CLUSTER | 2721.41 |  | 15.09 | 0.09 | 34 | 66 | 15 |  | 4:56 | 148 | general | EXT | 6.35 | 359 | 9350 | 24141.28 | 1.16 |  | 61.07297199 | -116.9376 | 757.6293 |  | C
1820 | 4875 |  | metal loss-corrosion | 2721.42 |  | 15.09 | 0.08 | 9 | 15 | 16 |  | 8:10 | 245 | circumferential slotting | EXT | 6.35 | 359 | 9350 | 24737.55 | 1.19 |  | 61.07297203 | -116.9376 | 757.629 |  | C
1820 | 4876 | 4874 | metal loss-corrosion | 2721.43 |  | 15.11 | 0.06 | 8 | 15 | 15 |  | 4:56 | 148 | circumferential slotting | EXT | 6.35 | 359 | 9350 | 24755.67 | 1.19 |  | 61.07297211 | -116.9376 | 757.6283
1820 | 4877 |  | metal loss-corrosion | 2721.47 |  | 15.15 | 0.03 | 8 | 77 | 17 |  | 8:18 | 249 | circumferential slotting | EXT | 6.35 | 359 | 9350 | 24747.72 | 1.19 |  | 61.07297227 | -116.9376 | 757.6268 |  | C
1830 |  |  | Girth Weld | 2721.49 | 18.08 | 15.17 | 18.08 | [8 empty] | 6.35 | 359 | 9350 |  |  |  | 61.07297241 | -116.9376 | 757.6257
1830 | 4879 | 4879 | CLUSTER | 2721.51 |  | 0.01 | 18.07 | 154 | 58 | 21 |  | 9:06 | 273 | general | EXT | 6.35 | 359 | 9350 | 21554.08 | 1.04 |  | 61.07297247 | -116.9376 | 757.6252 |  | C
1830 | 4878 | 4879 | metal loss-corrosion | 2721.51 |  | 0.01 | 18.07 | 9 | 50 | 18 |  | 9:14 | 277 | circumferential slotting | EXT | 6.35 | 359 | 9350 | 24727.37 | 1.19 |  | 61.07297247 | -116.9376 | 757.6252
1830 | 4880 |  | metal loss-corrosion | 2721.52 |  | 0.02 | 18.06 | 8 | 42 | 22 |  | 5:27 | 164 | circumferential slotting | EXT | 6.35 | 359 | 9350 | 24726.43 | 1.19 |  | 61.07297251 | -116.9376 | 757.6249 |  | C
1830 | 4881 |  | metal loss-corrosion | 2721.54 |  | 0.05 | 18.04 | 8 | 15 | 16 |  | 12:49 | 24 | circumferential slotting | EXT | 6.35 | 359 | 9350 | 24751.74 | 1.19 |  | 61.07297262 | -116.9376 | 757.6239 |  | C
1830 | 4883 | 4879 | metal loss-corrosion | 2721.55 |  | 0.06 | 18.03 | 9 | 15 | 17 |  | 9:14 | 277 | circumferential slotting | EXT | 6.35 | 359 | 9350 | 24732.51 | 1.19 |  | 61.07297267 | -116.9376 | 757.6235
1830 | 4882 |  | metal loss-corrosion | 2721.55 |  | 0.06 | 18.03 | 8 | 15 | 21 |  | 11:12 | 336 | circumferential slotting | EXT | 6.35 | 359 | 9350 | 24730.87 | 1.19 |  | 61.07297267 | -116.9376 | 757.6235 |  | C
1830 | 4884 | 4885 | metal loss-corrosion | 2721.57 |  | 0.07 | 18.01 | 8 | 15 | 13 |  | 5:43 | 171 | circumferential slotting | EXT | 6.35 | 359 | 9350 | 24763.31 | 1.19 |  | 61.07297275 | -116.9376 | 757.6228
1830 | 4885 | 4885 | CLUSTER | 2721.57 |  | 0.07 | 18.01 | 31 | 107 | 17 |  | 4:20 | 130 | general | EXT | 6.35 | 359 | 9350 | 24136.97 | 1.16 |  | 61.07297275 | -116.9376 | 757.6228 |  | C
1830 | 4886 | 4885 | metal loss-corrosion | 2721.59 |  | 0.09 | 17.99 | 8 | 15 | 10 |  | 5:56 | 178 | circumferential slotting | EXT | 6.35 | 359 | 9350 | 24774.26 | 1.19 |  | 61.07297283 | -116.9376 | 757.6222
1830 | 4887 | 4885 | metal loss-corrosion | 2721.59 |  | 0.09 | 17.99 | 8 | 15 | 16 |  | 4:20 | 130 | circumferential slotting | EXT | 6.35 | 359 | 9350 | 24751.74 | 1.19 |  | 61.07297284 | -116.9376 | 757.6221
1830 | 4888 | 4885 | metal loss-corrosion | 2721.59 |  | 0.1 | 17.99 | 9 | 31 | 17 |  | 5:07 | 153 | circumferential slotting | EXT | 6.35 | 359 | 9350 | 24732.51 | 1.19 |  | 61.07297286 | -116.9376 | 757.622
1830 | 4889 | 4879 | metal loss-corrosion | 2721.59 |  | 0.1 | 17.99 | 8 | 16 | 21 |  | 9:06 | 273 | circumferential slotting | EXT | 6.35 | 359 | 9350 | 24730.87 | 1.19 |  | 61.07297286 | -116.9376 | 757.6219
1830 | 4890 |  | metal loss-corrosion | 2721.61 |  | 0.12 | 17.97 | 8 | 15 | 15 |  | 12:02 | 1 | circumferential slotting | EXT | 6.35 | 359 | 9350 | 24755.67 | 1.19 |  | 61.07297295 | -116.9376 | 757.6212 |  | C
1830 | 4891 | 4879 | metal loss-corrosion | 2721.63 |  | 0.14 | 17.95 | 8 | 17 | 18 |  | 9:19 | 279 | circumferential slotting | EXT | 6.35 | 359 | 9350 | 24743.63 | 1.19 |  | 61.07297305 | -116.9376 | 757.6203
1830 | 4893 | 4893 | CLUSTER | 2721.65 |  | 0.15 | 17.93 | 39 | 97 | 21 |  | 3:13 | 97 | general | EXT | 6.35 | 359 | 9350 | 23631.24 | 1.14 |  | 61.07297312 | -116.9376 | 757.6198 |  | C
1830 | 4892 | 4893 | metal loss-corrosion | 2721.65 |  | 0.15 | 17.93 | 9 | 15 | 14 |  | 3:13 | 97 | circumferential slotting | EXT | 6.35 | 359 | 9350 | 24747.35 | 1.19 |  | 61.07297312 | -116.9376 | 757.6198
1830 | 4894 | 4879 | metal loss-corrosion | 2721.66 |  | 0.16 | 17.92 | 8 | 15 | 18 |  | 9:16 | 278 | circumferential slotting | EXT | 6.35 | 359 | 9350 | 24743.63 | 1.19 |  | 61.07297316 | -116.9376 | 757.6194
1830 | 4895 | 4893 | metal loss-corrosion | 2721.66 |  | 0.16 | 17.92 | 8 | 24 | 21 |  | 4:29 | 135 | circumferential slotting | EXT | 6.35 | 359 | 9350 | 24730.87 | 1.19 |  | 61.07297318 | -116.9376 | 757.6193
1830 | 4897 | 4897 | CLUSTER | 2721.66 |  | 0.17 | 17.91 | 52 | 161 | 20 |  | 10:36 | 318 | general | EXT | 6.35 | 359 | 9350 | 23250.31 | 1.12 |  | 61.07297321 | -116.9375583 | 757.619 |  | C
1830 | 4896 | 4897 | metal loss-corrosion | 2721.66 |  | 0.17 | 17.91 | 8 | 15 | 15 |  | 1:09 | 34 | circumferential slotting | EXT | 6.35 | 359 | 9350 | 24755.67 | 1.19 |  | 61.07297321 | -116.9375583 | 757.619
1830 | 4898 | 4897 | metal loss-corrosion | 2721.67 |  | 0.17 | 17.91 | 12 | 15 | 19 |  | 10:44 | 322 | pitting | EXT | 6.35 | 359 | 9350 | 24659.73 | 1.19 |  | 61.07297321 | -116.9376 | 757.619
1830 | 4899 | 4893 | metal loss-corrosion | 2721.67 |  | 0.18 | 17.91 | 8 | 15 | 16 |  | 3:55 | 118 | circumferential slotting | EXT | 6.35 | 359 | 9350 | 24751.74 | 1.19 |  | 61.07297323 | -116.9376 | 757.6188
1830 | 4900 | 4897 | metal loss-corrosion | 2721.67 |  | 0.18 | 17.91 | 8 | 66 | 20 |  | 11:14 | 337 | circumferential slotting | EXT | 6.35 | 359 | 9350 | 24735.21 | 1.19 |  | 61.07297324 | -116.9375584 | 757.6188
1830 | 4902 | 4902 | CLUSTER | 2721.67 |  | 0.18 | 17.91 | 12 | 69 | 15 |  | 5:50 | 175 | circumferential grooving | EXT | 6.35 | 359 | 9350 | 24695.05 | 1.19 |  | 61.07297324 | -116.9375584 | 757.6188 |  | C
1830 | 4901 | 4902 | metal loss-corrosion | 2721.67 |  | 0.18 | 17.91 | 8 | 15 | 15 |  | 5:50 | 175 | circumferential slotting | EXT | 6.35 | 359 | 9350 | 24755.67 | 1.19 |  | 61.07297324 | -116.9375584 | 757.6188
1830 | 4903 | 4902 | metal loss-corrosion | 2721.68 |  | 0.18 | 17.9 | 8 | 22 | 15 |  | 6:39 | 199 | circumferential slotting | EXT | 6.35 | 359 | 9350 | 24755.67 | 1.19 |  | 61.07297326 | -116.9376 | 757.6186
1830 | 4904 | 4893 | metal loss-corrosion | 2721.68 |  | 0.18 | 17.9 | 8 | 20 | 14 |  | 3:16 | 98 | circumferential slotting | EXT | 6.35 | 359 | 9350 | 24759.53 | 1.19 |  | 61.07297327 | -116.9376 | 757.6185
1830 | 4905 | 4897 | metal loss-corrosion | 2721.7 |  | 0.2 | 17.88 | 9 | 58 | 19 |  | 10:36 | 318 | circumferential slotting | EXT | 6.35 | 359 | 9350 | 24722.13 | 1.19 |  | 61.07297336 | -116.9376 | 757.6178
1830 | 4906 | 4897 | metal loss-corrosion | 2721.7 |  | 0.2 | 17.88 | 8 | 15 | 17 |  | 11:50 | 355 | circumferential slotting | EXT | 6.35 | 359 | 9350 | 24747.72 | 1.19 |  | 61.07297338 | -116.9376 | 757.6176
1830 | 4907 | 4897 | metal loss-corrosion | 2721.71 |  | 0.21 | 17.87 | 8 | 25 | 16 |  | 12:20 | 10 | circumferential slotting | EXT | 6.35 | 359 | 9350 | 24751.74 | 1.19 |  | 61.07297341 | -116.9376 | 757.6173
1830 | 4908 |  | metal loss-corrosion | 2721.74 |  | 0.25 | 17.84 | 8 | 15 | 16 |  | 1:48 | 54 | circumferential slotting | EXT | 6.35 | 359 | 9350 | 24751.74 | 1.19 |  | 61.07297357 | -116.9376 | 757.616 |  | C
1830 | 4909 |  | metal loss-corrosion | 2724.26 |  | 2.77 | 15.31 | 10 | 36 | 16 |  | 5:31 | 165 | circumferential grooving | EXT | 6.35 | 359 | 9350 | 24721.9 | 1.19 |  | 61.07298546 | -116.9376 | 757.5306 |  | C
1830 | 4910 |  | metal loss-corrosion | 2725.7 |  | 4.21 | 13.87 | 8 | 15 | 13 |  | 5:56 | 178 | circumferential slotting | INT | 6.35 | 359 | 9350 | 24763.31 | 1.19 |  | 61.07299225 | -116.9376 | 757.4895 |  | C
1830 | 4911 |  | metal loss-corrosion | 2732.23 |  | 10.73 | 7.35 | 8 | 15 | 13 |  | 5:52 | 176 | circumferential slotting | INT | 6.35 | 359 | 9350 | 24763.31 | 1.19 |  | 61.07302298 | -116.9377 | 757.2819 |  | C
1830 | 4912 |  | metal loss-corrosion | 2739.36 |  | 17.87 | 0.22 | 8 | 42 | 21 |  | 11:24 | 342 | circumferential slotting | EXT | 6.35 | 359 | 9350 | 24730.87 | 1.19 |  | 61.07305666 | -116.9378 | 757.0438 |  | C
1830 | 4913 |  | metal loss-corrosion | 2739.36 |  | 17.87 | 0.22 | 12 | 50 | 16 |  | 9:15 | 277 | circumferential grooving | EXT | 6.35 | 359 | 9350 | 24686.47 | 1.19 |  | 61.07305666 | -116.9378 | 757.0438 |  | C
1830 | 4914 |  | metal loss-corrosion | 2739.36 |  | 17.87 | 0.22 | 12 | 55 | 33 |  | 1:15 | 38 | circumferential grooving | EXT | 6.35 | 359 | 9350 | 24510.95 | 1.18 |  | 61.07305667 | -116.9378 | 757.0438 |  | C
1830 | 4915 |  | metal loss-corrosion | 2739.37 |  | 17.87 | 0.21 | 8 | 66 | 13 |  | 7:08 | 214 | circumferential slotting | EXT | 6.35 | 359 | 9350 | 24763.31 | 1.19 |  | 61.0730567 | -116.9378 | 757.0435 |  | C
1830 | 4916 |  | metal loss-corrosion | 2739.39 |  | 17.89 | 0.19 | 8 | 52 | 23 |  | 4:27 | 133 | circumferential slotting | EXT | 6.35 | 359 | 9350 | 24721.91 | 1.19 |  | 61.07305678 | -116.9378 | 757.0429 |  | C
1830 | 4917 |  | metal loss-corrosion | 2739.42 |  | 17.93 | 0.16 | 8 | 68 | 15 |  | 10:40 | 320 | circumferential slotting | EXT | 6.35 | 359 | 9350 | 24755.67 | 1.19 |  | 61.07305695 | -116.9378 | 757.0415 |  | C
1830 | 4918 |  | metal loss-corrosion | 2739.42 |  | 17.93 | 0.15 | 10 | 54 | 19 |  | 8:31 | 256 | circumferential grooving | EXT | 6.35 | 359 | 9350 | 24703 | 1.19 |  | 61.07305696 | -116.9377954 | 757.0414 |  | C
1830 | 4919 |  | metal loss-corrosion | 2739.5 |  | 18 | 0.08 | 8 | 16 | 14 |  | 1:11 | 35 | circumferential slotting | EXT | 6.35 | 359 | 9350 | 24759.53 | 1.19 |  | 61.0730573 | -116.9378 | 757.0385 |  | C
1830 | 4920 |  | metal loss-corrosion | 2739.51 |  | 18.01 | 0.07 | 10 | 15 | 15 |  | 11:00 | 330 | pitting | EXT | 6.35 | 359 | 9350 | 24727.96 | 1.19 |  | 61.07305737 | -116.9378 | 757.038 |  | C
1840 |  |  | Girth Weld | 2739.58 | 17.89 | 18.08 | 17.89 | [8 empty] | 6.35 | 359 | 9350 |  |  |  | 61.07305769 | -116.9378 | 757.0352
1840 | 4921 |  | metal loss-corrosion | 2739.69 |  | 0.12 | 17.77 | 9 | 26 | 16 |  | 10:46 | 323 | circumferential slotting | EXT | 6.35 | 359 | 9350 | 24737.55 | 1.19 |  | 61.07305823 | -116.9378 | 757.0306 |  | C
1840 | 4922 |  | metal loss-corrosion | 2739.75 |  | 0.17 | 17.72 | 8 | 27 | 14 |  | 10:00 | 300 | circumferential slotting | EXT | 6.35 | 359 | 9350 | 24759.53 | 1.19 |  | 61.07305848 | -116.9378 | 757.0285 |  | C
1840 | 4923 |  | metal loss-corrosion | 2739.75 |  | 0.17 | 17.72 | 8 | 72 | 16 |  | 5:11 | 156 | circumferential slotting | EXT | 6.35 | 359 | 9350 | 24751.74 | 1.19 |  | 61.07305849 | -116.9378 | 757.0284 |  | C
1840 | 4924 |  | metal loss-corrosion | 2739.75 |  | 0.17 | 17.72 | 19 | 52 | 14 |  | 11:55 | 358 | circumferential grooving | EXT | 6.35 | 359 | 9350 | 24566 | 1.18 |  | 61.07305849 | -116.9378 | 757.0284 |  | C
1840 | 4925 |  | metal loss-corrosion | 2739.75 |  | 0.17 | 17.71 | 8 | 20 | 10 |  | 2:44 | 82 | circumferential slotting | EXT | 6.35 | 359 | 9350 | 24774.26 | 1.19 |  | 61.0730585 | -116.9378 | 757.0283 |  | C
1840 | 4926 |  | metal loss-corrosion | 2744.41 |  | 4.83 | 13.05 | 8 | 15 | 10 |  | 5:52 | 176 | circumferential slotting | INT | 6.35 | 359 | 9350 | 24774.26 | 1.19 |  | 61.07308039 | -116.9379 | 756.8759 |  | C
1840 | 4928 |  | metal loss-corrosion | 2756.69 |  | 17.12 | 0.77 | 8 | 15 | 13 |  | 5:17 | 158 | circumferential slotting | EXT | 6.35 | 359 | 9350 | 24763.31 | 1.19 |  | 61.0731381 | -116.9380263 | 756.5497 |  | C
1840 | 4929 |  | metal loss-corrosion | 2757.26 |  | 17.69 | 0.2 | 15 | 50 | 15 |  | 11:48 | 354 | circumferential grooving | EXT | 6.35 | 359 | 9350 | 24637.05 | 1.18 |  | 61.07314081 | -116.938 | 756.5348 |  | C
1840 | 4930 |  | metal loss-corrosion | 2757.27 |  | 17.69 | 0.2 | 18 | 32 | 12 |  | 1:54 | 57 | pitting | EXT | 6.35 | 359 | 9350 | 24622.6 | 1.18 |  | 61.07314082 | -116.938 | 756.5347 |  | C
1840 | 4931 | 4932 | metal loss-corrosion | 2757.27 |  | 17.69 | 0.2 | 22 | 59 | 17 |  | 10:03 | 302 | circumferential grooving | EXT | 6.35 | 359 | 9350 | 24419.64 | 1.17 |  | 61.07314082 | -116.938 | 756.5347
1840 | 4932 | 4932 | CLUSTER | 2757.27 |  | 17.69 | 0.2 | 22 | 263 | 17 |  | 6:30 | 195 | circumferential grooving | EXT | 6.35 | 359 | 9350 | 24419.64 | 1.17 |  | 61.07314082 | -116.938 | 756.5347 |  | C
1840 | 4933 | 4932 | metal loss-corrosion | 2757.27 |  | 17.69 | 0.2 | 8 | 44 | 12 |  | 8:55 | 267 | circumferential slotting | EXT | 6.35 | 359 | 9350 | 24767.03 | 1.19 |  | 61.07314083 | -116.938034 | 756.5347
1840 | 4934 |  | metal loss-corrosion | 2757.27 |  | 17.69 | 0.19 | 8 | 76 | 17 |  | 4:19 | 130 | circumferential slotting | EXT | 6.35 | 359 | 9350 | 24747.72 | 1.19 |  | 61.07314084 | -116.938 | 756.5346 |  | C
1840 | 4935 | 4932 | metal loss-corrosion | 2757.27 |  | 17.7 | 0.19 | 9 | 63 | 13 |  | 7:42 | 231 | circumferential slotting | EXT | 6.35 | 359 | 9350 | 24752.11 | 1.19 |  | 61.07314084 | -116.938 | 756.5346
1840 | 4936 | 4932 | metal loss-corrosion | 2757.28 |  | 17.7 | 0.19 | 8 | 37 | 13 |  | 6:30 | 195 | circumferential slotting | EXT | 6.35 | 359 | 9350 | 24763.31 | 1.19 |  | 61.07314086 | -116.938 | 756.5345
1840 | 4937 |  | metal loss-corrosion | 2757.33 |  | 17.75 | 0.14 | 8 | 15 | 11 |  | 3:59 | 120 | circumferential slotting | EXT | 6.35 | 359 | 9350 | 24770.68 | 1.19 |  | 61.0731411 | -116.938 | 756.5333 |  | C
1840 | 4938 |  | metal loss-corrosion | 2757.34 |  | 17.76 | 0.13 | 8 | 16 | 11 |  | 7:43 | 232 | circumferential slotting | EXT | 6.35 | 359 | 9350 | 24770.68 | 1.19 |  | 61.07314116 | -116.938 | 756.533 |  | C
1850 |  |  | Girth Weld | 2757.47 | 14.37 | 17.89 | 14.37 | [8 empty] | 6.35 | 359 | 9350 |  |  |  | 61.07314176 | -116.938 | 756.5298
1850 | 4939 |  | metal loss-corrosion | 2757.63 |  | 0.16 | 14.2 | 8 | 44 | 14 |  | 5:28 | 164 | circumferential slotting | EXT | 6.35 | 359 | 9350 | 24759.53 | 1.19 |  | 61.07314255 | -116.938 | 756.5259 |  | C
1850 | 4940 |  | metal loss-corrosion | 2757.64 |  | 0.17 | 14.2 | 8 | 33 | 14 |  | 3:50 | 115 | circumferential slotting | EXT | 6.35 | 359 | 9350 | 24759.53 | 1.19 |  | 61.07314258 | -116.9380389 | 756.5258 |  | C
1850 | 4941 |  | metal loss-corrosion | 2757.64 |  | 0.17 | 14.2 | 8 | 16 | 10 |  | 2:41 | 80 | circumferential slotting | EXT | 6.35 | 359 | 9350 | 24774.26 | 1.19 |  | 61.07314258 | -116.938 | 756.5258 |  | C
1850 | 4942 |  | metal loss-corrosion | 2757.64 |  | 0.17 | 14.2 | 8 | 17 | 11 |  | 12:54 | 27 | circumferential slotting | EXT | 6.35 | 359 | 9350 | 24770.68 | 1.19 |  | 61.07314259 | -116.938 | 756.5257 |  | C
1850 | 4943 |  | metal loss-corrosion | 2764.07 |  | 6.61 | 7.76 | 12 | 22 | 12 |  | 11:59 | 360 | pitting | EXT | 6.35 | 359 | 9350 | 24719.84 | 1.19 |  | 61.07317333 | -116.9381 | 756.3756 |  | C
1850 | 4944 |  | metal loss-corrosion | 2770.94 |  | 13.47 | 0.9 | 8 | 15 | 13 |  | 6:52 | 206 | circumferential slotting | EXT | 6.35 | 359 | 9350 | 24763.31 | 1.19 |  | 61.07320589 | -116.9382 | 756.2087 |  | C
1850 | 4945 |  | metal loss-corrosion | 2771.04 |  | 13.57 | 0.8 | 9 | 15 | 15 |  | 6:23 | 191 | circumferential slotting | EXT | 6.35 | 359 | 9350 | 24742.5 | 1.19 |  | 61.07320635 | -116.9382 | 756.206 |  | C
1850 | 4946 |  | metal loss-corrosion | 2771.08 |  | 13.61 | 0.76 | 8 | 15 | 13 |  | 7:54 | 237 | circumferential slotting | EXT | 6.35 | 359 | 9350 | 24763.31 | 1.19 |  | 61.07320654 | -116.9382 | 756.2049 |  | C
1850 | 4947 |  | metal loss-corrosion | 2771.31 |  | 13.84 | 0.53 | 8 | 15 | 16 |  | 6:11 | 186 | circumferential slotting | EXT | 6.35 | 359 | 9350 | 24751.74 | 1.19 |  | 61.07320763 | -116.9382 | 756.1984 |  | C
1850 | 4948 |  | metal loss-corrosion | 2771.32 |  | 13.86 | 0.51 | 10 | 15 | 12 |  | 7:41 | 230 | pitting | EXT | 6.35 | 359 | 9350 | 24745.47 | 1.19 |  | 61.07320769 | -116.9382 | 756.1981 |  | C
1850 | 4949 |  | metal loss-corrosion | 2771.43 |  | 13.96 | 0.41 | 9 | 24 | 15 |  | 5:21 | 161 | circumferential slotting | EXT | 6.35 | 359 | 9350 | 24742.5 | 1.19 |  | 61.07320818 | -116.9382224 | 756.1951 |  | C
1850 | 4950 |  | metal loss-corrosion | 2771.65 |  | 14.18 | 0.19 | 10 | 15 | 10 |  | 9:37 | 289 | pitting | EXT | 6.35 | 359 | 9350 | 24756.61 | 1.19 |  | 61.07320923 | -116.9382 | 756.1895 |  | C
1850 | 4951 |  | metal loss-corrosion | 2771.65 |  | 14.18 | 0.19 | 8 | 57 | 14 |  | 11:40 | 350 | circumferential slotting | EXT | 6.35 | 359 | 9350 | 24759.53 | 1.19 |  | 61.07320924 | -116.9382 | 756.1894 |  | C
1850 | 4952 | 4954 | metal loss-corrosion | 2771.65 |  | 14.19 | 0.18 | 8 | 57 | 15 |  | 7:50 | 235 | circumferential slotting | EXT | 6.35 | 359 | 9350 | 24755.67 | 1.19 |  | 61.07320926 | -116.9382 | 756.1893
1850 | 4954 | 4954 | CLUSTER | 2771.65 |  | 14.19 | 0.18 | 12 | 122 | 17 |  | 6:42 | 201 | circumferential grooving | EXT | 6.35 | 359 | 9350 | 24677.73 | 1.19 |  | 61.07320926 | -116.9382 | 756.1893 |  | C
1850 | 4955 | 4955 | CLUSTER | 2771.65 |  | 14.19 | 0.18 | 11 | 81 | 15 |  | 4:11 | 125 | circumferential grooving | EXT | 6.35 | 359 | 9350 | 24712.13 | 1.19 |  | 61.07320926 | -116.9382 | 756.1893 |  | C
1850 | 4953 | 4955 | metal loss-corrosion | 2771.65 |  | 14.19 | 0.18 | 8 | 15 | 12 |  | 5:20 | 160 | circumferential slotting | EXT | 6.35 | 359 | 9350 | 24767.03 | 1.19 |  | 61.07320926 | -116.9382 | 756.1893
1850 | 4957 | 4954 | metal loss-corrosion | 2771.66 |  | 14.19 | 0.18 | 9 | 34 | 17 |  | 6:42 | 201 | circumferential slotting | EXT | 6.35 | 359 | 9350 | 24732.51 | 1.19 |  | 61.07320927 | -116.9382255 | 756.1892
1850 | 4956 | 4955 | metal loss-corrosion | 2771.66 |  | 14.19 | 0.18 | 8 | 42 | 15 |  | 4:11 | 125 | circumferential slotting | EXT | 6.35 | 359 | 9350 | 24755.67 | 1.19 |  | 61.07320927 | -116.9382255 | 756.1892
1850 | 4958 |  | metal loss-corrosion | 2771.73 |  | 14.26 | 0.11 | 8 | 15 | 14 |  | 3:30 | 105 | circumferential slotting | EXT | 6.35 | 359 | 9350 | 24759.53 | 1.19 |  | 61.0732096 | -116.9382 | 756.1875 |  | C
1850 | 4959 |  | metal loss-corrosion | 2771.81 |  | 14.34 | 0.03 | 8 | 77 | 20 |  | 10:41 | 320 | circumferential slotting | EXT | 6.35 | 359 | 9350 | 24735.21 | 1.19 |  | 61.07321 | -116.9382 | 756.1854 |  | C
1860 |  |  | Girth Weld | 2771.84 | 18.11 | 14.37 | 18.11 | [8 empty] | 6.35 | 359 | 9350 |  |  |  | 61.07321012 | -116.9382 | 756.1848
1860 | 4960 |  | metal loss-corrosion | 2771.93 |  | 0.09 | 18.02 | 9 | 40 | 16 |  | 7:17 | 219 | circumferential slotting | EXT | 6.35 | 359 | 9350 | 24737.55 | 1.19 |  | 61.07321055 | -116.9382 | 756.1825 |  | C
1860 | 4961 | 4962 | metal loss-corrosion | 2772 |  | 0.16 | 17.95 | 8 | 52 | 23 |  | 4:25 | 133 | circumferential slotting | EXT | 6.35 | 359 | 9350 | 24721.91 | 1.19 |  | 61.07321089 | -116.9382 | 756.1808
1860 | 4962 | 4962 | CLUSTER | 2772 |  | 0.16 | 17.95 | 13 | 196 | 23 |  | 4:25 | 133 | circumferential grooving | EXT | 6.35 | 359 | 9350 | 24591.39 | 1.18 |  | 61.07321089 | -116.9382 | 756.1808 |  | C
1860 | 4963 | 4962 | metal loss-corrosion | 2772 |  | 0.17 | 17.95 | 8 | 15 | 16 |  | 5:58 | 179 | circumferential slotting | EXT | 6.35 | 359 | 9350 | 24751.74 | 1.19 |  | 61.0732109 | -116.9382 | 756.1807
1860 | 4964 | 4962 | metal loss-corrosion | 2772 |  | 0.17 | 17.94 | 8 | 55 | 13 |  | 6:52 | 206 | circumferential slotting | EXT | 6.35 | 359 | 9350 | 24763.31 | 1.19 |  | 61.07321091 | -116.9382 | 756.1807
1860 | 4965 |  | metal loss-corrosion | 2772.01 |  | 0.17 | 17.94 | 8 | 47 | 16 |  | 12:12 | 6 | circumferential slotting | EXT | 6.35 | 359 | 9350 | 24751.74 | 1.19 |  | 61.07321093 | -116.9382302 | 756.1805 |  | C
1860 | 4966 |  | metal loss-corrosion | 2772.02 |  | 0.18 | 17.93 | 10 | 51 | 18 |  | 10:28 | 314 | circumferential grooving | EXT | 6.35 | 359 | 9350 | 24709.43 | 1.19 |  | 61.07321097 | -116.9382303 | 756.1804 |  | C
1860 | 4967 |  | metal loss-corrosion | 2783.64 |  | 11.8 | 6.31 | 8 | 15 | 13 |  | 5:55 | 177 | circumferential slotting | INT | 6.35 | 359 | 9350 | 24763.31 | 1.19 |  | 61.0732663 | -116.9384 | 755.8388 |  | C
1860 | 4968 | 4969 | metal loss-corrosion | 2789.72 |  | 17.89 | 0.23 | 8 | 15 | 14 |  | 12:12 | 6 | circumferential slotting | EXT | 6.35 | 359 | 9350 | 24759.53 | 1.19 |  | 61.0732955 | -116.9385 | 755.6346
1860 | 4969 | 4969 | CLUSTER | 2789.72 |  | 17.89 | 0.23 | 98 | 221 | 18 |  | 11:11 | 335 | general | EXT | 6.35 | 359 | 9350 | 22527.04 | 1.08 |  | 61.0732955 | -116.9385 | 755.6346 |  | C
1860 | 4970 | 4971 | metal loss-corrosion | 2789.73 |  | 17.89 | 0.22 | 10 | 37 | 18 |  | 9:30 | 285 | circumferential grooving | EXT | 6.35 | 359 | 9350 | 24709.43 | 1.19 |  | 61.07329552 | -116.9385 | 755.6344
1860 | 4971 | 4971 | CLUSTER | 2789.73 |  | 17.89 | 0.22 | 37 | 68 | 18 |  | 8:57 | 269 | general | EXT | 6.35 | 359 | 9350 | 23888.04 | 1.15 |  | 61.07329552 | -116.9385 | 755.6344 |  | C
1860 | 4972 | 4969 | metal loss-corrosion | 2789.73 |  | 17.89 | 0.22 | 8 | 37 | 13 |  | 1:31 | 45 | circumferential slotting | EXT | 6.35 | 359 | 9350 | 24763.31 | 1.19 |  | 61.07329553 | -116.9385 | 755.6344
1860 | 4973 | 4969 | metal loss-corrosion | 2789.74 |  | 17.9 | 0.21 | 13 | 15 | 16 |  | 11:11 | 335 | pitting | EXT | 6.35 | 359 | 9350 | 24666.83 | 1.19 |  | 61.07329556 | -116.9385 | 755.6342
1860 | 4974 | 4969 | metal loss-corrosion | 2789.74 |  | 17.9 | 0.21 | 8 | 15 | 14 |  | 12:57 | 28 | circumferential slotting | EXT | 6.35 | 359 | 9350 | 24759.53 | 1.19 |  | 61.07329559 | -116.9385 | 755.634
1860 | 4975 | 4969 | metal loss-corrosion | 2789.74 |  | 17.91 | 0.21 | 9 | 41 | 17 |  | 11:34 | 347 | circumferential slotting | EXT | 6.35 | 359 | 9350 | 24732.51 | 1.19 |  | 61.0732956 | -116.9385 | 755.634
1860 | 4976 | 4969 | metal loss-corrosion | 2789.75 |  | 17.92 | 0.2 | 9 | 23 | 15 |  | 2:38 | 79 | circumferential slotting | EXT | 6.35 | 359 | 9350 | 24742.5 | 1.19 |  | 61.07329564 | -116.9385 | 755.6337
1860 | 4977 | 4971 | metal loss-corrosion | 2789.76 |  | 17.92 | 0.19 | 8 | 48 | 16 |  | 8:57 | 269 | circumferential slotting | EXT | 6.35 | 359 | 9350 | 24751.74 | 1.19 |  | 61.07329566 | -116.9385 | 755.6336
1860 | 4978 | 4969 | metal loss-corrosion | 2789.78 |  | 17.94 | 0.17 | 8 | 15 | 18 |  | 12:19 | 10 | circumferential slotting | EXT | 6.35 | 359 | 9350 | 24743.63 | 1.19 |  | 61.07329576 | -116.9384663 | 755.633
1860 | 4979 | 4969 | metal loss-corrosion | 2789.81 |  | 17.97 | 0.14 | 10 | 32 | 13 |  | 1:01 | 31 | circumferential grooving | EXT | 6.35 | 359 | 9350 | 24739.74 | 1.19 |  | 61.07329592 | -116.9385 | 755.632
1860 | 4980 |  | metal loss-corrosion | 2789.81 |  | 17.98 | 0.13 | 8 | 29 | 15 |  | 9:13 | 277 | circumferential slotting | EXT | 6.35 | 359 | 9350 | 24755.67 | 1.19 |  | 61.07329594 | -116.9384668 | 755.6318 |  | C
1870 |  |  | Girth Weld | 2789.95 | 18.1 | 18.11 | 18.1 | [8 empty] | 6.35 | 359 | 9350 |  |  |  | 61.07329658 | -116.9385 | 755.6279
1870 | 4981 |  | metal loss-corrosion | 2790.07 |  | 0.13 | 17.98 | 8 | 42 | 17 |  | 12:44 | 22 | circumferential slotting | EXT | 6.35 | 359 | 9350 | 24747.72 | 1.19 |  | 61.07329718 | -116.9385 | 755.6244 |  | C
1870 | 4982 |  | metal loss-corrosion | 2790.08 |  | 0.13 | 17.97 | 12 | 15 | 14 |  | 10:58 | 329 | pitting | EXT | 6.35 | 359 | 9350 | 24703.47 | 1.19 |  | 61.07329721 | -116.9385 | 755.6243 |  | C
1870 | 4983 |  | metal loss-corrosion | 2790.09 |  | 0.14 | 17.96 | 8 | 16 | 12 |  | 6:42 | 201 | circumferential slotting | EXT | 6.35 | 359 | 9350 | 24767.03 | 1.19 |  | 61.07329727 | -116.9385 | 755.6239 |  | C
1870 | 4984 |  | metal loss-corrosion | 2790.13 |  | 0.18 | 17.93 | 8 | 49 | 21 |  | 1:12 | 36 | circumferential slotting | EXT | 6.35 | 359 | 9350 | 24730.87 | 1.19 |  | 61.07329743 | -116.9385 | 755.623 |  | C
1870 | 4985 |  | metal loss-corrosion | 2801.15 |  | 11.2 | 6.9 | 8 | 15 | 13 |  | 5:58 | 179 | circumferential slotting | INT | 6.35 | 359 | 9350 | 24763.31 | 1.19 |  | 61.07334995 | -116.9386 | 755.3457 |  | C
1880 |  |  | Girth Weld | 2808.05 | 18.1 | 18.1 | 18.1 | [8 empty] | 6.35 | 359 | 9350 |  |  |  | 61.07338274 | -116.9387 | 755.1294
1880 | 4986 |  | metal loss-corrosion | 2823.17 |  | 15.12 | 2.98 | 10 | 26 | 16 |  | 4:38 | 139 | circumferential grooving | EXT | 6.35 | 359 | 9350 | 24721.9 | 1.19 |  | 61.07345501 | -116.9389 | 754.833 |  | C
1880 | 4988 |  | metal loss-corrosion | 2824.91 |  | 16.86 | 1.24 | 8 | 16 | 14 |  | 2:28 | 74 | circumferential slotting | EXT | 6.35 | 359 | 9350 | 24759.53 | 1.19 |  | 61.07346334 | -116.9389 | 754.808 |  | C
1880 | 4989 |  | metal loss-corrosion | 2825.05 |  | 16.99 | 1.1 | 9 | 16 | 13 |  | 2:41 | 81 | circumferential slotting | EXT | 6.35 | 359 | 9350 | 24752.11 | 1.19 |  | 61.07346398 | -116.9389 | 754.8064 |  | C
1880 | 4990 |  | metal loss-corrosion | 2825.12 |  | 17.07 | 1.03 | 8 | 18 | 16 |  | 4:26 | 133 | circumferential slotting | EXT | 6.35 | 359 | 9350 | 24751.74 | 1.19 |  | 61.07346433 | -116.9389 | 754.8056 |  | C
1880 | 4991 |  | metal loss-corrosion | 2825.25 |  | 17.2 | 0.9 | 8 | 26 | 14 |  | 2:18 | 69 | circumferential slotting | EXT | 6.35 | 359 | 9350 | 24759.53 | 1.19 |  | 61.07346496 | -116.9389 | 754.804 |  | C
1880 | 4992 |  | metal loss-corrosion | 2825.97 |  | 17.91 | 0.18 | 8 | 15 | 11 |  | 2:38 | 79 | circumferential slotting | EXT | 6.35 | 359 | 9350 | 24770.68 | 1.19 |  | 61.0734684 | -116.9389 | 754.7958 |  | C
1880 | 4993 |  | metal loss-corrosion | 2825.97 |  | 17.92 | 0.18 | 8 | 62 | 18 |  | 11:44 | 352 | circumferential slotting | EXT | 6.35 | 359 | 9350 | 24743.63 | 1.19 |  | 61.07346841 | -116.9389 | 754.7958 |  | C
1880 | 4994 |  | metal loss-corrosion | 2825.97 |  | 17.92 | 0.17 | 8 | 15 | 10 |  | 7:45 | 233 | circumferential slotting | EXT | 6.35 | 359 | 9350 | 24774.26 | 1.19 |  | 61.07346844 | -116.9389 | 754.7958 |  | C
1880 | 4995 |  | metal loss-corrosion | 2826.09 |  | 18.04 | 0.05 | 8 | 15 | 15 |  | 11:29 | 345 | circumferential slotting | EXT | 6.35 | 359 | 9350 | 24755.67 | 1.19 |  | 61.07346902 | -116.9389 | 754.7945 |  | C
1890 |  |  | Girth Weld | 2826.15 | 17.9 | 18.1 | 17.9 | [8 empty] | 6.35 | 359 | 9350 |  |  |  | 61.07346927 | -116.9389 | 754.794
1890 | 4997 | 4997 | CLUSTER | 2826.31 |  | 0.16 | 17.74 | 15 | 113 | 21 |  | 10:44 | 322 | circumferential grooving | EXT | 6.35 | 359 | 9350 | 24555.25 | 1.18 |  | 61.07347004 | -116.939 | 754.7923 |  | C
1890 | 4996 | 4997 | metal loss-corrosion | 2826.31 |  | 0.16 | 17.74 | 9 | 37 | 15 |  | 10:44 | 322 | circumferential slotting | EXT | 6.35 | 359 | 9350 | 24742.5 | 1.19 |  | 61.07347004 | -116.939 | 754.7923
1890 | 4998 | 4997 | metal loss-corrosion | 2826.31 |  | 0.16 | 17.73 | 9 | 55 | 21 |  | 11:45 | 352 | circumferential slotting | EXT | 6.35 | 359 | 9350 | 24711.32 | 1.19 |  | 61.07347007 | -116.939 | 754.7923
1890 | 4999 |  | metal loss-corrosion | 2826.32 |  | 0.17 | 17.73 | 8 | 69 | 14 |  | 1:30 | 45 | circumferential slotting | EXT | 6.35 | 359 | 9350 | 24759.53 | 1.19 |  | 61.07347008 | -116.939 | 754.7922 |  | C
1890 | 5000 |  | metal loss-corrosion | 2834.32 |  | 8.17 | 9.73 | 8 | 15 | 15 |  | 6:04 | 182 | circumferential slotting | INT | 6.35 | 359 | 9350 | 24755.67 | 1.19 |  | 61.07350862 | -116.9390582 | 754.7088 |  | C
1890 | 5001 |  | metal loss-corrosion | 2842.31 |  | 16.16 | 1.73 | 8 | 15 | 15 |  | 6:05 | 183 | circumferential slotting | INT | 6.35 | 359 | 9350 | 24755.67 | 1.19 |  | 61.07354709 | -116.9392 | 754.5753 |  | C
1900 |  |  | Girth Weld | 2844.05 | 15.24 | 17.9 | 15.24 | [8 empty] | 6.35 | 359 | 9350 |  |  |  | 61.07355542 | -116.9392 | 754.5545
1900 | 5002 |  | metal loss-corrosion | 2857.86 |  | 13.82 | 1.42 | 9 | 15 | 17 |  | 11:12 | 336 | circumferential slotting | EXT | 6.35 | 359 | 9350 | 24732.51 | 1.19 |  | 61.07362158 | -116.9394 | 754.2235 |  | C
1900 | 5003 |  | metal loss-corrosion | 2859.08 |  | 15.04 | 0.2 | 8 | 59 | 17 |  | 11:06 | 333 | circumferential slotting | EXT | 6.35 | 359 | 9350 | 24747.72 | 1.19 |  | 61.07362743 | -116.9393868 | 754.1883 |  | C
1900 | 5005 | 5005 | CLUSTER | 2859.09 |  | 15.05 | 0.19 | 19 | 83 | 14 |  | 6:57 | 209 | circumferential grooving | EXT | 6.35 | 359 | 9350 | 24566 | 1.18 |  | 61.07362749 | -116.9394 | 754.1879 |  | C
1900 | 5004 | 5005 | metal loss-corrosion | 2859.09 |  | 15.05 | 0.19 | 8 | 32 | 13 |  | 7:50 | 235 | circumferential slotting | EXT | 6.35 | 359 | 9350 | 24763.31 | 1.19 |  | 61.07362749 | -116.9394 | 754.1879
1900 | 5006 | 5005 | metal loss-corrosion | 2859.11 |  | 15.06 | 0.17 | 8 | 23 | 14 |  | 6:58 | 209 | circumferential slotting | EXT | 6.35 | 359 | 9350 | 24759.53 | 1.19 |  | 61.07362754 | -116.9393871 | 754.1875
1910 |  |  | Girth Weld | 2859.28 | 18.18 | 15.24 | 18.18 | [8 empty] | 6.35 | 359 | 9350 |  |  |  | 61.07362837 | -116.9394 | 754.1815
1910 | 5008 | 5008 | CLUSTER | 2859.42 |  | 0.14 | 18.04 | 34 | 47 | 17 |  | 6:17 | 189 | general | EXT | 6.35 | 359 | 9350 | 24040.76 | 1.16 |  | 61.07362904 | -116.9394 | 754.1767 |  | C
1910 | 5007 | 5008 | metal loss-corrosion | 2859.42 |  | 0.14 | 18.04 | 8 | 15 | 16 |  | 6:17 | 189 | circumferential slotting | EXT | 6.35 | 359 | 9350 | 24751.74 | 1.19 |  | 61.07362904 | -116.9394 | 754.1767
1910 | 5010 |  | metal loss-corrosion | 2859.45 |  | 0.17 | 18.01 | 13 | 75 | 20 |  | 11:03 | 332 | circumferential grooving | EXT | 6.35 | 359 | 9350 | 24624.99 | 1.18 |  | 61.07362917 | -116.9394 | 754.1758 |  | C
1910 | 5009 | 5008 | metal loss-corrosion | 2859.45 |  | 0.17 | 18.01 | 8 | 31 | 17 |  | 6:34 | 197 | circumferential slotting | EXT | 6.35 | 359 | 9350 | 24747.72 | 1.19 |  | 61.07362917 | -116.9394 | 754.1758
1910 | 5011 |  | metal loss-corrosion | 2859.45 |  | 0.17 | 18.01 | 9 | 43 | 13 |  | 8:10 | 245 | circumferential slotting | EXT | 6.35 | 359 | 9350 | 24752.11 | 1.19 |  | 61.07362919 | -116.9394 | 754.1757 |  | C
1920 |  |  | Girth Weld | 2877.46 | 18.12 | 18.18 | 18.12 | [8 empty] | 6.35 | 359 | 9350 |  |  |  | 61.07371447 | -116.9396 | 753.5654
1920 | 5015 |  | metal loss-corrosion | 2878.02 |  | 0.56 | 17.56 | 9 | 41 | 11 |  | 5:37 | 169 | circumferential slotting | EXT | 6.35 | 359 | 9350 | 24761.37 | 1.19 |  | 61.07371709 | -116.9396 | 753.5523 |  | C
1920 | 5016 |  | metal loss-corrosion | 2880.71 |  | 3.26 | 14.87 | 8 | 15 | 11 |  | 6:00 | 180 | circumferential slotting | INT | 6.35 | 359 | 9350 | 24770.68 | 1.19 |  | 61.07372964 | -116.9397 | 753.487 |  | C
1920 | 5017 |  | metal loss-corrosion | 2894.51 |  | 17.05 | 1.07 | 8 | 15 | 14 |  | 4:27 | 133 | circumferential slotting | EXT | 6.35 | 359 | 9350 | 24759.53 | 1.19 |  | 61.07379421 | -116.9398601 | 753.2292 |  | C
1920 | 5018 | 5019 | metal loss-corrosion | 2895.45 |  | 17.99 | 0.13 | 9 | 18 | 13 |  | 12:10 | 5 | circumferential slotting | EXT | 6.35 | 359 | 9350 | 24752.11 | 1.19 |  | 61.07379865 | -116.9399 | 753.2167
1920 | 5019 | 5019 | CLUSTER | 2895.45 |  | 17.99 | 0.13 | 27 | 68 | 18 |  | 11:18 | 339 | circumferential grooving | EXT | 6.35 | 359 | 9350 | 24228.21 | 1.16 |  | 61.07379865 | -116.9399 | 753.2167 |  | C
1920 | 5020 | 5019 | metal loss-corrosion | 2895.46 |  | 18.01 | 0.12 | 8 | 15 | 18 |  | 11:18 | 339 | circumferential slotting | EXT | 6.35 | 359 | 9350 | 24743.63 | 1.19 |  | 61.07379874 | -116.9399 | 753.2165
1920 | 5021 |  | metal loss-corrosion | 2895.47 |  | 18.02 | 0.11 | 9 | 15 | 11 |  | 9:50 | 295 | circumferential slotting | EXT | 6.35 | 359 | 9350 | 24761.37 | 1.19 |  | 61.07379878 | -116.9399 | 753.2164 |  | C
1930 |  |  | Girth Weld | 2895.58 | 18.04 | 18.12 | 18.04 | [8 empty] | 6.35 | 359 | 9350 |  |  |  | 61.07379929 | -116.9398744 | 753.2154
1930 | 5022 |  | metal loss-corrosion | 2895.67 |  | 0.09 | 17.95 | 8 | 26 | 15 |  | 10:28 | 314 | circumferential slotting | EXT | 6.35 | 359 | 9350 | 24755.67 | 1.19 |  | 61.07379971 | -116.9399 | 753.2146 |  | C
1930 | 5023 |  | metal loss-corrosion | 2895.73 |  | 0.15 | 17.89 | 9 | 61 | 14 |  | 5:46 | 173 | circumferential slotting | EXT | 6.35 | 359 | 9350 | 24747.35 | 1.19 |  | 61.07380002 | -116.9399 | 753.214 |  | C
1930 | 5024 |  | metal loss-corrosion | 2895.74 |  | 0.16 | 17.88 | 8 | 26 | 17 |  | 9:34 | 287 | circumferential slotting | EXT | 6.35 | 359 | 9350 | 24747.72 | 1.19 |  | 61.07380006 | -116.9399 | 753.2139 |  | C
1930 | 5025 |  | metal loss-corrosion | 2895.75 |  | 0.17 | 17.87 | 9 | 90 | 12 |  | 11:02 | 331 | circumferential slotting | EXT | 6.35 | 359 | 9350 | 24756.78 | 1.19 |  | 61.07380012 | -116.9398767 | 753.2138 |  | C
1930 | 5026 |  | metal loss-corrosion | 2896.73 |  | 1.15 | 16.88 | 8 | 20 | 16 |  | 11:23 | 342 | circumferential slotting | EXT | 6.35 | 359 | 9350 | 24751.74 | 1.19 |  | 61.07380484 | -116.9398897 | 753.2054 |  | C
1930 | 5027 |  | metal loss-corrosion | 2913.44 |  | 17.86 | 0.18 | 12 | 70 | 16 |  | 12:19 | 10 | circumferential grooving | EXT | 6.35 | 359 | 9350 | 24686.47 | 1.19 |  | 61.07388572 | -116.9401 | 752.9487 |  | C
1930 | 5028 | 5029 | metal loss-corrosion | 2913.44 |  | 17.86 | 0.18 | 10 | 77 | 14 |  | 9:23 | 282 | circumferential grooving | EXT | 6.35 | 359 | 9350 | 24733.91 | 1.19 |  | 61.07388573 | -116.9401 | 752.9487
1930 | 5029 | 5029 | CLUSTER | 2913.44 |  | 17.86 | 0.18 | 37 | 100 | 24 |  | 9:23 | 282 | general | EXT | 6.35 | 359 | 9350 | 23523.22 | 1.13 |  | 61.07388573 | -116.9401 | 752.9487 |  | C
1930 | 5030 |  | metal loss-corrosion | 2913.44 |  | 17.86 | 0.18 | 8 | 78 | 15 |  | 6:44 | 202 | circumferential slotting | EXT | 6.35 | 359 | 9350 | 24755.67 | 1.19 |  | 61.07388574 | -116.9401106 | 752.9487 |  | C
1930 | 5031 |  | metal loss-corrosion | 2913.44 |  | 17.86 | 0.18 | 8 | 40 | 18 |  | 4:16 | 128 | circumferential slotting | EXT | 6.35 | 359 | 9350 | 24743.63 | 1.19 |  | 61.07388575 | -116.9401 | 752.9486 |  | C
1930 | 5032 | 5029 | metal loss-corrosion | 2913.47 |  | 17.89 | 0.15 | 10 | 18 | 24 |  | 10:49 | 324 | pitting | EXT | 6.35 | 359 | 9350 | 24668.89 | 1.19 |  | 61.07388586 | -116.9401 | 752.9483
1940 |  |  | Girth Weld | 2913.62 | 17.89 | 18.04 | 17.89 | [8 empty] | 6.35 | 359 | 9350 |  |  |  | 61.0738866 | -116.9401 | 752.9456
1940 | 5033 |  | metal loss-corrosion | 2930.07 |  | 16.45 | 1.44 | 9 | 21 | 23 |  | 8:36 | 258 | circumferential slotting | EXT | 6.35 | 359 | 9350 | 24700.07 | 1.19 |  | 61.07396655 | -116.9403301 | 752.5119 |  | C
1940 | 5034 |  | metal loss-corrosion | 2931.32 |  | 17.7 | 0.2 | 10 | 47 | 20 |  | 11:32 | 346 | circumferential grooving | EXT | 6.35 | 359 | 9350 | 24696.45 | 1.19 |  | 61.07397261 | -116.9403 | 752.4824 |  | C
1940 | 5035 |  | metal loss-corrosion | 2931.38 |  | 17.76 | 0.14 | 8 | 45 | 19 |  | 4:55 | 148 | circumferential slotting | EXT | 6.35 | 359 | 9350 | 24739.46 | 1.19 |  | 61.0739729 | -116.9403 | 752.4811 |  | C
1940 | 5036 | 5037 | metal loss-corrosion | 2931.38 |  | 17.76 | 0.13 | 8 | 15 | 19 |  | 8:35 | 258 | circumferential slotting | EXT | 6.35 | 359 | 9350 | 24739.46 | 1.19 |  | 61.07397292 | -116.9403 | 752.481
1940 | 5037 | 5037 | CLUSTER | 2931.38 |  | 17.76 | 0.13 | 27 | 125 | 19 |  | 7:52 | 236 | circumferential grooving | EXT | 6.35 | 359 | 9350 | 24190.83 | 1.16 |  | 61.07397292 | -116.9403 | 752.481 |  | C
1940 | 5038 | 5037 | metal loss-corrosion | 2931.38 |  | 17.76 | 0.13 | 8 | 60 | 19 |  | 9:00 | 270 | circumferential slotting | EXT | 6.35 | 359 | 9350 | 24739.46 | 1.19 |  | 61.07397294 | -116.9403474 | 752.4809
1940 | 5039 |  | metal loss-corrosion | 2931.39 |  | 17.77 | 0.13 | 27 | 40 | 20 |  | 11:48 | 354 | pitting | EXT | 6.35 | 359 | 9350 | 24152.8 | 1.16 |  | 61.07397296 | -116.9403 | 752.4808 |  | C
1940 | 5040 | 5037 | metal loss-corrosion | 2931.4 |  | 17.78 | 0.11 | 8 | 21 | 18 |  | 7:52 | 236 | circumferential slotting | EXT | 6.35 | 359 | 9350 | 24743.63 | 1.19 |  | 61.07397302 | -116.9403 | 752.4806
1950 |  |  | Girth Weld | 2931.51 | 18.08 | 17.89 | 18.08 | [8 empty] | 6.35 | 359 | 9350 |  |  |  | 61.07397357 | -116.9403 | 752.4781
1950 | 5041 | 5042 | metal loss-corrosion | 2931.59 |  | 0.08 | 18 | 8 | 65 | 16 |  | 11:59 | 360 | circumferential slotting | EXT | 6.35 | 359 | 9350 | 24751.74 | 1.19 |  | 61.07397397 | -116.9404 | 752.4765
1950 | 5042 | 5042 | CLUSTER | 2931.59 |  | 0.08 | 18 | 39 | 155 | 20 |  | 10:26 | 313 | general | EXT | 6.35 | 359 | 9350 | 23695.67 | 1.14 |  | 61.07397397 | -116.9404 | 752.4765 |  | C
1950 | 5043 | 5042 | metal loss-corrosion | 2931.6 |  | 0.09 | 17.99 | 9 | 45 | 15 |  | 10:34 | 317 | circumferential slotting | EXT | 6.35 | 359 | 9350 | 24742.5 | 1.19 |  | 61.07397399 | -116.9404 | 752.4765
1950 | 5045 | 5045 | CLUSTER | 2931.61 |  | 0.1 | 17.98 | 120 | 259 | 19 |  | 2:04 | 62 | general | EXT | 6.35 | 359 | 9350 | 22139.2 | 1.06 |  | 61.07397405 | -116.9404 | 752.4762 |  | C
1950 | 5044 | 5045 | metal loss-corrosion | 2931.61 |  | 0.1 | 17.98 | 8 | 19 | 14 |  | 6:15 | 187 | circumferential slotting | EXT | 6.35 | 359 | 9350 | 24759.53 | 1.19 |  | 61.07397405 | -116.9404 | 752.4762
1950 | 5046 | 5042 | metal loss-corrosion | 2931.62 |  | 0.11 | 17.97 | 8 | 16 | 20 |  | 10:26 | 313 | circumferential slotting | EXT | 6.35 | 359 | 9350 | 24735.21 | 1.19 |  | 61.07397411 | -116.9404 | 752.476
1950 | 5047 | 5042 | metal loss-corrosion | 2931.62 |  | 0.11 | 17.97 | 8 | 32 | 19 |  | 12:34 | 17 | circumferential slotting | EXT | 6.35 | 359 | 9350 | 24739.46 | 1.19 |  | 61.07397412 | -116.9404 | 752.4759
1950 | 5048 | 5045 | metal loss-corrosion | 2931.65 |  | 0.14 | 17.94 | 8 | 20 | 19 |  | 5:40 | 170 | circumferential slotting | EXT | 6.35 | 359 | 9350 | 24739.46 | 1.19 |  | 61.07397424 | -116.9403509 | 752.4754
1950 | 5049 | 5050 | metal loss-corrosion | 2931.67 |  | 0.16 | 17.92 | 8 | 15 | 19 |  | 12:14 | 7 | circumferential slotting | EXT | 6.35 | 359 | 9350 | 24739.46 | 1.19 |  | 61.07397436 | -116.9404 | 752.4749
1950 | 5050 | 5050 | CLUSTER | 2931.67 |  | 0.16 | 17.92 | 11 | 89 | 19 |  | 10:57 | 329 | circumferential grooving | EXT | 6.35 | 359 | 9350 | 24682.18 | 1.19 |  | 61.07397436 | -116.9404 | 752.4749 |  | C
1950 | 5051 | 5050 | metal loss-corrosion | 2931.68 |  | 0.16 | 17.92 | 9 | 49 | 18 |  | 10:57 | 329 | circumferential slotting | EXT | 6.35 | 359 | 9350 | 24727.37 | 1.19 |  | 61.07397437 | -116.9404 | 752.4749
1950 | 5054 |  | metal loss-corrosion | 2931.68 |  | 0.17 | 17.91 | 13 | 21 | 12 |  | 7:58 | 239 | pitting | EXT | 6.35 | 359 | 9350 | 24705.63 | 1.19 |  | 61.07397441 | -116.9404 | 752.4748 |  | C
1950 | 5053 | 5045 | metal loss-corrosion | 2931.68 |  | 0.17 | 17.91 | 9 | 15 | 12 |  | 4:52 | 146 | circumferential slotting | EXT | 6.35 | 359 | 9350 | 24756.78 | 1.19 |  | 61.07397441 | -116.9404 | 752.4748
1950 | 5052 | 5045 | metal loss-corrosion | 2931.68 |  | 0.17 | 17.91 | 10 | 53 | 15 |  | 3:37 | 108 | circumferential grooving | EXT | 6.35 | 359 | 9350 | 24727.96 | 1.19 |  | 61.07397441 | -116.9404 | 752.4748
1950 | 5055 | 5045 | metal loss-corrosion | 2931.68 |  | 0.17 | 17.91 | 8 | 31 | 17 |  | 2:33 | 76 | circumferential slotting | EXT | 6.35 | 359 | 9350 | 24747.72 | 1.19 |  | 61.07397441 | -116.9404 | 752.4747
1950 | 5056 | 5045 | metal loss-corrosion | 2931.69 |  | 0.17 | 17.9 | 8 | 15 | 17 |  | 2:04 | 62 | circumferential slotting | EXT | 6.35 | 359 | 9350 | 24747.72 | 1.19 |  | 61.07397443 | -116.9404 | 752.4747
1950 | 5057 | 5045 | metal loss-corrosion | 2931.72 |  | 0.21 | 17.87 | 8 | 15 | 14 |  | 3:02 | 91 | circumferential slotting | EXT | 6.35 | 359 | 9350 | 24759.53 | 1.19 |  | 61.0739746 | -116.9404 | 752.474
1950 | 5058 |  | metal loss-corrosion | 2931.8 |  | 0.29 | 17.79 | 9 | 24 | 12 |  | 1:09 | 35 | circumferential slotting | EXT | 6.35 | 359 | 9350 | 24756.78 | 1.19 |  | 61.07397499 | -116.9404 | 752.4724 |  | C
1950 | 5059 |  | metal loss-corrosion | 2949.41 |  | 17.9 | 0.18 | 8 | 79 | 20 |  | 12:42 | 21 | circumferential slotting | EXT | 6.35 | 359 | 9350 | 24735.21 | 1.19 |  | 61.07406146 | -116.9406 | 752.207 |  | C
1960 |  |  | Girth Weld | 2949.59 | 18.07 | 18.08 | 18.07 | [8 empty] | 6.35 | 359 | 9350 |  |  |  | 61.07406233 | -116.9406 | 752.2036
1960 | 5060 |  | metal loss-corrosion | 2949.73 |  | 0.14 | 17.93 | 8 | 15 | 14 |  | 10:42 | 321 | circumferential slotting | EXT | 6.35 | 359 | 9350 | 24759.53 | 1.19 |  | 61.07406299 | -116.9406 | 752.2008 |  | C
1960 | 5062 |  | metal loss-corrosion | 2967.47 |  | 17.88 | 0.19 | 18 | 66 | 19 |  | 10:02 | 301 | circumferential grooving | EXT | 6.35 | 359 | 9350 | 24496.09 | 1.18 |  | 61.07415012 | -116.9408 | 751.7999 |  | C
1960 | 5061 |  | metal loss-corrosion | 2967.47 |  | 17.88 | 0.19 | 15 | 32 | 10 |  | 3:05 | 93 | circumferential grooving | EXT | 6.35 | 359 | 9350 | 24698.61 | 1.19 |  | 61.07415012 | -116.9408 | 751.7999 |  | C
1960 | 5063 |  | metal loss-corrosion | 2967.48 |  | 17.89 | 0.18 | 8 | 63 | 21 |  | 12:16 | 8 | circumferential slotting | EXT | 6.35 | 359 | 9350 | 24730.87 | 1.19 |  | 61.07415013 | -116.9408 | 751.7998 |  | C
1960 | 5064 |  | metal loss-corrosion | 2967.48 |  | 17.89 | 0.18 | 8 | 26 | 16 |  | 6:57 | 209 | circumferential slotting | EXT | 6.35 | 359 | 9350 | 24751.74 | 1.19 |  | 61.07415015 | -116.9408 | 751.7997 |  | C
1960 | 5065 |  | metal loss-corrosion | 2967.48 |  | 17.89 | 0.18 | 8 | 32 | 17 |  | 5:09 | 155 | circumferential slotting | EXT | 6.35 | 359 | 9350 | 24747.72 | 1.19 |  | 61.07415016 | -116.9408 | 751.7996 |  | C
1970 |  |  | Girth Weld | 2967.66 | 14.01 | 18.07 | 14.01 | [8 empty] | 6.35 | 359 | 9350 |  |  |  | 61.07415104 | -116.9408 | 751.7932
1970 | 5066 | 5068 | metal loss-corrosion | 2967.82 |  | 0.16 | 13.85 | 10 | 41 | 16 |  | 5:01 | 150 | circumferential grooving | EXT | 6.35 | 359 | 9350 | 24721.9 | 1.19 |  | 61.07415184 | -116.9408 | 751.7873
1970 | 5067 |  | metal loss-corrosion | 2967.82 |  | 0.16 | 13.85 | 15 | 50 | 17 |  | 12:49 | 24 | circumferential grooving | EXT | 6.35 | 359 | 9350 | 24610.81 | 1.18 |  | 61.07415184 | -116.9408 | 751.7873 |  | C
1970 | 5068 | 5068 | CLUSTER | 2967.82 |  | 0.16 | 13.85 | 13 | 95 | 16 |  | 5:01 | 150 | circumferential grooving | EXT | 6.35 | 359 | 9350 | 24666.83 | 1.19 |  | 61.07415184 | -116.9408 | 751.7873 |  | C
1970 | 5069 | 5068 | metal loss-corrosion | 2967.83 |  | 0.17 | 13.84 | 8 | 15 | 14 |  | 6:24 | 192 | circumferential slotting | EXT | 6.35 | 359 | 9350 | 24759.53 | 1.19 |  | 61.07415187 | -116.9408 | 751.7871
1970 | 5070 |  | metal loss-corrosion | 2967.83 |  | 0.17 | 13.84 | 10 | 71 | 20 |  | 10:30 | 315 | circumferential grooving | EXT | 6.35 | 359 | 9350 | 24696.45 | 1.19 |  | 61.07415187 | -116.9408 | 751.7871 |  | C
1970 | 5071 |  | metal loss-corrosion | 2967.84 |  | 0.18 | 13.84 | 8 | 22 | 13 |  | 7:53 | 236 | circumferential slotting | EXT | 6.35 | 359 | 9350 | 24763.31 | 1.19 |  | 61.0741519 | -116.9408 | 751.7868 |  | C
1970 | 5073 | 5073 | CLUSTER | 2981.49 |  | 13.83 | 0.18 | 28 | 137 | 14 |  | 11:37 | 349 | circumferential grooving | EXT | 6.35 | 359 | 9350 | 24345.91 | 1.17 |  | 61.0742184 | -116.941 | 751.4796 |  | C
1970 | 5072 | 5073 | metal loss-corrosion | 2981.49 |  | 13.83 | 0.18 | 8 | 20 | 13 |  | 11:37 | 349 | circumferential slotting | EXT | 6.35 | 359 | 9350 | 24763.31 | 1.19 |  | 61.0742184 | -116.941 | 751.4796
1970 | 5074 | 5073 | metal loss-corrosion | 2981.49 |  | 13.83 | 0.18 | 9 | 36 | 13 |  | 1:24 | 42 | circumferential slotting | EXT | 6.35 | 359 | 9350 | 24752.11 | 1.19 |  | 61.07421841 | -116.941 | 751.4795
1970 | 5076 |  | metal loss-corrosion | 2981.5 |  | 13.84 | 0.17 | 8 | 50 | 16 |  | 4:57 | 148 | circumferential slotting | EXT | 6.35 | 359 | 9350 | 24751.74 | 1.19 |  | 61.07421847 | -116.941 | 751.4793 |  | C
1970 | 5077 | 5073 | metal loss-corrosion | 2981.51 |  | 13.85 | 0.16 | 8 | 23 | 14 |  | 12:27 | 14 | circumferential slotting | EXT | 6.35 | 359 | 9350 | 24759.53 | 1.19 |  | 61.0742185 | -116.941 | 751.4791
1980 |  |  | Girth Weld | 2981.67 | 16.09 | 14.01 | 16.09 | [8 empty] | 6.35 | 359 | 9350 |  |  |  | 61.0742193 | -116.9410091 | 751.4753
1980 | 5078 |  | metal loss-corrosion | 2981.83 |  | 0.16 | 15.93 | 9 | 34 | 13 |  | 6:49 | 205 | circumferential slotting | EXT | 6.35 | 359 | 9350 | 24752.11 | 1.19 |  | 61.07422007 | -116.9410112 | 751.4716 |  | C
1980 | 5079 |  | metal loss-corrosion | 2981.83 |  | 0.16 | 15.93 | 8 | 66 | 14 |  | 1:26 | 43 | circumferential slotting | EXT | 6.35 | 359 | 9350 | 24759.53 | 1.19 |  | 61.07422008 | -116.941 | 751.4715 |  | C
1980 | 5080 |  | metal loss-corrosion | 2981.84 |  | 0.17 | 15.93 | 8 | 26 | 12 |  | 8:21 | 251 | circumferential slotting | EXT | 6.35 | 359 | 9350 | 24767.03 | 1.19 |  | 61.07422011 | -116.941 | 751.4714 |  | C
1980 | 5081 |  | metal loss-corrosion | 2997.22 |  | 15.54 | 0.55 | 10 | 18 | 14 |  | 9:45 | 292 | pitting | EXT | 6.35 | 359 | 9350 | 24733.91 | 1.19 |  | 61.07429548 | -116.9412 | 751.1518 |  | C
1980 | 5082 |  | metal loss-corrosion | 2997.59 |  | 15.92 | 0.17 | 9 | 27 | 16 |  | 11:20 | 340 | circumferential slotting | EXT | 6.35 | 359 | 9350 | 24737.55 | 1.19 |  | 61.07429732 | -116.9412 | 751.1485 |  | C
1990 |  |  | Girth Weld | 2997.77 | 11.5 | 16.09 | 11.5 | [8 empty] | 6.35 | 359 | 9350 |  |  |  | 61.07429817 | -116.9412 | 751.1466
1990 | 5083 |  | metal loss-corrosion | 3008.89 |  | 11.12 | 0.38 | 9 | 15 | 14 |  | 2:13 | 66 | circumferential slotting | EXT | 6.35 | 359 | 9350 | 24747.35 | 1.19 |  | 61.07435205 | -116.9413678 | 750.9972 |  | C
1990 | 5084 |  | metal loss-corrosion | 3009.05 |  | 11.29 | 0.21 | 8 | 61 | 18 |  | 8:55 | 268 | circumferential slotting | EXT | 6.35 | 359 | 9350 | 24743.63 | 1.19 |  | 61.07435286 | -116.9414 | 750.9942 |  | C
1990 | 5086 | 5086 | CLUSTER | 3009.06 |  | 11.3 | 0.2 | 16 | 238 | 18 |  | 11:12 | 336 | circumferential grooving | EXT | 6.35 | 359 | 9350 | 24570.99 | 1.18 |  | 61.0743529 | -116.9414 | 750.9941 |  | C
1990 | 5085 | 5086 | metal loss-corrosion | 3009.06 |  | 11.3 | 0.2 | 12 | 59 | 18 |  | 11:12 | 336 | circumferential grooving | EXT | 6.35 | 359 | 9350 | 24668.82 | 1.19 |  | 61.0743529 | -116.9414 | 750.9941
1990 | 5087 | 5086 | metal loss-corrosion | 3009.07 |  | 11.3 | 0.2 | 10 | 76 | 16 |  | 12:43 | 21 | circumferential grooving | EXT | 6.35 | 359 | 9350 | 24721.9 | 1.19 |  | 61.07435293 | -116.9414 | 750.994
1990 | 5088 | 5086 | metal loss-corrosion | 3009.07 |  | 11.3 | 0.2 | 8 | 49 | 14 |  | 2:31 | 75 | circumferential slotting | EXT | 6.35 | 359 | 9350 | 24759.53 | 1.19 |  | 61.07435294 | -116.9414 | 750.994
2000 |  |  | Girth Weld | 3009.27 | 15.31 | 11.5 | 15.31 | [8 empty] | 6.35 | 359 | 9350 |  |  |  | 61.07435389 | -116.9414 | 750.9906
2000 | 5089 |  | metal loss-corrosion | 3009.4 |  | 0.14 | 15.17 | 8 | 18 | 15 |  | 11:44 | 352 | circumferential slotting | EXT | 6.35 | 359 | 9350 | 24755.67 | 1.19 |  | 61.07435455 | -116.9414 | 750.9883 |  | C
2000 | 5090 |  | metal loss-corrosion | 3009.46 |  | 0.19 | 15.12 | 8 | 38 | 15 |  | 9:15 | 278 | circumferential slotting | EXT | 6.35 | 359 | 9350 | 24755.67 | 1.19 |  | 61.07435481 | -116.9414 | 750.9874 |  | C
2000 | 5091 |  | metal loss-corrosion | 3009.46 |  | 0.19 | 15.12 | 9 | 57 | 19 |  | 11:16 | 338 | circumferential slotting | EXT | 6.35 | 359 | 9350 | 24722.13 | 1.19 |  | 61.07435482 | -116.9414 | 750.9874 |  | C
2010 |  |  | Girth Weld | 3024.57 | 17.95 | 15.31 | 17.95 | [8 empty] | 6.35 | 359 | 9350 |  |  |  | 61.07442802 | -116.9416 | 750.589
2010 | 5092 |  | metal loss-corrosion | 3032.88 |  | 8.3 | 9.65 | 8 | 15 | 12 |  | 5:48 | 174 | circumferential slotting | INT | 6.35 | 359 | 9350 | 24767.03 | 1.19 |  | 61.07446826 | -116.9417 | 750.4477 |  | C
2010 | 5093 |  | metal loss-corrosion | 3034.53 |  | 9.96 | 7.99 | 8 | 15 | 13 |  | 5:55 | 177 | circumferential slotting | INT | 6.35 | 359 | 9350 | 24763.31 | 1.19 |  | 61.07447627 | -116.9417068 | 750.4212 |  | C
2010 | 5094 |  | metal loss-corrosion | 3034.82 |  | 10.24 | 7.71 | 8 | 15 | 14 |  | 5:55 | 178 | circumferential slotting | INT | 6.35 | 359 | 9350 | 24759.53 | 1.19 |  | 61.07447765 | -116.9417 | 750.4175 |  | C
2010 | 5095 |  | metal loss-corrosion | 3038.41 |  | 13.84 | 4.11 | 8 | 15 | 12 |  | 5:56 | 178 | circumferential slotting | INT | 6.35 | 359 | 9350 | 24767.03 | 1.19 |  | 61.07449501 | -116.9418 | 750.4033 |  | C
2010 | 5096 |  | metal loss-corrosion | 3042.15 |  | 17.57 | 0.38 | 9 | 39 | 16 |  | 1:50 | 55 | circumferential slotting | EXT | 6.35 | 359 | 9350 | 24737.55 | 1.19 |  | 61.07451302 | -116.9418 | 750.4489 |  | C
2010 | 5097 |  | metal loss-corrosion | 3042.31 |  | 17.74 | 0.21 | 8 | 32 | 12 |  | 9:58 | 299 | circumferential slotting | EXT | 6.35 | 359 | 9350 | 24767.03 | 1.19 |  | 61.07451382 | -116.9418 | 750.4514 |  | C
2010 | 5098 |  | metal loss-corrosion | 3042.43 |  | 17.85 | 0.1 | 8 | 15 | 14 |  | 9:24 | 282 | circumferential slotting | EXT | 6.35 | 359 | 9350 | 24759.53 | 1.19 |  | 61.07451438 | -116.9418 | 750.4532 |  | C
2020 |  |  | Girth Weld | 3042.53 | 18.13 | 17.95 | 18.13 | [8 empty] | 6.35 | 359 | 9350 |  |  |  | 61.07451485 | -116.9418 | 750.4546
2020 | 5099 |  | metal loss-corrosion | 3042.7 |  | 0.17 | 17.96 | 9 | 22 | 13 |  | 9:12 | 276 | circumferential slotting | EXT | 6.35 | 359 | 9350 | 24752.11 | 1.19 |  | 61.07451568 | -116.9418 | 750.4568 |  | C
2020 | 5100 |  | metal loss-corrosion | 3046.57 |  | 4.04 | 14.09 | 8 | 15 | 11 |  | 5:51 | 175 | circumferential slotting | INT | 6.35 | 359 | 9350 | 24770.68 | 1.19 |  | 61.07453453 | -116.9419 | 750.4897 |  | C
2020 | 5101 |  | metal loss-corrosion | 3059.51 |  | 16.99 | 1.15 | 8 | 16 | 14 |  | 5:53 | 176 | circumferential slotting | EXT | 6.35 | 359 | 9350 | 24759.53 | 1.19 |  | 61.07459763 | -116.942 | 749.96 |  | C
2020 | 5102 |  | metal loss-corrosion | 3059.7 |  | 17.18 | 0.95 | 8 | 15 | 16 |  | 12:51 | 25 | circumferential slotting | EXT | 6.35 | 359 | 9350 | 24751.74 | 1.19 |  | 61.07459858 | -116.942 | 749.954 |  | C
2020 | 5103 | 5104 | metal loss-corrosion | 3060.45 |  | 17.92 | 0.21 | 8 | 15 | 13 |  | 2:24 | 72 | circumferential slotting | EXT | 6.35 | 359 | 9350 | 24763.31 | 1.19 |  | 61.07460221 | -116.942 | 749.9313
2020 | 5104 | 5104 | CLUSTER | 3060.45 |  | 17.92 | 0.21 | 37 | 241 | 17 |  | 11:29 | 344 | general | EXT | 6.35 | 359 | 9350 | 23945.63 | 1.15 |  | 61.07460221 | -116.942 | 749.9313 |  | C
2020 | 5105 | 5104 | metal loss-corrosion | 3060.46 |  | 17.93 | 0.2 | 10 | 66 | 16 |  | 11:29 | 344 | circumferential grooving | EXT | 6.35 | 359 | 9350 | 24721.9 | 1.19 |  | 61.07460227 | -116.942 | 749.931
2020 | 5106 | 5104 | metal loss-corrosion | 3060.46 |  | 17.94 | 0.2 | 8 | 20 | 11 |  | 3:19 | 100 | circumferential slotting | EXT | 6.35 | 359 | 9350 | 24770.68 | 1.19 |  | 61.0746023 | -116.942 | 749.9308
2020 | 5108 | 5104 | metal loss-corrosion | 3060.47 |  | 17.95 | 0.19 | 8 | 47 | 17 |  | 1:20 | 40 | circumferential slotting | EXT | 6.35 | 359 | 9350 | 24747.72 | 1.19 |  | 61.07460235 | -116.942 | 749.9305
2020 | 5109 | 5104 | metal loss-corrosion | 3060.47 |  | 17.95 | 0.18 | 8 | 15 | 15 |  | 2:34 | 77 | circumferential slotting | EXT | 6.35 | 359 | 9350 | 24755.67 | 1.19 |  | 61.07460236 | -116.942 | 749.9304
2020 | 5110 |  | metal loss-corrosion | 3060.48 |  | 17.95 | 0.18 | 8 | 15 | 12 |  | 9:29 | 285 | circumferential slotting | EXT | 6.35 | 359 | 9350 | 24767.03 | 1.19 |  | 61.07460237 | -116.942 | 749.9303 |  | C
2030 |  |  | Girth Weld | 3060.66 | 15.21 | 18.13 | 15.21 | [8 empty] | 6.35 | 359 | 9350 |  |  |  | 61.07460327 | -116.9421 | 749.9243
2030 | 5111 |  | metal loss-corrosion | 3060.82 |  | 0.16 | 15.05 | 8 | 23 | 15 |  | 3:20 | 100 | circumferential slotting | EXT | 6.35 | 359 | 9350 | 24755.67 | 1.19 |  | 61.07460408 | -116.9421 | 749.9189 |  | C
2030 | 5112 |  | metal loss-corrosion | 3074.86 |  | 14.2 | 1.01 | 8 | 15 | 14 |  | 2:46 | 83 | circumferential slotting | EXT | 6.35 | 359 | 9350 | 24759.53 | 1.19 |  | 61.07467321 | -116.9422 | 749.5193 |  | C
2030 | 5114 | 5114 | CLUSTER | 3075.69 |  | 15.03 | 0.19 | 21 | 109 | 13 |  | 8:22 | 251 | circumferential grooving | EXT | 6.35 | 359 | 9350 | 24542.79 | 1.18 |  | 61.07467723 | -116.9422 | 749.4912 |  | C
2030 | 5113 | 5114 | metal loss-corrosion | 3075.69 |  | 15.03 | 0.19 | 9 | 24 | 13 |  | 8:22 | 251 | circumferential slotting | EXT | 6.35 | 359 | 9350 | 24752.11 | 1.19 |  | 61.07467723 | -116.9422 | 749.4912
2030 | 5115 |  | metal loss-corrosion | 3075.7 |  | 15.04 | 0.18 | 8 | 54 | 19 |  | 11:30 | 345 | circumferential slotting | EXT | 6.35 | 359 | 9350 | 24739.46 | 1.19 |  | 61.07467729 | -116.9422 | 749.4908 |  | C
2030 | 5116 | 5114 | metal loss-corrosion | 3075.7 |  | 15.04 | 0.17 | 8 | 56 | 13 |  | 9:17 | 279 | circumferential slotting | EXT | 6.35 | 359 | 9350 | 24763.31 | 1.19 |  | 61.0746773 | -116.9422 | 749.4908
2040 |  |  | Girth Weld | 3075.87 | 18.03 | 15.21 | 18.03 | [8 empty] | 6.35 | 359 | 9350 |  |  |  | 61.07467815 | -116.9423 | 749.4845
2040 | 5117 |  | metal loss-corrosion | 3076.03 |  | 0.16 | 17.87 | 8 | 73 | 17 |  | 4:48 | 144 | circumferential slotting | EXT | 6.35 | 359 | 9350 | 24747.72 | 1.19 |  | 61.07467893 | -116.9423 | 749.4787 |  | C
2040 | 5120 | 5120 | CLUSTER | 3076.05 |  | 0.18 | 17.85 | 10 | 115 | 19 |  | 10:39 | 320 | circumferential grooving | EXT | 6.35 | 359 | 9350 | 24703 | 1.19 |  | 61.07467903 | -116.9423 | 749.4779 |  | C
2040 | 5119 | 5120 | metal loss-corrosion | 3076.05 |  | 0.18 | 17.85 | 10 | 73 | 19 |  | 10:39 | 320 | circumferential grooving | EXT | 6.35 | 359 | 9350 | 24703 | 1.19 |  | 61.07467903 | -116.9423 | 749.4779
2040 | 5118 | 5120 | metal loss-corrosion | 3076.05 |  | 0.18 | 17.85 | 8 | 24 | 17 |  | 12:14 | 7 | circumferential slotting | EXT | 6.35 | 359 | 9350 | 24747.72 | 1.19 |  | 61.07467903 | -116.9423 | 749.4779
2040 | 5121 |  | metal loss-corrosion | 3078.84 |  | 2.97 | 15.06 | 8 | 15 | 12 |  | 5:51 | 175 | circumferential slotting | INT | 6.35 | 359 | 9350 | 24767.03 | 1.19 |  | 61.07469266 | -116.9423 | 749.3729 |  | C
2040 | 5122 |  | metal loss-corrosion | 3089.3 |  | 13.43 | 4.6 | 8 | 26 | 16 |  | 11:41 | 350 | circumferential slotting | EXT | 6.35 | 359 | 9350 | 24751.74 | 1.19 |  | 61.07474363 | -116.9424 | 749.0775 |  | C
2040 | 5123 |  | metal loss-corrosion | 3089.31 |  | 13.44 | 4.59 | 8 | 16 | 13 |  | 10:21 | 310 | circumferential slotting | EXT | 6.35 | 359 | 9350 | 24763.31 | 1.19 |  | 61.07474368 | -116.9424 | 749.0775 |  | C
2040 | 5124 |  | metal loss-corrosion | 3089.38 |  | 13.51 | 4.52 | 8 | 29 | 18 |  | 12:05 | 2 | circumferential slotting | EXT | 6.35 | 359 | 9350 | 24743.63 | 1.19 |  | 61.07474402 | -116.9424 | 749.0768 |  | C
2040 | 5125 |  | metal loss-corrosion | 3092.09 |  | 16.22 | 1.81 | 9 | 15 | 14 |  | 3:22 | 101 | circumferential slotting | EXT | 6.35 | 359 | 9350 | 24747.35 | 1.19 |  | 61.0747573 | -116.9425 | 749.056 |  | C
2040 | 5127 | 5127 | CLUSTER | 3093.74 |  | 17.86 | 0.17 | 32 | 356 | 21 |  | 11:19 | 340 | general | EXT | 6.35 | 359 | 9350 | 23911.06 | 1.15 |  | 61.07476539 | -116.9424865 | 749.045 |  | C
2040 | 5126 | 5127 | metal loss-corrosion | 3093.74 |  | 17.86 | 0.17 | 16 | 15 | 13 |  | 4:10 | 125 | pitting | EXT | 6.35 | 359 | 9350 | 24644.14 | 1.18 |  | 61.07476539 | -116.9424865 | 749.045
2040 | 5128 | 5127 | metal loss-corrosion | 3093.74 |  | 17.87 | 0.16 | 8 | 65 | 19 |  | 11:19 | 340 | circumferential slotting | EXT | 6.35 | 359 | 9350 | 24739.46 | 1.19 |  | 61.07476541 | -116.9425 | 749.0449
2040 | 5129 | 5127 | metal loss-corrosion | 3093.74 |  | 17.87 | 0.16 | 8 | 69 | 12 |  | 1:35 | 48 | circumferential slotting | EXT | 6.35 | 359 | 9350 | 24767.03 | 1.19 |  | 61.07476544 | -116.9425 | 749.0449
2040 | 5130 | 5127 | metal loss-corrosion | 3093.75 |  | 17.87 | 0.16 | 8 | 29 | 21 |  | 5:02 | 151 | circumferential slotting | EXT | 6.35 | 359 | 9350 | 24730.87 | 1.19 |  | 61.07476545 | -116.9425 | 749.0449
2040 | 5131 | 5127 | metal loss-corrosion | 3093.75 |  | 17.88 | 0.16 | 19 | 19 | 12 |  | 12:52 | 26 | pitting | EXT | 6.35 | 359 | 9350 | 24603.99 | 1.18 |  | 61.07476546 | -116.9425 | 749.0449
2040 | 5132 | 5127 | metal loss-corrosion | 3093.75 |  | 17.88 | 0.15 | 8 | 34 | 14 |  | 3:07 | 93 | circumferential slotting | EXT | 6.35 | 359 | 9350 | 24759.53 | 1.19 |  | 61.07476546 | -116.9425 | 749.0449
2040 | 5133 |  | metal loss-corrosion | 3093.76 |  | 17.88 | 0.15 | 11 | 17 | 12 |  | 10:18 | 309 | pitting | EXT | 6.35 | 359 | 9350 | 24733.14 | 1.19 |  | 61.0747655 | -116.9425 | 749.0448 |  | C
2040 | 5134 |  | metal loss-corrosion | 3093.83 |  | 17.96 | 0.07 | 8 | 15 | 13 |  | 6:43 | 202 | circumferential slotting | EXT | 6.35 | 359 | 9350 | 24763.31 | 1.19 |  | 61.07476585 | -116.9425 | 749.0444 |  | C
2040 | 5135 |  | metal loss-corrosion | 3093.88 |  | 18 | 0.03 | 8 | 33 | 23 |  | 4:59 | 150 | circumferential slotting | EXT | 6.35 | 359 | 9350 | 24721.91 | 1.19 |  | 61.07476609 | -116.9425 | 749.0442 |  | C
2050 |  |  | Girth Weld | 3093.9 | 18.15 | 18.03 | 18.15 | [8 empty] | 6.35 | 359 | 9350 |  |  |  | 61.07476622 | -116.9424887 | 749.044
2050 | 5136 |  | metal loss-corrosion | 3094.02 |  | 0.11 | 18.03 | 8 | 15 | 19 |  | 6:02 | 181 | circumferential slotting | EXT | 6.35 | 359 | 9350 | 24739.46 | 1.19 |  | 61.07476678 | -116.9425 | 749.0435 |  | C
2050 | 5137 |  | metal loss-corrosion | 3097.5 |  | 3.6 | 14.55 | 8 | 15 | 15 |  | 11:53 | 357 | circumferential slotting | EXT | 6.35 | 359 | 9350 | 24755.67 | 1.19 |  | 61.07478379 | -116.9425 | 749.0185 |  | C
2050 | 5138 |  | metal loss-corrosion | 3109.4 |  | 15.5 | 2.65 | 8 | 18 | 16 |  | 4:35 | 137 | circumferential slotting | EXT | 6.35 | 359 | 9350 | 24751.74 | 1.19 |  | 61.07484167 | -116.9427 | 748.693 |  | C
2050 | 5139 |  | metal loss-corrosion | 3109.44 |  | 15.53 | 2.61 | 12 | 26 | 17 |  | 6:08 | 184 | circumferential grooving | EXT | 6.35 | 359 | 9350 | 24677.73 | 1.19 |  | 61.07484184 | -116.9427 | 748.6921 |  | C
2050 | 5140 |  | metal loss-corrosion | 3109.57 |  | 15.67 | 2.48 | 10 | 65 | 21 |  | 4:48 | 144 | circumferential grooving | EXT | 6.35 | 359 | 9350 | 24689.77 | 1.19 |  | 61.07484251 | -116.9427 | 748.6883 |  | C
2050 | 5141 |  | metal loss-corrosion | 3109.82 |  | 15.91 | 2.23 | 8 | 16 | 12 |  | 1:00 | 30 | circumferential slotting | EXT | 6.35 | 359 | 9350 | 24767.03 | 1.19 |  | 61.07484369 | -116.9427 | 748.6816 |  | C
2050 | 5142 |  | metal loss-corrosion | 3109.96 |  | 16.06 | 2.09 | 11 | 28 | 16 |  | 11:14 | 337 | circumferential grooving | EXT | 6.35 | 359 | 9350 | 24704.85 | 1.19 |  | 61.07484439 | -116.9427 | 748.6776 |  | C
2050 | 5143 |  | metal loss-corrosion | 3110.31 |  | 16.41 | 1.74 | 8 | 17 | 12 |  | 8:33 | 257 | circumferential slotting | EXT | 6.35 | 359 | 9350 | 24767.03 | 1.19 |  | 61.07484607 | -116.9427 | 748.6679 |  | C
2050 | 5144 |  | metal loss-corrosion | 3110.36 |  | 16.45 | 1.69 | 9 | 19 | 20 |  | 10:17 | 308 | circumferential slotting | EXT | 6.35 | 359 | 9350 | 24716.78 | 1.19 |  | 61.0748463 | -116.9427 | 748.6666 |  | C
2050 | 5145 |  | metal loss-corrosion | 3110.57 |  | 16.67 | 1.48 | 9 | 21 | 18 |  | 9:16 | 278 | circumferential slotting | EXT | 6.35 | 359 | 9350 | 24727.37 | 1.19 |  | 61.07484732 | -116.9427 | 748.6607 |  | C
2050 | 5146 |  | metal loss-corrosion | 3110.95 |  | 17.05 | 1.1 | 9 | 34 | 18 |  | 9:37 | 289 | circumferential slotting | EXT | 6.35 | 359 | 9350 | 24727.37 | 1.19 |  | 61.07484918 | -116.9427 | 748.6498 |  | C
2050 | 5147 |  | metal loss-corrosion | 3111.11 |  | 17.2 | 0.94 | 8 | 15 | 15 |  | 9:24 | 282 | circumferential slotting | EXT | 6.35 | 359 | 9350 | 24755.67 | 1.19 |  | 61.07484991 | -116.9427 | 748.6454 |  | C
2050 | 5148 |  | metal loss-corrosion | 3111.63 |  | 17.73 | 0.42 | 8 | 15 | 15 |  | 11:49 | 354 | circumferential slotting | EXT | 6.35 | 359 | 9350 | 24755.67 | 1.19 |  | 61.07485244 | -116.9427 | 748.6309 |  | C
2050 | 5150 | 5152 | metal loss-corrosion | 3111.87 |  | 17.97 | 0.18 | 8 | 15 | 11 |  | 7:37 | 229 | circumferential slotting | EXT | 6.35 | 359 | 9350 | 24770.68 | 1.19 |  | 61.07485361 | -116.9427 | 748.6247
2050 | 5151 | 5152 | metal loss-corrosion | 3111.87 |  | 17.97 | 0.18 | 8 | 36 | 11 |  | 8:14 | 247 | circumferential slotting | EXT | 6.35 | 359 | 9350 | 24770.68 | 1.19 |  | 61.07485361 | -116.9427 | 748.6247
2050 | 5152 | 5152 | CLUSTER | 3111.87 |  | 17.97 | 0.18 | 8 | 71 | 11 |  | 7:37 | 229 | circumferential slotting | EXT | 6.35 | 359 | 9350 | 24770.68 | 1.19 |  | 61.07485361 | -116.9427 | 748.6247 |  | C
2060 |  |  | Girth Weld | 3112.05 | 17.98 | 18.15 | 17.98 | [8 empty] | 6.35 | 359 | 9350 |  |  |  | 61.07485446 | -116.9427 | 748.621
2060 | 5154 |  | metal loss-corrosion | 3116.44 |  | 4.39 | 13.59 | 8 | 15 | 12 |  | 6:04 | 182 | circumferential slotting | INT | 6.35 | 359 | 9350 | 24767.03 | 1.19 |  | 61.07487569 | -116.9427862 | 748.5771 |  | C
2060 | 5155 |  | metal loss-corrosion | 3120.27 |  | 8.22 | 9.76 | 8 | 15 | 12 |  | 6:07 | 183 | circumferential slotting | INT | 6.35 | 359 | 9350 | 24767.03 | 1.19 |  | 61.0748943 | -116.9428 | 748.5814 |  | C
2060 | 5156 | 5158 | metal loss-corrosion | 3129.82 |  | 17.77 | 0.21 | 9 | 15 | 13 |  | 11:48 | 354 | circumferential slotting | EXT | 6.35 | 359 | 9350 | 24752.11 | 1.19 |  | 61.07494103 | -116.943 | 748.4183
2060 | 5157 | 5158 | metal loss-corrosion | 3129.82 |  | 17.77 | 0.21 | 8 | 45 | 18 |  | 12:21 | 10 | circumferential slotting | EXT | 6.35 | 359 | 9350 | 24743.63 | 1.19 |  | 61.07494103 | -116.943 | 748.4183
2060 | 5158 | 5158 | CLUSTER | 3129.82 |  | 17.77 | 0.21 | 14 | 118 | 18 |  | 11:04 | 332 | circumferential grooving | EXT | 6.35 | 359 | 9350 | 24622.45 | 1.18 |  | 61.07494103 | -116.943 | 748.4183 |  | C
2060 | 5159 | 5158 | metal loss-corrosion | 3129.83 |  | 17.78 | 0.2 | 8 | 15 | 15 |  | 11:04 | 332 | circumferential slotting | EXT | 6.35 | 359 | 9350 | 24755.67 | 1.19 |  | 61.07494105 | -116.943 | 748.4182
2060 | 5161 |  | metal loss-corrosion | 3129.97 |  | 17.92 | 0.05 | 11 | 43 | 15 |  | 11:21 | 340 | circumferential grooving | EXT | 6.35 | 359 | 9350 | 24712.13 | 1.19 |  | 61.07494178 | -116.9429646 | 748.4155 |  | C
2070 |  |  | Girth Weld | 3130.03 | 18.12 | 17.98 | 18.12 | [8 empty] | 6.35 | 359 | 9350 |  |  |  | 61.07494204 | -116.943 | 748.4144
2070 | 5162 | 5163 | metal loss-corrosion | 3130.13 |  | 0.1 | 18.01 | 8 | 15 | 12 |  | 1:01 | 30 | circumferential slotting | EXT | 6.35 | 359 | 9350 | 24767.03 | 1.19 |  | 61.07494255 | -116.943 | 748.4124
2070 | 5163 | 5163 | CLUSTER | 3130.13 |  | 0.1 | 18.01 | 58 | 128 | 16 |  | 1:01 | 30 | general | EXT | 6.35 | 359 | 9350 | 23451.18 | 1.13 |  | 61.07494255 | -116.943 | 748.4124 |  | C
2070 | 5164 | 5163 | metal loss-corrosion | 3130.16 |  | 0.14 | 17.98 | 8 | 15 | 14 |  | 1:52 | 56 | circumferential slotting | EXT | 6.35 | 359 | 9350 | 24759.53 | 1.19 |  | 61.07494271 | -116.943 | 748.4118
2070 | 5166 | 5163 | metal loss-corrosion | 3130.18 |  | 0.15 | 17.96 | 8 | 31 | 16 |  | 2:42 | 81 | circumferential slotting | EXT | 6.35 | 359 | 9350 | 24751.74 | 1.19 |  | 61.0749428 | -116.943 | 748.4115
2070 | 5167 |  | metal loss-corrosion | 3134.62 |  | 4.59 | 13.52 | 8 | 15 | 14 |  | 8:53 | 266 | circumferential slotting | EXT | 6.35 | 359 | 9350 | 24759.53 | 1.19 |  | 61.07496466 | -116.943 | 748.3319 |  | C
2070 | 5168 |  | metal loss-corrosion | 3144.64 |  | 14.61 | 3.51 | 8 | 15 | 13 |  | 3:28 | 104 | circumferential slotting | EXT | 6.35 | 359 | 9350 | 24763.31 | 1.19 |  | 61.07501425 | -116.9432 | 748.2015 |  | C
2070 | 5169 |  | metal loss-corrosion | 3145.03 |  | 15 | 3.12 | 8 | 15 | 15 |  | 9:33 | 287 | circumferential slotting | EXT | 6.35 | 359 | 9350 | 24755.67 | 1.19 |  | 61.07501616 | -116.9431619 | 748.2028 |  | C
2070 | 5170 |  | metal loss-corrosion | 3145.42 |  | 15.39 | 2.73 | 8 | 15 | 15 |  | 2:36 | 78 | circumferential slotting | EXT | 6.35 | 359 | 9350 | 24755.67 | 1.19 |  | 61.07501809 | -116.9432 | 748.2042 |  | C
2070 | 5171 |  | metal loss-corrosion | 3145.98 |  | 15.95 | 2.17 | 9 | 17 | 13 |  | 1:52 | 56 | circumferential slotting | EXT | 6.35 | 359 | 9350 | 24752.11 | 1.19 |  | 61.07502087 | -116.9432 | 748.2063 |  | C
2070 | 5172 | 5173 | metal loss-corrosion | 3147.93 |  | 17.9 | 0.21 | 9 | 29 | 14 |  | 8:13 | 247 | circumferential slotting | EXT | 6.35 | 359 | 9350 | 24747.35 | 1.19 |  | 61.07503048 | -116.9432 | 748.2131
2070 | 5173 | 5173 | CLUSTER | 3147.93 |  | 17.9 | 0.21 | 14 | 53 | 14 |  | 7:48 | 234 | circumferential grooving | EXT | 6.35 | 359 | 9350 | 24668.68 | 1.19 |  | 61.07503048 | -116.9432 | 748.2131 |  | C
2070 | 5174 | 5175 | metal loss-corrosion | 3147.94 |  | 17.91 | 0.21 | 11 | 47 | 16 |  | 4:03 | 122 | circumferential grooving | EXT | 6.35 | 359 | 9350 | 24704.85 | 1.19 |  | 61.07503051 | -116.9432 | 748.2131
2070 | 5175 | 5175 | CLUSTER | 3147.94 |  | 17.91 | 0.21 | 20 | 87 | 16 |  | 3:22 | 101 | circumferential grooving | EXT | 6.35 | 359 | 9350 | 24500.26 | 1.18 |  | 61.07503051 | -116.9432 | 748.2131 |  | C
2070 | 5176 | 5173 | metal loss-corrosion | 3147.94 |  | 17.91 | 0.21 | 8 | 15 | 11 |  | 7:48 | 234 | circumferential slotting | EXT | 6.35 | 359 | 9350 | 24770.68 | 1.19 |  | 61.07503051 | -116.9432 | 748.2131
2070 | 5177 |  | metal loss-corrosion | 3147.94 |  | 17.91 | 0.2 | 18 | 59 | 16 |  | 1:25 | 42 | circumferential grooving | EXT | 6.35 | 359 | 9350 | 24552.28 | 1.18 |  | 61.07503053 | -116.9432 | 748.2131 |  | C
2070 | 5178 | 5175 | metal loss-corrosion | 3147.95 |  | 17.92 | 0.2 | 10 | 15 | 10 |  | 3:22 | 101 | pitting | EXT | 6.35 | 359 | 9350 | 24756.61 | 1.19 |  | 61.07503055 | -116.9432 | 748.2131
2070 | 5180 | 5180 | CLUSTER | 3147.95 |  | 17.92 | 0.2 | 15 | 157 | 15 |  | 9:29 | 284 | circumferential grooving | EXT | 6.35 | 359 | 9350 | 24637.05 | 1.18 |  | 61.07503056 | -116.9432 | 748.2131 |  | C
2070 | 5179 | 5180 | metal loss-corrosion | 3147.95 |  | 17.92 | 0.2 | 8 | 30 | 15 |  | 10:08 | 304 | circumferential slotting | EXT | 6.35 | 359 | 9350 | 24755.67 | 1.19 |  | 61.07503056 | -116.9432 | 748.2131
2070 | 5182 | 5180 | metal loss-corrosion | 3147.95 |  | 17.92 | 0.19 | 12 | 15 | 13 |  | 9:29 | 284 | pitting | EXT | 6.35 | 359 | 9350 | 24711.73 | 1.19 |  | 61.07503057 | -116.9432003 | 748.2131
2070 | 5181 | 5180 | metal loss-corrosion | 3147.95 |  | 17.92 | 0.19 | 14 | 68 | 13 |  | 11:02 | 331 | circumferential grooving | EXT | 6.35 | 359 | 9350 | 24679.71 | 1.19 |  | 61.07503057 | -116.9432003 | 748.2131
2070 | 5183 |  | metal loss-corrosion | 3148.02 |  | 18 | 0.12 | 8 | 15 | 14 |  | 11:22 | 341 | circumferential slotting | EXT | 6.35 | 359 | 9350 | 24759.53 | 1.19 |  | 61.07503094 | -116.9432 | 748.2132 |  | C
2070 | 5184 |  | metal loss-corrosion | 3148.12 |  | 18.09 | 0.03 | 8 | 39 | 23 |  | 11:22 | 341 | circumferential slotting | EXT | 6.35 | 359 | 9350 | 24721.91 | 1.19 |  | 61.07503139 | -116.9432025 | 748.2132 |  | C
2080 |  |  | Girth Weld | 3148.14 | 17.92 | 18.12 | 17.92 | [8 empty] | 6.35 | 359 | 9350 |  |  |  | 61.07503153 | -116.9432 | 748.2132
2080 | 5185 | 5186 | metal loss-corrosion | 3148.22 |  | 0.07 | 17.84 | 8 | 17 | 14 |  | 10:19 | 310 | circumferential slotting | EXT | 6.35 | 359 | 9350 | 24759.53 | 1.19 |  | 61.07503189 | -116.9432 | 748.2133
2080 | 5186 | 5186 | CLUSTER | 3148.22 |  | 0.07 | 17.84 | 164 | 469 | 22 |  | 9:18 | 279 | general | EXT | 6.35 | 359 | 9350 | 21325.41 | 1.02 |  | 61.07503189 | -116.9432 | 748.2133 |  | C
2080 | 5187 |  | metal loss-corrosion | 3148.22 |  | 0.08 | 17.84 | 12 | 16 | 17 |  | 12:05 | 2 | pitting | EXT | 6.35 | 359 | 9350 | 24677.73 | 1.19 |  | 61.0750319 | -116.9432 | 748.2133 |  | C
2080 | 5188 |  | metal loss-corrosion | 3148.24 |  | 0.1 | 17.82 | 8 | 17 | 11 |  | 1:41 | 51 | circumferential slotting | EXT | 6.35 | 359 | 9350 | 24770.68 | 1.19 |  | 61.07503199 | -116.9432 | 748.2133 |  | C
2080 | 5189 | 5186 | metal loss-corrosion | 3148.24 |  | 0.1 | 17.82 | 8 | 40 | 15 |  | 10:08 | 304 | circumferential slotting | EXT | 6.35 | 359 | 9350 | 24755.67 | 1.19 |  | 61.075032 | -116.9432 | 748.2133
2080 | 5190 | 5186 | metal loss-corrosion | 3148.27 |  | 0.13 | 17.79 | 9 | 15 | 20 |  | 9:35 | 288 | circumferential slotting | EXT | 6.35 | 359 | 9350 | 24716.78 | 1.19 |  | 61.07503214 | -116.9432 | 748.2133
2080 | 5191 | 5186 | metal loss-corrosion | 3148.27 |  | 0.13 | 17.79 | 8 | 18 | 16 |  | 11:21 | 340 | circumferential slotting | EXT | 6.35 | 359 | 9350 | 24751.74 | 1.19 |  | 61.07503216 | -116.9432 | 748.2133
2080 | 5192 | 5186 | metal loss-corrosion | 3148.28 |  | 0.13 | 17.79 | 9 | 38 | 17 |  | 10:04 | 302 | circumferential slotting | EXT | 6.35 | 359 | 9350 | 24732.51 | 1.19 |  | 61.07503217 | -116.9432046 | 748.2133
2080 | 5193 | 5186 | metal loss-corrosion | 3148.31 |  | 0.16 | 17.75 | 25 | 15 | 16 |  | 1:46 | 53 | pitting | EXT | 6.35 | 359 | 9350 | 24359.93 | 1.17 |  | 61.07503233 | -116.9432 | 748.2133
2080 | 5194 | 5186 | metal loss-corrosion | 3148.31 |  | 0.17 | 17.75 | 10 | 38 | 21 |  | 1:03 | 32 | circumferential grooving | EXT | 6.35 | 359 | 9350 | 24689.77 | 1.19 |  | 61.07503234 | -116.9432 | 748.2133
2080 | 5195 | 5186 | metal loss-corrosion | 3148.31 |  | 0.17 | 17.75 | 14 | 25 | 22 |  | 10:27 | 314 | pitting | EXT | 6.35 | 359 | 9350 | 24572.54 | 1.18 |  | 61.07503235 | -116.9432 | 748.2133
2080 | 5196 | 5186 | metal loss-corrosion | 3148.32 |  | 0.17 | 17.75 | 8 | 50 | 22 |  | 9:18 | 279 | circumferential slotting | EXT | 6.35 | 359 | 9350 | 24726.43 | 1.19 |  | 61.07503237 | -116.9432 | 748.2133
2080 | 5197 | 5186 | metal loss-corrosion | 3148.32 |  | 0.17 | 17.74 | 9 | 72 | 14 |  | 11:33 | 346 | circumferential slotting | EXT | 6.35 | 359 | 9350 | 24747.35 | 1.19 |  | 61.07503238 | -116.9432 | 748.2133
2080 | 5198 | 5186 | metal loss-corrosion | 3148.32 |  | 0.17 | 17.74 | 8 | 31 | 12 |  | 3:42 | 111 | circumferential slotting | EXT | 6.35 | 359 | 9350 | 24767.03 | 1.19 |  | 61.07503238 | -116.9432 | 748.2133
2080 | 5199 | 5186 | metal loss-corrosion | 3148.32 |  | 0.18 | 17.74 | 8 | 56 | 12 |  | 4:30 | 135 | circumferential slotting | EXT | 6.35 | 359 | 9350 | 24767.03 | 1.19 |  | 61.07503239 | -116.9432 | 748.2133
2080 | 5200 | 5186 | metal loss-corrosion | 3148.32 |  | 0.18 | 17.74 | 9 | 54 | 15 |  | 2:22 | 71 | circumferential slotting | EXT | 6.35 | 359 | 9350 | 24742.5 | 1.19 |  | 61.0750324 | -116.9432 | 748.2133
2080 | 5201 | 5202 | metal loss-corrosion | 3148.33 |  | 0.18 | 17.73 | 8 | 15 | 13 |  | 6:54 | 207 | circumferential slotting | EXT | 6.35 | 359 | 9350 | 24763.31 | 1.19 |  | 61.07503243 | -116.9432 | 748.2134
2080 | 5202 | 5202 | CLUSTER | 3148.33 |  | 0.18 | 17.73 | 9 | 48 | 15 |  | 6:20 | 190 | circumferential slotting | EXT | 6.35 | 359 | 9350 | 24742.5 | 1.19 |  | 61.07503243 | -116.9432 | 748.2134 |  | C
2080 | 5203 | 5202 | metal loss-corrosion | 3148.33 |  | 0.19 | 17.73 | 8 | 28 | 15 |  | 6:20 | 190 | circumferential slotting | EXT | 6.35 | 359 | 9350 | 24755.67 | 1.19 |  | 61.07503243 | -116.9432053 | 748.2134
2080 | 5204 | 5186 | metal loss-corrosion | 3148.36 |  | 0.22 | 17.7 | 8 | 47 | 15 |  | 10:52 | 326 | circumferential slotting | EXT | 6.35 | 359 | 9350 | 24755.67 | 1.19 |  | 61.07503261 | -116.9432 | 748.2134
2080 | 5205 | 5186 | metal loss-corrosion | 3148.37 |  | 0.23 | 17.69 | 11 | 15 | 15 |  | 10:25 | 313 | pitting | EXT | 6.35 | 359 | 9350 | 24712.13 | 1.19 |  | 61.07503264 | -116.9432 | 748.2134
2090 |  |  | Girth Weld | 3166.06 | 15.61 | 17.92 | 15.61 | [8 empty] | 6.35 | 359 | 9350 |  |  |  | 61.07511861 | -116.9434 | 747.9664
2090 | 5206 |  | metal loss-corrosion | 3181.48 |  | 15.42 | 0.18 | 10 | 16 | 17 |  | 6:18 | 189 | pitting | EXT | 6.35 | 359 | 9350 | 24715.72 | 1.19 |  | 61.07519378 | -116.9436 | 747.7432 |  | C
2100 |  |  | Girth Weld | 3181.67 | 17.97 | 15.61 | 17.97 | [8 empty] | 6.35 | 359 | 9350 |  |  |  | 61.07519468 | -116.9436452 | 747.7422
2100 | 5207 | 5208 | metal loss-corrosion | 3199.45 |  | 17.79 | 0.18 | 8 | 178 | 14 |  | 2:03 | 61 | circumferential slotting | EXT | 6.35 | 359 | 9350 | 24759.53 | 1.19 |  | 61.0752814 | -116.9439 | 747.3928
2100 | 5208 | 5208 | CLUSTER | 3199.45 |  | 17.79 | 0.18 | 9 | 268 | 18 |  | 2:03 | 61 | circumferential slotting | EXT | 6.35 | 359 | 9350 | 24727.37 | 1.19 |  | 61.0752814 | -116.9439 | 747.3928 |  | C
2100 | 5209 | 5208 | metal loss-corrosion | 3199.46 |  | 17.79 | 0.18 | 8 | 55 | 18 |  | 5:46 | 173 | circumferential slotting | EXT | 6.35 | 359 | 9350 | 24743.63 | 1.19 |  | 61.07528141 | -116.9439 | 747.3927
2100 | 5210 |  | metal loss-corrosion | 3199.47 |  | 17.8 | 0.17 | 10 | 56 | 21 |  | 8:36 | 258 | circumferential grooving | EXT | 6.35 | 359 | 9350 | 24689.77 | 1.19 |  | 61.07528145 | -116.9439 | 747.3926 |  | C
2100 | 5211 |  | metal loss-corrosion | 3199.61 |  | 17.95 | 0.03 | 9 | 37 | 11 |  | 2:19 | 70 | circumferential slotting | EXT | 6.35 | 359 | 9350 | 24761.37 | 1.19 |  | 61.07528217 | -116.9438818 | 747.3907 |  | C
2110 |  |  | Girth Weld | 3199.64 | 18.2 | 17.97 | 18.2 | [8 empty] | 6.35 | 359 | 9350 |  |  |  | 61.0752823 | -116.9439 | 747.3903
2110 | 5212 |  | metal loss-corrosion | 3199.68 |  | 0.05 | 18.15 | 8 | 15 | 18 |  | 7:52 | 236 | circumferential slotting | EXT | 6.35 | 359 | 9350 | 24743.63 | 1.19 |  | 61.07528252 | -116.9439 | 747.3897 |  | C
2110 | 5213 | 5214 | metal loss-corrosion | 3199.69 |  | 0.05 | 18.14 | 9 | 19 | 16 |  | 9:07 | 274 | circumferential slotting | EXT | 6.35 | 359 | 9350 | 24737.55 | 1.19 |  | 61.07528256 | -116.9439 | 747.3896
2110 | 5214 | 5214 | CLUSTER | 3199.69 |  | 0.05 | 18.14 | 56 | 128 | 17 |  | 7:27 | 224 | general | EXT | 6.35 | 359 | 9350 | 23406.68 | 1.12 |  | 61.07528256 | -116.9439 | 747.3896 |  | C
2110 | 5215 | 5214 | metal loss-corrosion | 3199.74 |  | 0.1 | 18.1 | 8 | 40 | 16 |  | 7:27 | 224 | circumferential slotting | EXT | 6.35 | 359 | 9350 | 24751.74 | 1.19 |  | 61.07528277 | -116.9439 | 747.3891
2110 | 5216 | 5214 | metal loss-corrosion | 3199.74 |  | 0.1 | 18.1 | 10 | 63 | 17 |  | 8:35 | 258 | circumferential grooving | EXT | 6.35 | 359 | 9350 | 24715.72 | 1.19 |  | 61.07528278 | -116.9439 | 747.389
2110 | 5217 |  | metal loss-corrosion | 3199.82 |  | 0.19 | 18.01 | 8 | 15 | 11 |  | 5:17 | 159 | circumferential slotting | EXT | 6.35 | 359 | 9350 | 24770.68 | 1.19 |  | 61.07528321 | -116.9439 | 747.3879 |  | C
2120 |  |  | Girth Weld | 3217.83 | 16.44 | 18.2 | 16.44 | [8 empty] | 6.35 | 359 | 9350 |  |  |  | 61.07537025 | -116.9441 | 747.1574
2130 |  |  | Girth Weld | 3234.28 | 18.13 | 16.44 | 18.13 | [8 empty] | 6.35 | 359 | 9350 |  |  |  | 61.07545108 | -116.9443 | 746.9365
2130 | 5218 |  | metal loss-corrosion | 3252.22 |  | 17.94 | 0.19 | 8 | 15 | 17 |  | 5:34 | 167 | circumferential slotting | EXT | 6.35 | 359 | 9350 | 24747.72 | 1.19 |  | 61.07553952 | -116.9446 | 746.7148 |  | C
2130 | 5219 |  | metal loss-corrosion | 3252.28 |  | 18.01 | 0.12 | 8 | 26 | 14 |  | 9:41 | 290 | circumferential slotting | EXT | 6.35 | 359 | 9350 | 24759.53 | 1.19 |  | 61.07553983 | -116.9446 | 746.7137 |  | C
2140 |  |  | Girth Weld | 3252.41 | 18.14 | 18.13 | 18.14 | [8 empty] | 6.35 | 359 | 9350 |  |  |  | 61.07554043 | -116.9446 | 746.7115
2140 | 5220 |  | metal loss-corrosion | 3252.52 |  | 0.11 | 18.03 | 11 | 20 | 10 |  | 9:06 | 273 | pitting | EXT | 6.35 | 359 | 9350 | 24746.52 | 1.19 |  | 61.07554097 | -116.9446 | 746.7094 |  | C
2140 | 5222 |  | metal loss-corrosion | 3252.58 |  | 0.17 | 17.97 | 8 | 27 | 11 |  | 8:46 | 263 | circumferential slotting | EXT | 6.35 | 359 | 9350 | 24770.68 | 1.19 |  | 61.07554126 | -116.9446 | 746.7081 |  | C
2140 | 5223 |  | metal loss-corrosion | 3270.35 |  | 17.95 | 0.19 | 10 | 29 | 14 |  | 3:04 | 92 | circumferential grooving | EXT | 6.35 | 359 | 9350 | 24733.91 | 1.19 |  | 61.07562871 | -116.9448 | 746.2551 |  | C
2150 |  |  | Girth Weld | 3270.54 | 18.16 | 18.14 | 18.16 | [8 empty] | 6.35 | 359 | 9350 |  |  |  | 61.07562964 | -116.9448 | 746.2512
2150 | 5224 |  | metal loss-corrosion | 3270.72 |  | 0.18 | 17.98 | 8 | 15 | 15 |  | 6:13 | 186 | circumferential slotting | EXT | 6.35 | 359 | 9350 | 24755.67 | 1.19 |  | 61.07563054 | -116.9448 | 746.2474 |  | C
2150 | 5225 |  | metal loss-corrosion | 3270.72 |  | 0.18 | 17.98 | 8 | 29 | 16 |  | 9:42 | 291 | circumferential slotting | EXT | 6.35 | 359 | 9350 | 24751.74 | 1.19 |  | 61.07563055 | -116.9448 | 746.2474 |  | C
2150 | 5226 |  | metal loss-corrosion | 3271.9 |  | 1.36 | 16.81 | 8 | 15 | 14 |  | 8:38 | 259 | circumferential slotting | EXT | 6.35 | 359 | 9350 | 24759.53 | 1.19 |  | 61.07563638 | -116.9448 | 746.2195 |  | C
2150 | 5227 |  | metal loss-corrosion | 3272.86 |  | 2.32 | 15.85 | 8 | 15 | 13 |  | 9:37 | 289 | circumferential slotting | EXT | 6.35 | 359 | 9350 | 24763.31 | 1.19 |  | 61.07564112 | -116.9448 | 746.1955 |  | C
2150 | 5228 |  | metal loss-corrosion | 3288.51 |  | 17.97 | 0.2 | 10 | 15 | 13 |  | 3:01 | 91 | pitting | EXT | 6.35 | 359 | 9350 | 24739.74 | 1.19 |  | 61.0757182 | -116.9451 | 746.0009 |  | C
2160 |  |  | Girth Weld | 3288.7 | 18.15 | 18.16 | 18.15 | [8 empty] | 6.35 | 359 | 9350 |  |  |  | 61.07571916 | -116.9451 | 745.998
2170 |  |  | Girth Weld | 3306.85 | 17.56 | 18.15 | 17.56 | [8 empty] | 6.35 | 359 | 9350 |  |  |  | 61.07580873 | -116.9453 | 745.7916
2170 | 5229 |  | metal loss-corrosion | 3324.21 |  | 17.36 | 0.2 | 10 | 15 | 14 |  | 1:20 | 40 | pitting | EXT | 6.35 | 359 | 9350 | 24733.91 | 1.19 |  | 61.07589501 | -116.9455 | 745.5901 |  | C
2170 | 5230 |  | metal loss-corrosion | 3324.22 |  | 17.37 | 0.19 | 10 | 52 | 18 |  | 11:11 | 336 | circumferential grooving | EXT | 6.35 | 359 | 9350 | 24709.43 | 1.19 |  | 61.07589504 | -116.9455 | 745.59 |  | C
2180 |  |  | Girth Weld | 3324.41 | 18.15 | 17.56 | 18.15 | [8 empty] | 6.35 | 359 | 9350 |  |  |  | 61.07589598 | -116.9455 | 745.5887
2180 | 5232 | 5232 | CLUSTER | 3342.36 |  | 17.95 | 0.2 | 14 | 133 | 14 |  | 11:03 | 332 | circumferential grooving | EXT | 6.35 | 359 | 9350 | 24668.68 | 1.19 |  | 61.07598469 | -116.9458 | 745.4484 |  | C
2180 | 5231 | 5232 | metal loss-corrosion | 3342.36 |  | 17.95 | 0.2 | 11 | 49 | 14 |  | 12:31 | 16 | circumferential grooving | EXT | 6.35 | 359 | 9350 | 24719.26 | 1.19 |  | 61.07598469 | -116.9458 | 745.4484
2180 | 5233 | 5232 | metal loss-corrosion | 3342.36 |  | 17.96 | 0.19 | 9 | 69 | 12 |  | 11:03 | 332 | circumferential slotting | EXT | 6.35 | 359 | 9350 | 24756.78 | 1.19 |  | 61.07598471 | -116.9458 | 745.4483
2190 |  |  | Girth Weld | 3342.56 | 18.12 | 18.15 | 18.12 | [8 empty] | 6.35 | 359 | 9350 |  |  |  | 61.07598566 | -116.9458 | 745.4455
2200 |  |  | Girth Weld | 3360.67 | 18.11 | 18.12 | 18.11 | [8 empty] | 6.35 | 359 | 9350 |  |  |  | 61.07607465 | -116.946 | 745.1096
2210 |  |  | Girth Weld | 3378.78 | 18.14 | 18.11 | 18.14 | [8 empty] | 6.35 | 359 | 9350 |  |  |  | 61.0761646 | -116.9462343 | 744.7209
2210 | 5234 |  | metal loss-corrosion | 3378.96 |  | 0.17 | 17.97 | 8 | 30 | 13 |  | 2:19 | 69 | circumferential slotting | EXT | 6.35 | 359 | 9350 | 24763.31 | 1.19 |  | 61.07616546 | -116.9462 | 744.7167 |  | C
2220 |  |  | Girth Weld | 3396.93 | 18.17 | 18.14 | 18.17 | [8 empty] | 6.35 | 359 | 9350 |  |  |  | 61.07625442 | -116.9465 | 744.5156
2220 | 5235 |  | metal loss-corrosion | 3397.09 |  | 0.17 | 18 | 8 | 21 | 15 |  | 8:03 | 241 | circumferential slotting | EXT | 6.35 | 359 | 9350 | 24755.67 | 1.19 |  | 61.07625525 | -116.9465 | 744.5127 |  | C
2220 | 5236 |  | metal loss-corrosion | 3414.91 |  | 17.98 | 0.19 | 8 | 41 | 15 |  | 7:31 | 225 | circumferential slotting | EXT | 6.35 | 359 | 9350 | 24755.67 | 1.19 |  | 61.07634339 | -116.9467 | 744.4686 |  | C
2220 | 5237 |  | metal loss-corrosion | 3414.91 |  | 17.99 | 0.19 | 8 | 58 | 15 |  | 4:04 | 122 | circumferential slotting | EXT | 6.35 | 359 | 9350 | 24755.67 | 1.19 |  | 61.0763434 | -116.9467 | 744.4686 |  | C
2230 |  |  | Girth Weld | 3415.1 | 18.12 | 18.17 | 18.12 | [8 empty] | 6.35 | 359 | 9350 |  |  |  | 61.07634432 | -116.9467 | 744.4695
2230 | 5238 |  | metal loss-corrosion | 3415.27 |  | 0.17 | 17.95 | 9 | 49 | 17 |  | 6:10 | 185 | circumferential slotting | EXT | 6.35 | 359 | 9350 | 24732.51 | 1.19 |  | 61.07634516 | -116.9467 | 744.4704 |  | C
2230 | 5239 |  | metal loss-corrosion | 3433.03 |  | 17.93 | 0.19 | 9 | 15 | 10 |  | 10:48 | 324 | circumferential slotting | EXT | 6.35 | 359 | 9350 | 24765.87 | 1.19 |  | 61.07643166 | -116.9469 | 744.2184 |  | C
2240 |  |  | Girth Weld | 3433.22 | 18.16 | 18.12 | 18.16 | [8 empty] | 6.35 | 359 | 9350 |  |  |  | 61.07643258 | -116.9469 | 744.2163
2240 | 5240 |  | metal loss-corrosion | 3441.49 |  | 8.27 | 9.89 | 11 | 20 | 12 |  | 12:27 | 14 | pitting | EXT | 6.35 | 359 | 9350 | 24733.14 | 1.19 |  | 61.07647275 | -116.9471 | 744.1728 |  | C
2240 | 5241 |  | metal loss-corrosion | 3441.56 |  | 8.34 | 9.82 | 11 | 28 | 14 |  | 12:10 | 5 | circumferential grooving | EXT | 6.35 | 359 | 9350 | 24719.26 | 1.19 |  | 61.07647308 | -116.9471 | 744.1725 |  | C
2250 |  |  | Girth Weld | 3451.37 | 14.26 | 18.16 | 14.26 | [8 empty] | 6.35 | 359 | 9350 |  |  |  | 61.07652142 | -116.9472 | 744.1197
2260 |  |  | Girth Weld | 3465.64 | 14.45 | 14.26 | 14.45 | [8 empty] | 6.35 | 359 | 9350 |  |  |  | 61.07659175 | -116.9473755 | 744.1638
2260 | 5242 |  | metal loss-corrosion | 3478.45 |  | 12.82 | 1.63 | 8 | 16 | 15 |  | 4:00 | 120 | circumferential slotting | EXT | 6.35 | 359 | 9350 | 24755.67 | 1.19 |  | 61.0766549 | -116.9475 | 744.3889 |  | C
2260 | 5243 |  | metal loss-corrosion | 3479.9 |  | 14.26 | 0.19 | 9 | 51 | 16 |  | 2:54 | 87 | circumferential slotting | EXT | 6.35 | 359 | 9350 | 24737.55 | 1.19 |  | 61.07666209 | -116.9476 | 744.3805 |  | C
2260 | 5244 |  | metal loss-corrosion | 3479.97 |  | 14.33 | 0.11 | 8 | 27 | 17 |  | 7:12 | 216 | circumferential slotting | EXT | 6.35 | 359 | 9350 | 24747.72 | 1.19 |  | 61.07666247 | -116.9476 | 744.3799 |  | C
2270 |  |  | Girth Weld | 3480.09 | 16.21 | 14.45 | 16.21 | [8 empty] | 6.35 | 359 | 9350 |  |  |  | 61.07666304 | -116.9476 | 744.3787
2270 | 5245 |  | metal loss-corrosion | 3492.47 |  | 12.39 | 3.82 | 8 | 29 | 12 |  | 12:49 | 24 | circumferential slotting | EXT | 6.35 | 359 | 9350 | 24767.03 | 1.19 |  | 61.07672554 | -116.947726 | 744.3424 |  | C
2270 | 5246 |  | metal loss-corrosion | 3494.87 |  | 14.79 | 1.42 | 9 | 15 | 13 |  | 12:29 | 15 | circumferential slotting | EXT | 6.35 | 359 | 9350 | 24752.11 | 1.19 |  | 61.07673767 | -116.9478 | 744.3664 |  | C
2280 |  |  | Girth Weld | 3496.3 | 15.89 | 16.21 | 15.89 | [8 empty] | 6.35 | 359 | 9350 |  |  |  | 61.07674486 | -116.9478 | 744.3808
2280 | 5247 |  | metal loss-corrosion | 3499.13 |  | 2.83 | 13.06 | 9 | 30 | 15 |  | 12:52 | 26 | circumferential slotting | EXT | 6.35 | 359 | 9350 | 24742.5 | 1.19 |  | 61.07675923 | -116.9478 | 744.3873 |  | C
2290 |  |  | Girth Weld | 3512.19 | 14.76 | 15.89 | 14.76 | [8 empty] | 6.35 | 359 | 9350 |  |  |  | 61.07682525 | -116.948 | 744.4498
2290 | 5249 |  | metal loss-corrosion | 3512.36 |  | 0.17 | 14.6 | 8 | 21 | 12 |  | 11:45 | 352 | circumferential slotting | EXT | 6.35 | 359 | 9350 | 24767.03 | 1.19 |  | 61.07682609 | -116.948 | 744.4524 |  | C
2290 | 5250 |  | metal loss-corrosion | 3526.84 |  | 14.64 | 0.12 | 8 | 15 | 22 |  | 3:52 | 116 | circumferential slotting | EXT | 6.35 | 359 | 9350 | 24726.43 | 1.19 |  | 61.07689915 | -116.9482 | 744.3058 |  | C
2290 | 5251 |  | metal loss-corrosion | 3526.85 |  | 14.66 | 0.11 | 8 | 27 | 10 |  | 8:19 | 249 | circumferential slotting | EXT | 6.35 | 359 | 9350 | 24774.26 | 1.19 |  | 61.07689921 | -116.9481724 | 744.3057 |  | C
2300 |  |  | Girth Weld | 3526.95 | 15.1 | 14.76 | 15.1 | [8 empty] | 6.35 | 359 | 9350 |  |  |  | 61.07689975 | -116.9482 | 744.3051
2300 | 5252 |  | metal loss-corrosion | 3527.14 |  | 0.18 | 14.92 | 11 | 18 | 15 |  | 11:52 | 356 | pitting | EXT | 6.35 | 359 | 9350 | 24712.13 | 1.19 |  | 61.07690067 | -116.9482 | 744.304 |  | C
2300 | 5253 |  | metal loss-corrosion | 3527.15 |  | 0.19 | 14.91 | 8 | 15 | 14 |  | 2:26 | 73 | circumferential slotting | EXT | 6.35 | 359 | 9350 | 24759.53 | 1.19 |  | 61.07690072 | -116.9482 | 744.304 |  | C
2310 |  |  | Girth Weld | 3542.05 | 13.82 | 15.1 | 13.82 | [8 empty] | 6.35 | 359 | 9350 |  |  |  | 61.07697618 | -116.9484 | 744.2063
2310 | 5254 |  | metal loss-corrosion | 3546.05 |  | 3.99 | 9.82 | 8 | 15 | 13 |  | 7:00 | 210 | circumferential slotting | INT | 6.35 | 359 | 9350 | 24763.31 | 1.19 |  | 61.07699631 | -116.9484 | 744.1726 |  | C
2320 |  |  | Girth Weld wall thickness up | 3555.87 | 0.45 | 13.82 | 0.45 | [8 empty] | 7.11 | 359 | 9350 |  |  |  | 61.07704609 | -116.9485 | 744.0219
2320 | 5255 |  | metal loss-corrosion | 3556.1 |  | 0.23 | 0.22 | 8 | 38 | 14 |  | 7:07 | 213 | circumferential slotting | EXT | 7.11 | 359 | 9350 | 27728.41 | 1.19 |  | 61.07704725 | -116.9486 | 744.0133 |  | C
2320 | 5256 |  | metal loss-corrosion | 3556.11 |  | 0.24 | 0.21 | 8 | 15 | 15 |  | 8:38 | 259 | circumferential slotting | EXT | 7.11 | 359 | 9350 | 27724.54 | 1.19 |  | 61.07704729 | -116.9486 | 744.013 |  | C
2330 |  |  | Girth Weld | 3556.32 | 0.35 | 0.45 | 0.35 | [8 empty] | 7.11 | 359 | 9350 |  |  |  | 61.07704834 | -116.9485548 | 744.0056
2330 | 5257 |  | Tee | 3556.49 |  | 0.17 | 0.18 |  |  |  |  | 12:00 |  |  |  | 7.11 | 359 | 9350 |  |  |  | 61.07704924 | -116.9486 | 744
2340 |  |  | Girth Weld | 3556.67 | 0.47 | 0.35 | 0.47 | [8 empty] | 7.11 | 359 | 9350 |  |  |  | 61.0770501 | -116.9486 | 743.9925
2350 |  |  | Girth Weld wall thickness down | 3557.14 | 15.08 | 0.47 | 15.08 | [8 empty] | 6.35 | 359 | 9350 |  |  |  | 61.07705237 | -116.9486 | 743.9806
2360 |  |  | Girth Weld | 3572.22 | 14.62 | 15.08 | 14.62 | [8 empty] | 6.35 | 359 | 9350 |  |  |  | 61.07712501 | -116.9488 | 743.8049
2360 | 5258 |  | metal loss-corrosion | 3585.66 |  | 13.44 | 1.17 | 8 | 16 | 15 |  | 1:40 | 50 | circumferential slotting | EXT | 6.35 | 359 | 9350 | 24755.67 | 1.19 |  | 61.07718999 | -116.9489 | 743.6854 |  | C
2360 | 5259 |  | metal loss-corrosion | 3586.64 |  | 14.42 | 0.19 | 8 | 15 | 11 |  | 9:20 | 280 | circumferential slotting | EXT | 6.35 | 359 | 9350 | 24770.68 | 1.19 |  | 61.07719476 | -116.949 | 743.6955 |  | C
2370 |  |  | Girth Weld | 3586.83 | 15.52 | 14.62 | 15.52 | [8 empty] | 6.35 | 359 | 9350 |  |  |  | 61.0771957 | -116.949 | 743.6984
2380 |  |  | Girth Weld | 3602.36 | 14.08 | 15.52 | 14.08 | [8 empty] | 6.35 | 359 | 9350 |  |  |  | 61.07727129 | -116.9492 | 743.7276
2390 |  |  | Girth Weld | 3616.44 | 13.92 | 14.08 | 13.92 | [8 empty] | 6.35 | 359 | 9350 |  |  |  | 61.07733944 | -116.9493 | 743.4807
2400 |  |  | Girth Weld | 3630.36 | 14.89 | 13.92 | 14.89 | [8 empty] | 6.35 | 359 | 9350 |  |  |  | 61.07740659 | -116.9495 | 744.0052
2400 | 5260 |  | metal loss-corrosion | 3630.53 |  | 0.17 | 14.72 | 8 | 29 | 11 |  | 3:52 | 116 | circumferential slotting | EXT | 6.35 | 359 | 9350 | 24770.68 | 1.19 |  | 61.07740742 | -116.9495241 | 744.0084 |  | C
2400 | 5261 |  | metal loss-corrosion | 3630.54 |  | 0.18 | 14.71 | 8 | 24 | 11 |  | 6:15 | 188 | circumferential slotting | EXT | 6.35 | 359 | 9350 | 24770.68 | 1.19 |  | 61.07740745 | -116.9495 | 744.0086 |  | C
2410 |  |  | Girth Weld | 3645.25 | 14.32 | 14.89 | 14.32 | [8 empty] | 6.35 | 359 | 9350 |  |  |  | 61.07747835 | -116.9497 | 744.299
2410 | 5262 |  | metal loss-corrosion | 3645.42 |  | 0.17 | 14.15 | 8 | 15 | 14 |  | 12:50 | 25 | circumferential slotting | EXT | 6.35 | 359 | 9350 | 24759.53 | 1.19 |  | 61.07747917 | -116.9497 | 744.3039 |  | C
2410 | 5263 |  | metal loss-corrosion | 3645.43 |  | 0.17 | 14.15 | 8 | 16 | 10 |  | 5:28 | 164 | circumferential slotting | EXT | 6.35 | 359 | 9350 | 24774.26 | 1.19 |  | 61.07747918 | -116.9497 | 744.3039 |  | C
2410 | 5264 | 5266 | metal loss-corrosion | 3659.38 |  | 14.13 | 0.19 | 8 | 46 | 15 |  | 1:14 | 37 | circumferential slotting | EXT | 6.35 | 359 | 9350 | 24755.67 | 1.19 |  | 61.07754563 | -116.9499 | 744.3516
2410 | 5266 | 5266 | CLUSTER | 3659.38 |  | 14.13 | 0.19 | 14 | 215 | 15 |  | 11:46 | 353 | circumferential grooving | EXT | 6.35 | 359 | 9350 | 24657.44 | 1.18 |  | 61.07754563 | -116.9499 | 744.3516 |  | C
2410 | 5265 | 5266 | metal loss-corrosion | 3659.38 |  | 14.13 | 0.19 | 8 | 27 | 14 |  | 2:12 | 66 | circumferential slotting | EXT | 6.35 | 359 | 9350 | 24759.53 | 1.19 |  | 61.07754563 | -116.9499 | 744.3516
2410 | 5267 |  | metal loss-corrosion | 3659.38 |  | 14.13 | 0.19 | 8 | 15 | 10 |  | 10:39 | 320 | circumferential slotting | EXT | 6.35 | 359 | 9350 | 24774.26 | 1.19 |  | 61.07754563 | -116.9499 | 744.3516 |  | C
2410 | 5268 | 5266 | metal loss-corrosion | 3659.39 |  | 14.13 | 0.19 | 11 | 26 | 10 |  | 3:04 | 92 | circumferential grooving | EXT | 6.35 | 359 | 9350 | 24746.52 | 1.19 |  | 61.07754564 | -116.9499 | 744.3515
2410 | 5269 | 5266 | metal loss-corrosion | 3659.39 |  | 14.13 | 0.19 | 8 | 64 | 15 |  | 11:46 | 353 | circumferential slotting | EXT | 6.35 | 359 | 9350 | 24755.67 | 1.19 |  | 61.07754565 | -116.9499 | 744.3515
2410 | 5270 |  | metal loss-corrosion | 3659.45 |  | 14.2 | 0.12 | 8 | 19 | 15 |  | 9:30 | 285 | circumferential slotting | EXT | 6.35 | 359 | 9350 | 24755.67 | 1.19 |  | 61.07754595 | -116.9499 | 744.3506 |  | C
2410 | 5271 |  | metal loss-corrosion | 3659.46 |  | 14.2 | 0.12 | 8 | 15 | 13 |  | 8:11 | 245 | circumferential slotting | EXT | 6.35 | 359 | 9350 | 24763.31 | 1.19 |  | 61.07754598 | -116.9499 | 744.3506 |  | C
2420 |  |  | Girth Weld | 3659.57 | 13.62 | 14.32 | 13.62 | [8 empty] | 6.35 | 359 | 9350 |  |  |  | 61.07754654 | -116.9499 | 744.3489
2420 | 5272 |  | metal loss-corrosion | 3659.59 |  | 0.01 | 13.61 | 13 | 31 | 48 |  | 8:21 | 250 | circumferential grooving | EXT | 6.35 | 359 | 9350 | 24205.54 | 1.16 |  | 61.07754661 | -116.9499 | 744.3487 |  | B
2420 | 5274 | 5274 | CLUSTER | 3659.59 |  | 0.02 | 13.6 | 26 | 48 | 49 |  | 4:11 | 125 | pitting | EXT | 6.35 | 359 | 9350 | 22784.86 | 1.09 |  | 61.07754664 | -116.9499 | 744.3486 |  | B
2420 | 5273 | 5274 | metal loss-corrosion | 3659.59 |  | 0.02 | 13.6 | 8 | 16 | 49 |  | 4:45 | 143 | circumferential slotting | EXT | 6.35 | 359 | 9350 | 24559.16 | 1.18 |  | 61.07754664 | -116.9499 | 744.3486
2420 | 5275 | 5274 | metal loss-corrosion | 3659.61 |  | 0.04 | 13.58 | 8 | 35 | 16 |  | 4:11 | 125 | circumferential slotting | EXT | 6.35 | 359 | 9350 | 24751.74 | 1.19 |  | 61.07754673 | -116.9499 | 744.3484
2420 | 5276 |  | metal loss-corrosion | 3659.68 |  | 0.1 | 13.52 | 8 | 15 | 14 |  | 5:41 | 170 | circumferential slotting | EXT | 6.35 | 359 | 9350 | 24759.53 | 1.19 |  | 61.07754703 | -116.9499 | 744.3475 |  | C
2420 | 5277 | 5278 | metal loss-corrosion | 3659.68 |  | 0.11 | 13.51 | 8 | 15 | 15 |  | 2:36 | 78 | circumferential slotting | EXT | 6.35 | 359 | 9350 | 24755.67 | 1.19 |  | 61.07754704 | -116.9499 | 744.3475
2420 | 5278 | 5278 | CLUSTER | 3659.68 |  | 0.11 | 13.51 | 26 | 70 | 18 |  | 2:36 | 78 | circumferential grooving | EXT | 6.35 | 359 | 9350 | 24261.92 | 1.17 |  | 61.07754704 | -116.9499 | 744.3475 |  | C
2420 | 5279 | 5278 | metal loss-corrosion | 3659.7 |  | 0.12 | 13.5 | 8 | 15 | 18 |  | 3:33 | 107 | circumferential slotting | EXT | 6.35 | 359 | 9350 | 24743.63 | 1.19 |  | 61.07754713 | -116.9499 | 744.3472
2420 | 5280 |  | metal loss-corrosion | 3659.7 |  | 0.13 | 13.49 | 8 | 16 | 67 |  | 7:07 | 214 | circumferential slotting | EXT | 6.35 | 359 | 9350 | 24351.76 | 1.17 |  | 61.07754716 | -116.9499068 | 744.3471 |  | B
2420 | 5281 |  | metal loss-corrosion | 3659.71 |  | 0.14 | 13.48 | 8 | 15 | 20 |  | 4:37 | 138 | circumferential slotting | EXT | 6.35 | 359 | 9350 | 24735.21 | 1.19 |  | 61.07754721 | -116.9499 | 744.3469 |  | C
2420 | 5282 |  | metal loss-corrosion | 3659.74 |  | 0.17 | 13.45 | 8 | 37 | 14 |  | 2:00 | 60 | circumferential slotting | EXT | 6.35 | 359 | 9350 | 24759.53 | 1.19 |  | 61.07754735 | -116.9499 | 744.3464 |  | C
2420 | 5283 |  | metal loss-corrosion | 3673.11 |  | 13.53 | 0.09 | 8 | 15 | 16 |  | 3:57 | 119 | circumferential slotting | EXT | 6.35 | 359 | 9350 | 24751.74 | 1.19 |  | 61.0776115 | -116.9501 | 744.1697 |  | C
2430 |  |  | Girth Weld | 3673.19 | 14.67 | 13.62 | 14.67 | [8 empty] | 6.35 | 359 | 9350 |  |  |  | 61.07761191 | -116.9500836 | 744.1688
2430 | 5284 |  | metal loss-corrosion | 3673.27 |  | 0.08 | 14.6 | 8 | 15 | 15 |  | 5:48 | 174 | circumferential slotting | EXT | 6.35 | 359 | 9350 | 24755.67 | 1.19 |  | 61.07761228 | -116.9501 | 744.168 |  | C
2430 | 5285 |  | Area Start Tee | 3685.75 |  | 12.56 | 2.11 | [8 empty] | 6.35 | 359 | 9350 |  |  |  | 61.0776727 | -116.9502 | 744.002
2430 | 5286 |  | Tee | 3685.99 |  | 12.8 | 1.88 |  |  |  |  | 12:00 |  |  |  | 6.35 | 359 | 9350 |  |  |  | 61.07767385 | -116.9502507 | 744 | stopple
2430 | 5287 |  | Area End Tee | 3686.21 |  | 13.01 | 1.66 | [8 empty] | 6.35 | 359 | 9350 |  |  |  | 61.07767489 | -116.9503 | 743.995
2440 |  |  | Girth Weld | 3687.87 | 14.67 | 14.67 | 14.67 | [8 empty] | 6.35 | 359 | 9350 |  |  |  | 61.07768272 | -116.9503 | 743.9544
2440 | 5288 |  | metal loss-corrosion | 3702.34 |  | 14.47 | 0.2 | 8 | 15 | 10 |  | 12:28 | 14 | circumferential slotting | EXT | 6.35 | 359 | 9350 | 24774.26 | 1.19 |  | 61.07774969 | -116.9505 | 743.6477 |  | C
2440 | 5289 |  | metal loss-corrosion | 3702.35 |  | 14.48 | 0.19 | 8 | 15 | 10 |  | 9:46 | 293 | circumferential slotting | EXT | 6.35 | 359 | 9350 | 24774.26 | 1.19 |  | 61.07774972 | -116.9505 | 743.6476 |  | C
2450 |  |  | Girth Weld | 3702.54 | 13.9 | 14.67 | 13.9 | [8 empty] | 6.35 | 359 | 9350 |  |  |  | 61.0777506 | -116.9505 | 743.6447
2450 | 5290 |  | metal loss-manufacturing anomaly | 3705.36 |  | 2.82 | 11.07 | 8 | 15 | 14 |  | 9:45 | 293 |  | INT | 6.35 | 359 | 9350 | 24759.53 | 1.19 |  | 61.07776353 | -116.9505102 | 743.6118 |  | C
2460 |  |  | Girth Weld | 3716.43 | 13.82 | 13.9 | 13.82 | [8 empty] | 6.35 | 359 | 9350 |  |  |  | 61.07781429 | -116.9507 | 743.4287
2470 |  |  | Girth Weld | 3730.26 | 13.14 | 13.82 | 13.14 | [8 empty] | 6.35 | 359 | 9350 |  |  |  | 61.07787764 | -116.9508 | 743.1862
2470 | 5291 |  | metal loss-corrosion | 3734 |  | 3.74 | 9.4 | 8 | 15 | 15 |  | 5:53 | 176 | circumferential slotting | INT | 6.35 | 359 | 9350 | 24755.67 | 1.19 |  | 61.07789484 | -116.9509 | 743.1576 |  | C
2470 | 5292 | 5293 | metal loss-corrosion | 3743.21 |  | 12.95 | 0.19 | 8 | 17 | 17 |  | 9:54 | 297 | circumferential slotting | EXT | 6.35 | 359 | 9350 | 24747.72 | 1.19 |  | 61.07793737 | -116.951 | 743.0489
2470 | 5293 | 5293 | CLUSTER | 3743.21 |  | 12.95 | 0.19 | 17 | 94 | 17 |  | 9:54 | 297 | circumferential grooving | EXT | 6.35 | 359 | 9350 | 24560.5 | 1.18 |  | 61.07793737 | -116.951 | 743.0489 |  | C
2470 | 5294 | 5293 | metal loss-corrosion | 3743.21 |  | 12.95 | 0.19 | 15 | 49 | 14 |  | 10:41 | 321 | circumferential grooving | EXT | 6.35 | 359 | 9350 | 24649.81 | 1.18 |  | 61.07793738 | -116.951 | 743.0489
2470 | 5295 |  | metal loss-corrosion | 3743.21 |  | 12.95 | 0.19 | 13 | 68 | 20 |  | 12:27 | 13 | circumferential grooving | EXT | 6.35 | 359 | 9350 | 24624.99 | 1.18 |  | 61.07793739 | -116.951 | 743.0489 |  | C
2470 | 5296 |  | metal loss-corrosion | 3743.28 |  | 13.02 | 0.13 | 12 | 15 | 13 |  | 11:32 | 346 | pitting | EXT | 6.35 | 359 | 9350 | 24711.73 | 1.19 |  | 61.07793769 | -116.951 | 743.0491 |  | C
2470 | 5297 |  | metal loss-corrosion | 3743.33 |  | 13.07 | 0.07 | 9 | 33 | 17 |  | 12:55 | 28 | circumferential slotting | EXT | 6.35 | 359 | 9350 | 24732.51 | 1.19 |  | 61.07793795 | -116.951 | 743.0492 |  | C
2480 |  |  | Girth Weld | 3743.4 | 13.86 | 13.14 | 13.86 | [8 empty] | 6.35 | 359 | 9350 |  |  |  | 61.07793827 | -116.951 | 743.0494
2480 | 5298 |  | metal loss-corrosion | 3743.57 |  | 0.17 | 13.68 | 11 | 82 | 18 |  | 11:47 | 354 | circumferential grooving | EXT | 6.35 | 359 | 9350 | 24689.88 | 1.19 |  | 61.07793908 | -116.9510234 | 743.0498 |  | C
2480 | 5299 |  | metal loss-corrosion | 3757.07 |  | 13.67 | 0.18 | 8 | 20 | 12 |  | 1:23 | 41 | circumferential slotting | EXT | 6.35 | 359 | 9350 | 24767.03 | 1.19 |  | 61.07800086 | -116.9512 | 742.9845 |  | C
2480 | 5300 |  | metal loss-corrosion | 3757.1 |  | 13.7 | 0.15 | 8 | 20 | 20 |  | 6:46 | 203 | circumferential slotting | EXT | 6.35 | 359 | 9350 | 24735.21 | 1.19 |  | 61.078001 | -116.9512 | 742.9845 |  | C
2490 |  |  | Girth Weld | 3757.26 | 13.77 | 13.86 | 13.77 | [8 empty] | 6.35 | 359 | 9350 |  |  |  | 61.0780017 | -116.9512 | 742.9841
2490 | 5301 |  | metal loss-corrosion | 3757.36 |  | 0.1 | 13.66 | 8 | 22 | 16 |  | 10:02 | 301 | circumferential slotting | EXT | 6.35 | 359 | 9350 | 24751.74 | 1.19 |  | 61.07800217 | -116.9512 | 742.9838 |  | C
2500 |  |  | Girth Weld | 3771.03 | 14.77 | 13.77 | 14.77 | [8 empty] | 6.35 | 359 | 9350 |  |  |  | 61.07806456 | -116.9513927 | 742.7688
2500 | 5303 |  | metal loss-corrosion | 3771.19 |  | 0.16 | 14.61 | 8 | 15 | 12 |  | 4:02 | 121 | circumferential slotting | EXT | 6.35 | 359 | 9350 | 24767.03 | 1.19 |  | 61.07806531 | -116.9514 | 742.767 |  | C
2500 | 5304 |  | metal loss-corrosion | 3771.19 |  | 0.17 | 14.6 | 9 | 15 | 10 |  | 8:18 | 249 | circumferential slotting | EXT | 6.35 | 359 | 9350 | 24765.87 | 1.19 |  | 61.07806533 | -116.9514 | 742.767 |  | C
2500 | 5305 |  | metal loss-corrosion | 3785.6 |  | 14.57 | 0.2 | 8 | 44 | 16 |  | 4:50 | 145 | circumferential slotting | EXT | 6.35 | 359 | 9350 | 24751.74 | 1.19 |  | 61.07813235 | -116.9516 | 742.6745 |  | C
2500 | 5306 |  | metal loss-corrosion | 3785.6 |  | 14.57 | 0.19 | 17 | 15 | 11 |  | 3:04 | 92 | pitting | EXT | 6.35 | 359 | 9350 | 24655.8 | 1.18 |  | 61.07813235 | -116.9516 | 742.6745 |  | C
2500 | 5307 |  | metal loss-corrosion | 3785.61 |  | 14.58 | 0.19 | 15 | 64 | 15 |  | 10:16 | 308 | circumferential grooving | EXT | 6.35 | 359 | 9350 | 24637.05 | 1.18 |  | 61.07813239 | -116.9516 | 742.6744 |  | C
2500 | 5308 |  | metal loss-corrosion | 3785.61 |  | 14.58 | 0.18 | 8 | 40 | 12 |  | 8:32 | 256 | circumferential slotting | EXT | 6.35 | 359 | 9350 | 24767.03 | 1.19 |  | 61.0781324 | -116.9516 | 742.6744 |  | C
2510 |  |  | Girth Weld | 3785.79 | 13.25 | 14.77 | 13.25 | [8 empty] | 6.35 | 359 | 9350 |  |  |  | 61.07813326 | -116.9516 | 742.6732
2510 | 5310 | 5310 | CLUSTER | 3785.93 |  | 0.13 | 13.12 | 48 | 43 | 15 |  | 9:11 | 276 | general | EXT | 6.35 | 359 | 9350 | 23771.18 | 1.14 |  | 61.07813388 | -116.9516 | 742.6724 |  | C
2510 | 5309 | 5310 | metal loss-corrosion | 3785.93 |  | 0.13 | 13.12 | 8 | 38 | 15 |  | 9:11 | 276 | circumferential slotting | EXT | 6.35 | 359 | 9350 | 24755.67 | 1.19 |  | 61.07813388 | -116.9516 | 742.6724
2510 | 5311 |  | metal loss-corrosion | 3785.96 |  | 0.16 | 13.09 | 11 | 61 | 18 |  | 11:04 | 332 | circumferential grooving | EXT | 6.35 | 359 | 9350 | 24689.88 | 1.19 |  | 61.07813402 | -116.9516 | 742.6722 |  | C
2510 | 5312 | 5313 | metal loss-corrosion | 3785.96 |  | 0.16 | 13.08 | 8 | 26 | 14 |  | 3:58 | 119 | circumferential slotting | EXT | 6.35 | 359 | 9350 | 24759.53 | 1.19 |  | 61.07813404 | -116.9516 | 742.6721
2510 | 5313 | 5313 | CLUSTER | 3785.96 |  | 0.16 | 13.08 | 23 | 185 | 14 |  | 3:02 | 91 | circumferential grooving | EXT | 6.35 | 359 | 9350 | 24471.96 | 1.18 |  | 61.07813404 | -116.9516 | 742.6721 |  | C
2510 | 5314 | 5310 | metal loss-corrosion | 3785.97 |  | 0.17 | 13.08 | 8 | 22 | 10 |  | 9:34 | 287 | circumferential slotting | EXT | 6.35 | 359 | 9350 | 24774.26 | 1.19 |  | 61.07813407 | -116.9516 | 742.6721
2510 | 5316 | 5313 | metal loss-corrosion | 3785.97 |  | 0.17 | 13.07 | 8 | 41 | 13 |  | 3:02 | 91 | circumferential slotting | EXT | 6.35 | 359 | 9350 | 24763.31 | 1.19 |  | 61.07813407 | -116.9516 | 742.6721
2510 | 5317 | 5313 | metal loss-corrosion | 3785.97 |  | 0.17 | 13.07 | 8 | 28 | 12 |  | 4:53 | 147 | circumferential slotting | EXT | 6.35 | 359 | 9350 | 24767.03 | 1.19 |  | 61.07813408 | -116.9515925 | 742.6721
2510 | 5319 |  | metal loss-corrosion | 3785.97 |  | 0.18 | 13.07 | 8 | 27 | 10 |  | 7:15 | 218 | circumferential slotting | EXT | 6.35 | 359 | 9350 | 24774.26 | 1.19 |  | 61.07813409 | -116.9516 | 742.6721 |  | C
2510 | 5320 | 5313 | metal loss-corrosion | 3785.97 |  | 0.18 | 13.07 | 8 | 28 | 14 |  | 5:47 | 174 | circumferential slotting | EXT | 6.35 | 359 | 9350 | 24759.53 | 1.19 |  | 61.07813411 | -116.9516 | 742.672
2510 | 5321 |  | metal loss-corrosion | 3798.86 |  | 13.07 | 0.18 | 8 | 27 | 12 |  | 8:17 | 249 | circumferential slotting | EXT | 6.35 | 359 | 9350 | 24767.03 | 1.19 |  | 61.07819371 | -116.9518 | 742.3678 |  | C
2510 | 5322 |  | metal loss-corrosion | 3798.87 |  | 13.08 | 0.17 | 8 | 35 | 13 |  | 4:55 | 147 | circumferential slotting | EXT | 6.35 | 359 | 9350 | 24763.31 | 1.19 |  | 61.07819376 | -116.9517654 | 742.3676 |  | C
2520 |  |  | Girth Weld | 3799.04 | 14.24 | 13.25 | 14.24 | [8 empty] | 6.35 | 359 | 9350 |  |  |  | 61.07819454 | -116.9518 | 742.3647
2520 | 5323 |  | metal loss-corrosion | 3799.2 |  | 0.16 | 14.09 | 8 | 15 | 18 |  | 9:53 | 297 | circumferential slotting | EXT | 6.35 | 359 | 9350 | 24743.63 | 1.19 |  | 61.07819526 | -116.9518 | 742.362 |  | C
2530 |  |  | Girth Weld | 3813.29 | 12.72 | 14.24 | 12.72 | [8 empty] | 6.35 | 359 | 9350 |  |  |  | 61.07826208 | -116.952 | 742.1682
2530 | 5324 |  | metal loss-corrosion | 3825.82 |  | 12.54 | 0.18 | 8 | 17 | 14 |  | 2:56 | 88 | circumferential slotting | EXT | 6.35 | 359 | 9350 | 24759.53 | 1.19 |  | 61.07832334 | -116.9521 | 742.1131 |  | C
2540 |  |  | Girth Weld | 3826 | 12.74 | 12.72 | 12.74 | [8 empty] | 6.35 | 359 | 9350 |  |  |  | 61.07832422 | -116.9521 | 742.1102
2540 | 5325 |  | metal loss-corrosion | 3826.17 |  | 0.17 | 12.57 | 8 | 46 | 15 |  | 7:06 | 213 | circumferential slotting | EXT | 6.35 | 359 | 9350 | 24755.67 | 1.19 |  | 61.07832502 | -116.9521 | 742.1073 |  | C
2540 | 5326 |  | metal loss-corrosion | 3826.17 |  | 0.17 | 12.57 | 8 | 15 | 11 |  | 4:00 | 120 | circumferential slotting | EXT | 6.35 | 359 | 9350 | 24770.68 | 1.19 |  | 61.07832503 | -116.9521258 | 742.1072 |  | C
2540 | 5327 |  | metal loss-corrosion | 3826.18 |  | 0.17 | 12.56 | 8 | 28 | 12 |  | 9:07 | 273 | circumferential slotting | EXT | 6.35 | 359 | 9350 | 24767.03 | 1.19 |  | 61.07832506 | -116.9521 | 742.1071 |  | C
2550 |  |  | Girth Weld | 3838.74 | 18.14 | 12.74 | 18.14 | [8 empty] | 6.35 | 359 | 9350 |  |  |  | 61.07838553 | -116.9523 | 741.952
2560 |  |  | Girth Weld | 3856.88 | 18 | 18.14 | 18 | [8 empty] | 6.35 | 359 | 9350 |  |  |  | 61.07847123 | -116.9525 | 741.9228
2570 |  |  | Girth Weld | 3874.89 | 18.13 | 18 | 18.13 | [8 empty] | 6.35 | 359 | 9350 |  |  |  | 61.07855647 | -116.9528 | 741.5672
2570 | 5328 |  | metal loss-corrosion | 3892.84 |  | 17.95 | 0.18 | 8 | 24 | 13 |  | 5:45 | 172 | circumferential slotting | EXT | 6.35 | 359 | 9350 | 24763.31 | 1.19 |  | 61.07864075 | -116.9530113 | 741.5161 |  | C
2570 | 5329 |  | metal loss-corrosion | 3892.86 |  | 17.97 | 0.16 | 8 | 38 | 14 |  | 8:28 | 254 | circumferential slotting | EXT | 6.35 | 359 | 9350 | 24759.53 | 1.19 |  | 61.07864084 | -116.953 | 741.5163 |  | C
2570 | 5330 |  | metal loss-corrosion | 3892.86 |  | 17.98 | 0.15 | 8 | 16 | 14 |  | 3:03 | 91 | circumferential slotting | EXT | 6.35 | 359 | 9350 | 24759.53 | 1.19 |  | 61.07864086 | -116.953 | 741.5163 |  | C
2570 | 5331 |  | metal loss-corrosion | 3892.91 |  | 18.02 | 0.11 | 8 | 37 | 17 |  | 12:32 | 16 | circumferential slotting | EXT | 6.35 | 359 | 9350 | 24747.72 | 1.19 |  | 61.07864108 | -116.9530122 | 741.5168 |  | C
2570 | 5332 |  | metal loss-corrosion | 3892.97 |  | 18.08 | 0.05 | 8 | 15 | 12 |  | 1:30 | 45 | circumferential slotting | EXT | 6.35 | 359 | 9350 | 24767.03 | 1.19 |  | 61.07864136 | -116.953 | 741.5174 |  | C
2580 |  |  | Girth Weld | 3893.02 | 17.94 | 18.13 | 17.94 | [8 empty] | 6.35 | 359 | 9350 |  |  |  | 61.07864159 | -116.953 | 741.5179
2580 | 5333 |  | metal loss-corrosion | 3893.21 |  | 0.19 | 17.75 | 8 | 15 | 15 |  | 1:17 | 39 | circumferential slotting | EXT | 6.35 | 359 | 9350 | 24755.67 | 1.19 |  | 61.07864249 | -116.953 | 741.5205 |  | C
2580 | 5334 |  | metal loss-corrosion | 3905.05 |  | 12.04 | 5.91 | 9 | 15 | 13 |  | 10:49 | 325 | circumferential slotting | EXT | 6.35 | 359 | 9350 | 24752.11 | 1.19 |  | 61.07869834 | -116.9532 | 741.4452 |  | C
2590 |  |  | Girth Weld | 3910.96 | 18.02 | 17.94 | 18.02 | [8 empty] | 6.35 | 359 | 9350 |  |  |  | 61.07872628 | -116.9533 | 741.2345
2590 | 5336 |  | metal loss-corrosion | 3911.14 |  | 0.17 | 17.85 | 8 | 39 | 16 |  | 5:41 | 171 | circumferential slotting | EXT | 6.35 | 359 | 9350 | 24751.74 | 1.19 |  | 61.0787271 | -116.9533 | 741.2301 |  | C
2590 | 5335 |  | metal loss-corrosion | 3911.14 |  | 0.17 | 17.85 | 8 | 35 | 14 |  | 4:01 | 121 | circumferential slotting | EXT | 6.35 | 359 | 9350 | 24759.53 | 1.19 |  | 61.0787271 | -116.9533 | 741.2301 |  | C
2600 |  |  | Girth Weld | 3928.98 | 18.01 | 18.02 | 18.01 | [8 empty] | 6.35 | 359 | 9350 |  |  |  | 61.07881151 | -116.9535 | 740.7211
2600 | 5337 |  | metal loss-corrosion | 3929.15 |  | 0.17 | 17.84 | 8 | 23 | 11 |  | 11:30 | 345 | circumferential slotting | EXT | 6.35 | 359 | 9350 | 24770.68 | 1.19 |  | 61.07881231 | -116.9534939 | 740.7187 |  | C
2610 |  |  | Girth Weld | 3946.99 | 18 | 18.01 | 18 | [8 empty] | 6.35 | 359 | 9350 |  |  |  | 61.07889356 | -116.9537341 | 740.1879
2610 | 5338 |  | metal loss-corrosion | 3950.45 |  | 3.45 | 14.55 | 9 | 26 | 18 |  | 10:15 | 308 | circumferential slotting | EXT | 6.35 | 359 | 9350 | 24727.37 | 1.19 |  | 61.07890942 | -116.9538 | 740.0286 |  | C
2610 | 5339 |  | metal loss-corrosion | 3953.38 |  | 6.38 | 11.62 | 11 | 45 | 17 |  | 12:26 | 13 | circumferential grooving | EXT | 6.35 | 359 | 9350 | 24697.44 | 1.19 |  | 61.07892289 | -116.9538198 | 739.9012 |  | C
2610 | 5340 |  | metal loss-corrosion | 3954.9 |  | 7.91 | 10.09 | 9 | 16 | 16 |  | 12:20 | 10 | circumferential slotting | EXT | 6.35 | 359 | 9350 | 24737.55 | 1.19 |  | 61.07892992 | -116.9538 | 739.8401 |  | C
2610 | 5341 |  | metal loss-corrosion | 3954.97 |  | 7.98 | 10.02 | 12 | 35 | 13 |  | 12:05 | 3 | circumferential grooving | EXT | 6.35 | 359 | 9350 | 24711.73 | 1.19 |  | 61.07893024 | -116.9538412 | 739.8376 |  | C
2610 | 5342 |  | metal loss-corrosion | 3960.37 |  | 13.38 | 4.63 | 9 | 15 | 15 |  | 10:49 | 325 | circumferential slotting | EXT | 6.35 | 359 | 9350 | 24742.5 | 1.19 |  | 61.07895527 | -116.9539 | 739.7096 |  | C
2610 | 5343 |  | metal loss-corrosion | 3964.73 |  | 17.74 | 0.27 | 8 | 31 | 14 |  | 9:01 | 271 | circumferential slotting | EXT | 6.35 | 359 | 9350 | 24759.53 | 1.19 |  | 61.07897569 | -116.954 | 739.622 |  | C
2610 | 5344 |  | metal loss-corrosion | 3964.8 |  | 17.81 | 0.19 | 8 | 18 | 11 |  | 1:18 | 39 | circumferential slotting | EXT | 6.35 | 359 | 9350 | 24770.68 | 1.19 |  | 61.07897604 | -116.954 | 739.62 |  | C
2620 |  |  | Girth Weld | 3965 | 17.77 | 18 | 17.77 | [8 empty] | 6.35 | 359 | 9350 |  |  |  | 61.07897694 | -116.954 | 739.6151
2620 | 5346 |  | metal loss-corrosion | 3965.16 |  | 0.17 | 17.6 | 8 | 19 | 13 |  | 1:14 | 37 | circumferential slotting | EXT | 6.35 | 359 | 9350 | 24763.31 | 1.19 |  | 61.07897774 | -116.954 | 739.6107 |  | C
2620 | 5345 |  | metal loss-corrosion | 3965.16 |  | 0.17 | 17.6 | 8 | 18 | 15 |  | 9:49 | 295 | circumferential slotting | EXT | 6.35 | 359 | 9350 | 24755.67 | 1.19 |  | 61.07897774 | -116.954 | 739.6107 |  | C
2620 | 5347 |  | metal loss-corrosion | 3965.18 |  | 0.18 | 17.59 | 8 | 19 | 13 |  | 2:57 | 89 | circumferential slotting | EXT | 6.35 | 359 | 9350 | 24763.31 | 1.19 |  | 61.07897781 | -116.954 | 739.6103 |  | C
2620 | 5348 |  | metal loss-corrosion | 3965.25 |  | 0.25 | 17.52 | 8 | 15 | 14 |  | 10:56 | 328 | circumferential slotting | EXT | 6.35 | 359 | 9350 | 24759.53 | 1.19 |  | 61.07897814 | -116.954 | 739.6085 |  | C
2620 | 5349 |  | metal loss-manufacturing anomaly | 3966.98 |  | 1.99 | 15.78 | 8 | 44 | 18 |  | 11:58 | 359 |  | INT | 6.35 | 359 | 9350 | 24743.63 | 1.19 |  | 61.07898637 | -116.954 | 739.5642 |  | C
2620 | 5350 |  | metal loss-corrosion | 3974.75 |  | 9.75 | 8.02 | 10 | 16 | 12 |  | 10:46 | 323 | pitting | EXT | 6.35 | 359 | 9350 | 24745.47 | 1.19 |  | 61.07902316 | -116.9541 | 739.3796 |  | C
2620 | 5351 |  | metal loss-corrosion | 3975.24 |  | 10.25 | 7.52 | 8 | 27 | 12 |  | 3:03 | 91 | circumferential slotting | EXT | 6.35 | 359 | 9350 | 24767.03 | 1.19 |  | 61.07902551 | -116.9541 | 739.3641 |  | C
2620 | 5352 |  | metal loss-corrosion | 3975.42 |  | 10.42 | 7.35 | 10 | 16 | 13 |  | 2:07 | 64 | pitting | EXT | 6.35 | 359 | 9350 | 24739.74 | 1.19 |  | 61.07902633 | -116.9541 | 739.3587 |  | C
2620 | 5353 |  | metal loss-corrosion | 3975.57 |  | 10.58 | 7.19 | 8 | 15 | 16 |  | 1:16 | 38 | circumferential slotting | EXT | 6.35 | 359 | 9350 | 24751.74 | 1.19 |  | 61.07902708 | -116.9541 | 739.3537 |  | C
2620 | 5354 |  | metal loss-corrosion | 3976.39 |  | 11.39 | 6.38 | 8 | 18 | 13 |  | 1:15 | 37 | circumferential slotting | EXT | 6.35 | 359 | 9350 | 24763.31 | 1.19 |  | 61.07903094 | -116.9541264 | 739.3274 |  | C
2620 | 5355 |  | metal loss-corrosion | 3976.56 |  | 11.57 | 6.2 | 8 | 23 | 13 |  | 1:13 | 36 | circumferential slotting | EXT | 6.35 | 359 | 9350 | 24763.31 | 1.19 |  | 61.07903175 | -116.9541 | 739.3219 |  | C
2620 | 5356 |  | metal loss-corrosion | 3977.13 |  | 12.14 | 5.63 | 11 | 15 | 12 |  | 12:18 | 9 | pitting | EXT | 6.35 | 359 | 9350 | 24733.14 | 1.19 |  | 61.07903446 | -116.9541 | 739.3041 |  | C
2620 | 5357 |  | metal loss-corrosion | 3978.08 |  | 13.08 | 4.69 | 10 | 19 | 12 |  | 10:44 | 322 | pitting | EXT | 6.35 | 359 | 9350 | 24745.47 | 1.19 |  | 61.0790389 | -116.9541 | 739.2751 |  | C
2620 | 5358 |  | metal loss-corrosion | 3980.53 |  | 15.53 | 2.24 | 8 | 15 | 16 |  | 12:32 | 16 | circumferential slotting | EXT | 6.35 | 359 | 9350 | 24751.74 | 1.19 |  | 61.07905042 | -116.9542 | 739.2088 |  | C
2620 | 5359 |  | metal loss-corrosion | 3981.12 |  | 16.13 | 1.64 | 8 | 17 | 16 |  | 12:20 | 10 | circumferential slotting | EXT | 6.35 | 359 | 9350 | 24751.74 | 1.19 |  | 61.07905321 | -116.9541894 | 739.1938 |  | C
2620 | 5361 |  | metal loss-corrosion | 3982.46 |  | 17.47 | 0.3 | 8 | 15 | 16 |  | 4:41 | 141 | circumferential slotting | EXT | 6.35 | 359 | 9350 | 24751.74 | 1.19 |  | 61.07905947 | -116.9542 | 739.1582 |  | C
2620 | 5362 |  | metal loss-corrosion | 3982.62 |  | 17.62 | 0.15 | 8 | 20 | 13 |  | 4:35 | 137 | circumferential slotting | EXT | 6.35 | 359 | 9350 | 24763.31 | 1.19 |  | 61.07906018 | -116.9542 | 739.1538 |  | C
2630 |  |  | Girth Weld | 3982.76 | 15.6 | 17.77 | 15.6 | [8 empty] | 6.35 | 359 | 9350 |  |  |  | 61.07906086 | -116.9542 | 739.1494
2630 | 5363 |  | metal loss-corrosion | 3982.83 |  | 0.07 | 15.53 | 8 | 15 | 13 |  | 2:16 | 68 | circumferential slotting | EXT | 6.35 | 359 | 9350 | 24763.31 | 1.19 |  | 61.07906117 | -116.9542 | 739.1475 |  | C
2630 | 5364 |  | metal loss-corrosion | 3982.9 |  | 0.14 | 15.46 | 9 | 28 | 11 |  | 1:48 | 54 | circumferential slotting | EXT | 6.35 | 359 | 9350 | 24761.37 | 1.19 |  | 61.0790615 | -116.9542 | 739.1453 |  | C
2630 | 5365 | 5366 | metal loss-corrosion | 3983.05 |  | 0.29 | 15.31 | 9 | 37 | 11 |  | 7:44 | 232 | circumferential slotting | EXT | 6.35 | 359 | 9350 | 24761.37 | 1.19 |  | 61.07906219 | -116.9542 | 739.1409
2630 | 5366 | 5366 | CLUSTER | 3983.05 |  | 0.29 | 15.31 | 13 | 86 | 11 |  | 7:44 | 232 | circumferential grooving | EXT | 6.35 | 359 | 9350 | 24714.89 | 1.19 |  | 61.07906219 | -116.9542 | 739.1409 |  | C
2630 | 5367 | 5366 | metal loss-corrosion | 3983.06 |  | 0.29 | 15.31 | 9 | 20 | 11 |  | 8:53 | 267 | circumferential slotting | EXT | 6.35 | 359 | 9350 | 24761.37 | 1.19 |  | 61.07906221 | -116.9542 | 739.1408
2630 | 5368 | 5370 | metal loss-corrosion | 3983.06 |  | 0.29 | 15.31 | 8 | 15 | 10 |  | 10:43 | 322 | circumferential slotting | EXT | 6.35 | 359 | 9350 | 24774.26 | 1.19 |  | 61.07906222 | -116.9542 | 739.1407
2630 | 5370 | 5370 | CLUSTER | 3983.06 |  | 0.29 | 15.31 | 20 | 281 | 17 |  | 10:43 | 322 | circumferential grooving | EXT | 6.35 | 359 | 9350 | 24478.17 | 1.18 |  | 61.07906222 | -116.9542 | 739.1407 |  | C
2630 | 5369 | 5370 | metal loss-corrosion | 3983.06 |  | 0.29 | 15.31 | 8 | 49 | 12 |  | 11:12 | 336 | circumferential slotting | EXT | 6.35 | 359 | 9350 | 24767.03 | 1.19 |  | 61.07906222 | -116.9542 | 739.1407
2630 | 5372 | 5370 | metal loss-corrosion | 3983.07 |  | 0.3 | 15.3 | 9 | 31 | 17 |  | 3:04 | 92 | circumferential slotting | EXT | 6.35 | 359 | 9350 | 24732.51 | 1.19 |  | 61.07906225 | -116.9542 | 739.1405
2630 | 5373 | 5370 | metal loss-corrosion | 3983.07 |  | 0.3 | 15.3 | 8 | 39 | 16 |  | 2:06 | 63 | circumferential slotting | EXT | 6.35 | 359 | 9350 | 24751.74 | 1.19 |  | 61.07906227 | -116.9542154 | 739.1404
2630 | 5374 | 5370 | metal loss-corrosion | 3983.07 |  | 0.3 | 15.3 | 8 | 54 | 17 |  | 12:43 | 21 | circumferential slotting | EXT | 6.35 | 359 | 9350 | 24747.72 | 1.19 |  | 61.07906227 | -116.9542 | 739.1404
2630 | 5375 |  | metal loss-manufacturing anomaly | 3986.52 |  | 3.75 | 11.85 | 9 | 15 | 15 |  | 5:31 | 165 |  | INT | 6.35 | 359 | 9350 | 24742.5 | 1.19 |  | 61.07907821 | -116.9543 | 739.0224 |  | C
2630 | 5376 |  | metal loss-corrosion | 3998.17 |  | 15.41 | 0.19 | 8 | 40 | 16 |  | 9:33 | 286 | circumferential slotting | EXT | 6.35 | 359 | 9350 | 24751.74 | 1.19 |  | 61.07913201 | -116.9544 | 738.6922 |  | C
2630 | 5377 |  | metal loss-corrosion | 3998.18 |  | 15.41 | 0.19 | 8 | 21 | 14 |  | 12:34 | 17 | circumferential slotting | EXT | 6.35 | 359 | 9350 | 24759.53 | 1.19 |  | 61.07913203 | -116.9544179 | 738.6921 |  | C
2630 | 5378 |  | metal loss-corrosion | 3998.18 |  | 15.41 | 0.19 | 8 | 50 | 12 |  | 6:39 | 200 | circumferential slotting | EXT | 6.35 | 359 | 9350 | 24767.03 | 1.19 |  | 61.07913203 | -116.9544 | 738.6921 |  | C
2630 | 5379 | 5380 | metal loss-corrosion | 3998.24 |  | 15.48 | 0.12 | 8 | 15 | 16 |  | 2:10 | 65 | circumferential slotting | EXT | 6.35 | 359 | 9350 | 24751.74 | 1.19 |  | 61.07913234 | -116.9544 | 738.6908
2630 | 5380 | 5380 | CLUSTER | 3998.24 |  | 15.48 | 0.12 | 29 | 17 | 16 |  | 2:08 | 64 | pitting | EXT | 6.35 | 359 | 9350 | 24241.46 | 1.16 |  | 61.07913234 | -116.9544 | 738.6908 |  | C
2630 | 5381 | 5380 | metal loss-corrosion | 3998.26 |  | 15.5 | 0.1 | 8 | 16 | 15 |  | 2:08 | 64 | circumferential slotting | EXT | 6.35 | 359 | 9350 | 24755.67 | 1.19 |  | 61.07913243 | -116.9544 | 738.6904
2630 | 5382 |  | metal loss-corrosion | 3998.29 |  | 15.53 | 0.07 | 11 | 26 | 19 |  | 10:00 | 300 | circumferential grooving | EXT | 6.35 | 359 | 9350 | 24682.18 | 1.19 |  | 61.07913256 | -116.9544 | 738.6898 |  | C
2640 |  |  | Girth Weld | 3998.36 | 18.15 | 15.6 | 18.15 | [8 empty] | 6.35 | 359 | 9350 |  |  |  | 61.0791329 | -116.9544 | 738.6884
2640 | 5383 | 5384 | metal loss-corrosion | 3998.46 |  | 0.09 | 18.05 | 8 | 23 | 13 |  | 2:38 | 79 | circumferential slotting | EXT | 6.35 | 359 | 9350 | 24763.31 | 1.19 |  | 61.07913333 | -116.9544 | 738.6866
2640 | 5384 | 5384 | CLUSTER | 3998.46 |  | 0.09 | 18.05 | 11 | 82 | 15 |  | 2:38 | 79 | circumferential grooving | EXT | 6.35 | 359 | 9350 | 24712.13 | 1.19 |  | 61.07913333 | -116.9544 | 738.6866 |  | C
2640 | 5385 | 5384 | metal loss-corrosion | 3998.46 |  | 0.1 | 18.05 | 8 | 37 | 15 |  | 3:25 | 103 | circumferential slotting | EXT | 6.35 | 359 | 9350 | 24755.67 | 1.19 |  | 61.07913335 | -116.9544 | 738.6865
2640 | 5386 |  | metal loss-corrosion | 3998.52 |  | 0.16 | 17.99 | 12 | 15 | 13 |  | 6:19 | 190 | pitting | EXT | 6.35 | 359 | 9350 | 24711.73 | 1.19 |  | 61.07913362 | -116.9544 | 738.6853 |  | C
2640 | 5388 | 5388 | CLUSTER | 3998.52 |  | 0.16 | 17.99 | 41 | 298 | 17 |  | 9:49 | 294 | general | EXT | 6.35 | 359 | 9350 | 23821.89 | 1.14 |  | 61.07913363 | -116.9544 | 738.6853 |  | C
2640 | 5387 | 5388 | metal loss-corrosion | 3998.52 |  | 0.16 | 17.99 | 8 | 15 | 12 |  | 1:17 | 38 | circumferential slotting | EXT | 6.35 | 359 | 9350 | 24767.03 | 1.19 |  | 61.07913363 | -116.9544 | 738.6853
2640 | 5389 |  | metal loss-corrosion | 3998.54 |  | 0.18 | 17.97 | 9 | 15 | 10 |  | 3:45 | 113 | circumferential slotting | EXT | 6.35 | 359 | 9350 | 24765.87 | 1.19 |  | 61.07913373 | -116.9544 | 738.6849 |  | C
2640 | 5390 | 5388 | metal loss-corrosion | 3998.55 |  | 0.18 | 17.97 | 10 | 15 | 13 |  | 1:24 | 42 | pitting | EXT | 6.35 | 359 | 9350 | 24739.74 | 1.19 |  | 61.07913374 | -116.9544 | 738.6848
2640 | 5391 |  | metal loss-corrosion | 3998.55 |  | 0.18 | 17.97 | 8 | 20 | 40 |  | 7:31 | 225 | circumferential slotting | EXT | 6.35 | 359 | 9350 | 24627.57 | 1.18 |  | 61.07913375 | -116.9544 | 738.6848 |  | B
2640 | 5392 | 5388 | metal loss-corrosion | 3998.55 |  | 0.19 | 17.96 | 8 | 74 | 17 |  | 11:54 | 357 | circumferential slotting | EXT | 6.35 | 359 | 9350 | 24747.72 | 1.19 |  | 61.07913377 | -116.9544 | 738.6847
2640 | 5393 | 5388 | metal loss-corrosion | 3998.55 |  | 0.19 | 17.96 | 10 | 32 | 13 |  | 11:01 | 330 | circumferential grooving | EXT | 6.35 | 359 | 9350 | 24739.74 | 1.19 |  | 61.07913377 | -116.9544 | 738.6847
2640 | 5394 | 5388 | metal loss-corrosion | 3998.55 |  | 0.19 | 17.96 | 8 | 44 | 15 |  | 2:14 | 67 | circumferential slotting | EXT | 6.35 | 359 | 9350 | 24755.67 | 1.19 |  | 61.07913378 | -116.9544 | 738.6847
2640 | 5395 | 5388 | metal loss-corrosion | 3998.55 |  | 0.19 | 17.96 | 8 | 50 | 13 |  | 9:49 | 294 | circumferential slotting | EXT | 6.35 | 359 | 9350 | 24763.31 | 1.19 |  | 61.07913378 | -116.9544 | 738.6847
2640 | 5396 |  | metal loss-corrosion | 3999.38 |  | 1.01 | 17.13 | 8 | 28 | 11 |  | 11:04 | 332 | circumferential slotting | EXT | 6.35 | 359 | 9350 | 24770.68 | 1.19 |  | 61.07913761 | -116.9544 | 738.6671 |  | C
2640 | 5397 |  | metal loss-corrosion | 4003.93 |  | 5.57 | 12.58 | 8 | 15 | 12 |  | 12:34 | 17 | circumferential slotting | EXT | 6.35 | 359 | 9350 | 24767.03 | 1.19 |  | 61.07915877 | -116.9545 | 738.5471 |  | C
2640 | 5398 |  | metal loss-corrosion | 4004.64 |  | 6.28 | 11.87 | 8 | 15 | 13 |  | 1:09 | 34 | circumferential slotting | EXT | 6.35 | 359 | 9350 | 24763.31 | 1.19 |  | 61.07916208 | -116.9545 | 738.5316 |  | C
2640 | 5399 |  | metal loss-corrosion | 4005.78 |  | 7.41 | 10.73 | 8 | 24 | 15 |  | 12:36 | 18 | circumferential slotting | EXT | 6.35 | 359 | 9350 | 24755.67 | 1.19 |  | 61.07916739 | -116.9545 | 738.5072 |  | C
2640 | 5400 |  | metal loss-corrosion | 4005.95 |  | 7.59 | 10.56 | 13 | 17 | 13 |  | 2:08 | 64 | pitting | EXT | 6.35 | 359 | 9350 | 24696.2 | 1.19 |  | 61.07916819 | -116.9545 | 738.5037 |  | C
2640 | 5401 |  | metal loss-corrosion | 4007.05 |  | 8.69 | 9.46 | 8 | 15 | 15 |  | 12:34 | 17 | circumferential slotting | EXT | 6.35 | 359 | 9350 | 24755.67 | 1.19 |  | 61.07917334 | -116.9545 | 738.4799 |  | C
2640 | 5402 |  | metal loss-corrosion | 4007.53 |  | 9.17 | 8.98 | 9 | 18 | 13 |  | 11:29 | 345 | circumferential slotting | EXT | 6.35 | 359 | 9350 | 24752.11 | 1.19 |  | 61.07917559 | -116.9545 | 738.4692 |  | C
2640 | 5403 | 5404 | metal loss-corrosion | 4008.13 |  | 9.76 | 8.39 | 20 | 60 | 15 |  | 11:03 | 332 | circumferential grooving | EXT | 6.35 | 359 | 9350 | 24521.97 | 1.18 |  | 61.07917838 | -116.9546 | 738.4562
2640 | 5404 | 5404 | CLUSTER | 4008.13 |  | 9.76 | 8.39 | 24 | 114 | 15 |  | 11:03 | 332 | circumferential grooving | EXT | 6.35 | 359 | 9350 | 24418.36 | 1.17 |  | 61.07917838 | -116.9546 | 738.4562 |  | C
2640 | 5405 | 5404 | metal loss-corrosion | 4008.14 |  | 9.78 | 8.37 | 11 | 26 | 15 |  | 12:35 | 17 | circumferential grooving | EXT | 6.35 | 359 | 9350 | 24712.13 | 1.19 |  | 61.07917844 | -116.9546 | 738.4559
2640 | 5406 |  | metal loss-corrosion | 4010.62 |  | 12.26 | 5.89 | 10 | 21 | 14 |  | 1:13 | 36 | circumferential grooving | EXT | 6.35 | 359 | 9350 | 24733.91 | 1.19 |  | 61.07919014 | -116.9546 | 738.4025 |  | C
2640 | 5407 |  | metal loss-corrosion | 4012.52 |  | 14.15 | 4 | 8 | 54 | 15 |  | 1:20 | 40 | circumferential slotting | EXT | 6.35 | 359 | 9350 | 24755.67 | 1.19 |  | 61.07919911 | -116.9546 | 738.3557 |  | C
2640 | 5408 |  | metal loss-corrosion | 4012.59 |  | 14.22 | 3.93 | 10 | 24 | 11 |  | 1:14 | 37 | circumferential grooving | EXT | 6.35 | 359 | 9350 | 24751.09 | 1.19 |  | 61.07919944 | -116.9546 | 738.3537 |  | C
2650 |  |  | Girth Weld | 4016.51 | 18.1 | 18.15 | 18.1 | [8 empty] | 6.35 | 359 | 9350 |  |  |  | 61.07921814 | -116.9547 | 738.2085
2650 | 5409 |  | metal loss-corrosion | 4033.6 |  | 17.08 | 1.02 | 25 | 69 | 15 |  | 3:11 | 95 | circumferential grooving | EXT | 6.35 | 359 | 9350 | 24391.4 | 1.17 |  | 61.07930612 | -116.9549 | 737.5954 |  | C
2650 | 5411 | 5411 | CLUSTER | 4033.6 |  | 17.09 | 1.01 | 24 | 113 | 20 |  | 8:40 | 260 | circumferential grooving | EXT | 6.35 | 359 | 9350 | 24265.77 | 1.17 |  | 61.07930615 | -116.9549 | 737.5952 |  | C
2650 | 5410 | 5411 | metal loss-corrosion | 4033.6 |  | 17.09 | 1.01 | 11 | 59 | 20 |  | 9:37 | 288 | circumferential grooving | EXT | 6.35 | 359 | 9350 | 24674.32 | 1.19 |  | 61.07930615 | -116.9549 | 737.5952
2650 | 5412 |  | metal loss-corrosion | 4033.61 |  | 17.09 | 1.01 | 14 | 78 | 26 |  | 12:13 | 6 | circumferential grooving | EXT | 6.35 | 359 | 9350 | 24518.51 | 1.18 |  | 61.07930617 | -116.9549 | 737.5951 |  | C
2650 | 5413 | 5411 | metal loss-corrosion | 4033.61 |  | 17.1 | 1.01 | 17 | 37 | 15 |  | 8:40 | 260 | circumferential grooving | EXT | 6.35 | 359 | 9350 | 24593.42 | 1.18 |  | 61.07930619 | -116.9549 | 737.595
2650 | 5414 | 5415 | metal loss-corrosion | 4033.7 |  | 17.19 | 0.91 | 8 | 68 | 17 |  | 3:56 | 118 | circumferential slotting | EXT | 6.35 | 359 | 9350 | 24747.72 | 1.19 |  | 61.0793067 | -116.9549 | 737.5922
2650 | 5415 | 5415 | CLUSTER | 4033.7 |  | 17.19 | 0.91 | 14 | 214 | 17 |  | 3:56 | 118 | circumferential grooving | EXT | 6.35 | 359 | 9350 | 24634.33 | 1.18 |  | 61.0793067 | -116.9549 | 737.5922 |  | C
2650 | 5416 | 5415 | metal loss-corrosion | 4033.7 |  | 17.19 | 0.91 | 8 | 40 | 15 |  | 6:59 | 209 | circumferential slotting | EXT | 6.35 | 359 | 9350 | 24755.67 | 1.19 |  | 61.07930672 | -116.9549 | 737.592
2650 | 5418 | 5415 | metal loss-corrosion | 4033.7 |  | 17.19 | 0.91 | 9 | 15 | 15 |  | 6:25 | 193 | circumferential slotting | EXT | 6.35 | 359 | 9350 | 24742.5 | 1.19 |  | 61.07930672 | -116.9549 | 737.592
2650 | 5417 |  | metal loss-corrosion | 4033.7 |  | 17.19 | 0.91 | 10 | 75 | 28 |  | 12:10 | 5 | circumferential grooving | EXT | 6.35 | 359 | 9350 | 24638.94 | 1.18 |  | 61.07930672 | -116.9549 | 737.592 |  | C
2650 | 5419 | 5415 | metal loss-corrosion | 4033.7 |  | 17.19 | 0.91 | 8 | 19 | 17 |  | 5:34 | 167 | circumferential slotting | EXT | 6.35 | 359 | 9350 | 24747.72 | 1.19 |  | 61.07930673 | -116.9549 | 737.592
2650 | 5420 |  | metal loss-corrosion | 4033.71 |  | 17.2 | 0.9 | 8 | 36 | 16 |  | 8:39 | 260 | circumferential slotting | EXT | 6.35 | 359 | 9350 | 24751.74 | 1.19 |  | 61.07930676 | -116.9549 | 737.5918 |  | C
2660 |  |  | Girth Weld | 4034.61 | 18.15 | 18.1 | 18.15 | [8 empty] | 6.35 | 359 | 9350 |  |  |  | 61.07931185 | -116.9549 | 737.5649
2660 | 5421 |  | metal loss-corrosion | 4034.73 |  | 0.12 | 18.03 | 8 | 15 | 12 |  | 8:09 | 245 | circumferential slotting | EXT | 6.35 | 359 | 9350 | 24767.03 | 1.19 |  | 61.07931251 | -116.9549 | 737.562 |  | C
2660 | 5423 | 5423 | CLUSTER | 4034.78 |  | 0.17 | 17.98 | 21 | 132 | 17 |  | 2:18 | 69 | circumferential grooving | EXT | 6.35 | 359 | 9350 | 24449.21 | 1.17 |  | 61.07931282 | -116.9548952 | 737.5606 |  | C
2660 | 5422 | 5423 | metal loss-corrosion | 4034.78 |  | 0.17 | 17.98 | 10 | 15 | 11 |  | 2:18 | 69 | pitting | EXT | 6.35 | 359 | 9350 | 24751.09 | 1.19 |  | 61.07931282 | -116.9548952 | 737.5606
2660 | 5425 |  | metal loss-corrosion | 4034.79 |  | 0.18 | 17.97 | 8 | 29 | 12 |  | 8:08 | 244 | circumferential slotting | EXT | 6.35 | 359 | 9350 | 24767.03 | 1.19 |  | 61.07931286 | -116.9549 | 737.5605 |  | C
2660 | 5426 | 5423 | metal loss-corrosion | 4034.79 |  | 0.18 | 17.97 | 9 | 25 | 17 |  | 4:10 | 125 | circumferential slotting | EXT | 6.35 | 359 | 9350 | 24732.51 | 1.19 |  | 61.07931287 | -116.9549 | 737.5604
2660 | 5427 | 5423 | metal loss-corrosion | 4034.8 |  | 0.18 | 17.97 | 8 | 53 | 13 |  | 2:52 | 86 | circumferential slotting | EXT | 6.35 | 359 | 9350 | 24763.31 | 1.19 |  | 61.07931289 | -116.9549 | 737.5603
2660 | 5428 |  | metal loss-corrosion | 4036.54 |  | 1.93 | 16.22 | 8 | 15 | 15 |  | 1:29 | 44 | circumferential slotting | EXT | 6.35 | 359 | 9350 | 24755.67 | 1.19 |  | 61.07932293 | -116.9549 | 737.5235 |  | C
2660 | 5429 |  | metal loss-corrosion | 4037.3 |  | 2.69 | 15.46 | 9 | 23 | 15 |  | 10:42 | 321 | circumferential slotting | EXT | 6.35 | 359 | 9350 | 24742.5 | 1.19 |  | 61.07932743 | -116.9549 | 737.5098 |  | C
2660 | 5430 |  | metal loss-corrosion | 4037.43 |  | 2.81 | 15.34 | 14 | 15 | 12 |  | 10:39 | 320 | pitting | EXT | 6.35 | 359 | 9350 | 24690.54 | 1.19 |  | 61.07932815 | -116.9549 | 737.5076 |  | C
2660 | 5431 |  | metal loss-corrosion | 4037.5 |  | 2.89 | 15.26 | 10 | 15 | 13 |  | 11:46 | 353 | pitting | EXT | 6.35 | 359 | 9350 | 24739.74 | 1.19 |  | 61.07932861 | -116.9549 | 737.5062 |  | C
2660 | 5432 |  | metal loss-corrosion | 4038.65 |  | 4.03 | 14.12 | 8 | 15 | 15 |  | 4:54 | 147 | circumferential slotting | EXT | 6.35 | 359 | 9350 | 24755.67 | 1.19 |  | 61.07933559 | -116.9549 | 737.4839 |  | C
2660 | 5433 |  | metal loss-corrosion | 4039.33 |  | 4.72 | 13.44 | 8 | 15 | 16 |  | 9:11 | 275 | circumferential slotting | EXT | 6.35 | 359 | 9350 | 24751.74 | 1.19 |  | 61.07933987 | -116.9549484 | 737.4662 |  | C
2660 | 5434 |  | metal loss-corrosion | 4039.34 |  | 4.73 | 13.42 | 8 | 15 | 13 |  | 4:39 | 140 | circumferential slotting | EXT | 6.35 | 359 | 9350 | 24763.31 | 1.19 |  | 61.07933997 | -116.9549 | 737.4657 |  | C
2660 | 5435 |  | metal loss-corrosion | 4039.68 |  | 5.07 | 13.08 | 8 | 15 | 10 |  | 1:07 | 34 | circumferential slotting | EXT | 6.35 | 359 | 9350 | 24774.26 | 1.19 |  | 61.07934212 | -116.955 | 737.4552 |  | C
2660 | 5436 |  | metal loss-corrosion | 4039.77 |  | 5.16 | 12.99 | 8 | 35 | 17 |  | 1:27 | 43 | circumferential slotting | EXT | 6.35 | 359 | 9350 | 24747.72 | 1.19 |  | 61.07934269 | -116.955 | 737.4522 |  | C
2660 | 5437 | 5438 | metal loss-corrosion | 4052.54 |  | 17.93 | 0.22 | 8 | 15 | 17 |  | 10:54 | 327 | circumferential slotting | EXT | 6.35 | 359 | 9350 | 24747.72 | 1.19 |  | 61.0794352 | -116.9551 | 736.9696
2660 | 5438 | 5438 | CLUSTER | 4052.54 |  | 17.93 | 0.22 | 40 | 149 | 18 |  | 8:34 | 257 | general | EXT | 6.35 | 359 | 9350 | 23788.86 | 1.14 |  | 61.0794352 | -116.9551 | 736.9696 |  | C
2660 | 5439 | 5440 | metal loss-corrosion | 4052.55 |  | 17.94 | 0.21 | 8 | 54 | 18 |  | 1:48 | 54 | circumferential slotting | EXT | 6.35 | 359 | 9350 | 24743.63 | 1.19 |  | 61.07943528 | -116.9550705 | 736.9694
2660 | 5440 | 5440 | CLUSTER | 4052.55 |  | 17.94 | 0.21 | 48 | 123 | 20 |  | 12:36 | 18 | general | EXT | 6.35 | 359 | 9350 | 23379.21 | 1.12 |  | 61.07943528 | -116.9550705 | 736.9694 |  | C
2660 | 5441 | 5440 | metal loss-corrosion | 4052.56 |  | 17.94 | 0.21 | 8 | 15 | 20 |  | 12:36 | 18 | circumferential slotting | EXT | 6.35 | 359 | 9350 | 24735.21 | 1.19 |  | 61.07943533 | -116.9551 | 736.9693
2660 | 5442 |  | metal loss-corrosion | 4052.56 |  | 17.95 | 0.2 | 8 | 27 | 16 |  | 3:49 | 115 | circumferential slotting | EXT | 6.35 | 359 | 9350 | 24751.74 | 1.19 |  | 61.07943538 | -116.9551 | 736.9691 |  | C
2660 | 5443 | 5438 | metal loss-corrosion | 4052.56 |  | 17.95 | 0.2 | 10 | 61 | 18 |  | 9:53 | 296 | circumferential grooving | EXT | 6.35 | 359 | 9350 | 24709.43 | 1.19 |  | 61.07943538 | -116.9551 | 736.9691
2660 | 5444 | 5438 | metal loss-corrosion | 4052.57 |  | 17.96 | 0.19 | 8 | 37 | 17 |  | 8:34 | 257 | circumferential slotting | EXT | 6.35 | 359 | 9350 | 24747.72 | 1.19 |  | 61.07943545 | -116.9551 | 736.9689
2660 | 5445 |  | metal loss-corrosion | 4052.58 |  | 17.96 | 0.19 | 8 | 16 | 13 |  | 6:43 | 202 | circumferential slotting | EXT | 6.35 | 359 | 9350 | 24763.31 | 1.19 |  | 61.07943549 | -116.9551 | 736.9688 |  | C
2660 | 5446 |  | metal loss-corrosion | 4052.58 |  | 17.97 | 0.18 | 8 | 22 | 24 |  | 5:02 | 151 | circumferential slotting | EXT | 6.35 | 359 | 9350 | 24717.29 | 1.19 |  | 61.07943554 | -116.9551 | 736.9687 |  | C
2660 | 5447 | 5440 | metal loss-corrosion | 4052.59 |  | 17.98 | 0.17 | 8 | 15 | 19 |  | 1:13 | 36 | circumferential slotting | EXT | 6.35 | 359 | 9350 | 24739.46 | 1.19 |  | 61.07943559 | -116.9551 | 736.9685
2660 | 5448 |  | metal loss-corrosion | 4052.64 |  | 18.02 | 0.13 | 8 | 16 | 11 |  | 10:49 | 324 | circumferential slotting | EXT | 6.35 | 359 | 9350 | 24770.68 | 1.19 |  | 61.07943594 | -116.9551 | 736.9675 |  | C
2660 | 5449 |  | metal loss-corrosion | 4052.64 |  | 18.02 | 0.13 | 8 | 30 | 16 |  | 1:24 | 42 | circumferential slotting | EXT | 6.35 | 359 | 9350 | 24751.74 | 1.19 |  | 61.07943595 | -116.9551 | 736.9675 |  | C
2660 | 5450 | 5451 | metal loss-corrosion | 4052.64 |  | 18.03 | 0.12 | 9 | 29 | 15 |  | 3:20 | 100 | circumferential slotting | EXT | 6.35 | 359 | 9350 | 24742.5 | 1.19 |  | 61.079436 | -116.9551 | 736.9674
2660 | 5451 | 5451 | CLUSTER | 4052.64 |  | 18.03 | 0.12 | 53 | 109 | 15 |  | 3:04 | 92 | general | EXT | 6.35 | 359 | 9350 | 23652.99 | 1.14 |  | 61.079436 | -116.9551 | 736.9674 |  | C
2660 | 5452 |  | metal loss-corrosion | 4052.66 |  | 18.04 | 0.11 | 8 | 18 | 14 |  | 6:26 | 193 | circumferential slotting | EXT | 6.35 | 359 | 9350 | 24759.53 | 1.19 |  | 61.07943611 | -116.9551 | 736.967 |  | C
2660 | 5453 | 5451 | metal loss-corrosion | 4052.66 |  | 18.04 | 0.11 | 8 | 36 | 13 |  | 4:21 | 130 | circumferential slotting | EXT | 6.35 | 359 | 9350 | 24763.31 | 1.19 |  | 61.07943612 | -116.9551 | 736.967
2660 | 5454 | 5451 | metal loss-corrosion | 4052.69 |  | 18.07 | 0.08 | 8 | 19 | 14 |  | 3:04 | 92 | circumferential slotting | EXT | 6.35 | 359 | 9350 | 24759.53 | 1.19 |  | 61.07943635 | -116.9551 | 736.9664
2660 | 5455 |  | metal loss-corrosion | 4052.74 |  | 18.12 | 0.03 | 8 | 42 | 16 |  | 4:18 | 129 | circumferential slotting | EXT | 6.35 | 359 | 9350 | 24751.74 | 1.19 |  | 61.07943673 | -116.9551 | 736.9653 |  | C
2670 |  |  | Girth Weld | 4052.76 | 18.13 | 18.15 | 18.13 | [8 empty] | 6.35 | 359 | 9350 |  |  |  | 61.07943695 | -116.9551 | 736.9646
2670 | 5456 |  | metal loss-corrosion | 4052.78 |  | 0.02 | 18.11 | 8 | 24 | 25 |  | 4:26 | 133 | circumferential slotting | EXT | 6.35 | 359 | 9350 | 24712.58 | 1.19 |  | 61.07943709 | -116.9551 | 736.9642 |  | C
2670 | 5457 |  | metal loss-corrosion | 4052.78 |  | 0.02 | 18.11 | 9 | 25 | 15 |  | 8:47 | 263 | circumferential slotting | EXT | 6.35 | 359 | 9350 | 24742.5 | 1.19 |  | 61.0794371 | -116.9551 | 736.9642 |  | C
2670 | 5458 |  | metal loss-corrosion | 4052.83 |  | 0.06 | 18.06 | 8 | 15 | 13 |  | 3:04 | 92 | circumferential slotting | EXT | 6.35 | 359 | 9350 | 24763.31 | 1.19 |  | 61.07943744 | -116.9551 | 736.9632 |  | C
2670 | 5459 |  | metal loss-corrosion | 4052.86 |  | 0.1 | 18.03 | 8 | 15 | 10 |  | 12:36 | 18 | circumferential slotting | EXT | 6.35 | 359 | 9350 | 24774.26 | 1.19 |  | 61.07943771 | -116.9551 | 736.9624 |  | C
2670 | 5460 |  | metal loss-corrosion | 4052.88 |  | 0.12 | 18.01 | 8 | 15 | 12 |  | 6:35 | 198 | circumferential slotting | EXT | 6.35 | 359 | 9350 | 24767.03 | 1.19 |  | 61.07943788 | -116.9551 | 736.9619 |  | C
2670 | 5462 | 5462 | CLUSTER | 4052.91 |  | 0.15 | 17.98 | 39 | 181 | 18 |  | 11:37 | 349 | general | EXT | 6.35 | 359 | 9350 | 23821.64 | 1.14 |  | 61.0794381 | -116.9551 | 736.9612 |  | C
2670 | 5461 | 5462 | metal loss-corrosion | 4052.91 |  | 0.15 | 17.98 | 8 | 25 | 17 |  | 1:42 | 51 | circumferential slotting | EXT | 6.35 | 359 | 9350 | 24747.72 | 1.19 |  | 61.0794381 | -116.9551 | 736.9612
2670 | 5463 | 5462 | metal loss-corrosion | 4052.93 |  | 0.17 | 17.96 | 8 | 17 | 18 |  | 1:24 | 42 | circumferential slotting | EXT | 6.35 | 359 | 9350 | 24743.63 | 1.19 |  | 61.07943827 | -116.9550735 | 736.9607
2670 | 5464 |  | metal loss-corrosion | 4052.93 |  | 0.17 | 17.96 | 8 | 15 | 13 |  | 5:33 | 166 | circumferential slotting | EXT | 6.35 | 359 | 9350 | 24763.31 | 1.19 |  | 61.07943828 | -116.9550735 | 736.9607 |  | C
2670 | 5466 | 5462 | metal loss-corrosion | 4052.94 |  | 0.17 | 17.95 | 8 | 21 | 12 |  | 12:28 | 14 | circumferential slotting | EXT | 6.35 | 359 | 9350 | 24767.03 | 1.19 |  | 61.0794383 | -116.9551 | 736.9606
2670 | 5465 | 5462 | metal loss-corrosion | 4052.94 |  | 0.17 | 17.95 | 8 | 19 | 18 |  | 2:26 | 73 | circumferential slotting | EXT | 6.35 | 359 | 9350 | 24743.63 | 1.19 |  | 61.0794383 | -116.9551 | 736.9606
2670 | 5467 |  | metal loss-corrosion | 4052.94 |  | 0.18 | 17.95 | 8 | 23 | 16 |  | 9:02 | 271 | circumferential slotting | EXT | 6.35 | 359 | 9350 | 24751.74 | 1.19 |  | 61.07943833 | -116.9551 | 736.9606 |  | C
2670 | 5468 | 5462 | metal loss-corrosion | 4052.94 |  | 0.18 | 17.95 | 8 | 22 | 15 |  | 11:37 | 349 | circumferential slotting | EXT | 6.35 | 359 | 9350 | 24755.67 | 1.19 |  | 61.07943834 | -116.9551 | 736.9605
2670 | 5469 |  | metal loss-corrosion | 4053.01 |  | 0.25 | 17.88 | 8 | 26 | 14 |  | 2:16 | 68 | circumferential slotting | EXT | 6.35 | 359 | 9350 | 24759.53 | 1.19 |  | 61.07943887 | -116.9551 | 736.959 |  | C
2670 | 5470 | 5471 | metal loss-corrosion | 4070.7 |  | 17.93 | 0.19 | 9 | 32 | 15 |  | 2:08 | 64 | circumferential slotting | EXT | 6.35 | 359 | 9350 | 24742.5 | 1.19 |  | 61.07958875 | -116.9551601 | 736.6569
2670 | 5471 | 5471 | CLUSTER | 4070.7 |  | 17.93 | 0.19 | 10 | 112 | 17 |  | 12:45 | 22 | circumferential grooving | EXT | 6.35 | 359 | 9350 | 24715.72 | 1.19 |  | 61.07958875 | -116.9551601 | 736.6569 |  | C
2670 | 5472 | 5473 | metal loss-corrosion | 4070.7 |  | 17.93 | 0.19 | 10 | 72 | 15 |  | 9:51 | 295 | circumferential grooving | EXT | 6.35 | 359 | 9350 | 24727.96 | 1.19 |  | 61.07958876 | -116.9551601 | 736.6569
2670 | 5473 | 5473 | CLUSTER | 4070.7 |  | 17.93 | 0.19 | 22 | 118 | 18 |  | 9:51 | 295 | circumferential grooving | EXT | 6.35 | 359 | 9350 | 24393.2 | 1.17 |  | 61.07958876 | -116.9551601 | 736.6569 |  | C
2670 | 5474 | 5471 | metal loss-corrosion | 4070.7 |  | 17.94 | 0.19 | 8 | 60 | 17 |  | 12:45 | 22 | circumferential slotting | EXT | 6.35 | 359 | 9350 | 24747.72 | 1.19 |  | 61.07958877 | -116.9551601 | 736.6569
2670 | 5475 |  | metal loss-corrosion | 4070.71 |  | 17.94 | 0.18 | 9 | 15 | 11 |  | 4:47 | 143 | circumferential slotting | EXT | 6.35 | 359 | 9350 | 24761.37 | 1.19 |  | 61.07958882 | -116.9552 | 736.657 |  | C
2670 | 5476 |  | metal loss-corrosion | 4070.71 |  | 17.94 | 0.18 | 8 | 15 | 11 |  | 8:06 | 243 | circumferential slotting | EXT | 6.35 | 359 | 9350 | 24770.68 | 1.19 |  | 61.07958884 | -116.9552 | 736.657 |  | C
2670 | 5477 | 5473 | metal loss-corrosion | 4070.71 |  | 17.95 | 0.18 | 8 | 15 | 18 |  | 11:38 | 349 | circumferential slotting | EXT | 6.35 | 359 | 9350 | 24743.63 | 1.19 |  | 61.07958888 | -116.9552 | 736.657
2670 | 5478 | 5479 | metal loss-corrosion | 4070.76 |  | 17.99 | 0.13 | 8 | 29 | 17 |  | 5:40 | 170 | circumferential slotting | EXT | 6.35 | 359 | 9350 | 24747.72 | 1.19 |  | 61.07958928 | -116.9551602 | 736.6571
2670 | 5479 | 5479 | CLUSTER | 4070.76 |  | 17.99 | 0.13 | 10 | 58 | 17 |  | 5:11 | 155 | circumferential grooving | EXT | 6.35 | 359 | 9350 | 24715.72 | 1.19 |  | 61.07958928 | -116.9551602 | 736.6571 |  | C
2670 | 5480 | 5479 | metal loss-corrosion | 4070.76 |  | 18 | 0.13 | 8 | 15 | 14 |  | 5:11 | 155 | circumferential slotting | EXT | 6.35 | 359 | 9350 | 24759.53 | 1.19 |  | 61.07958929 | -116.9552 | 736.6571
2670 | 5481 |  | metal loss-corrosion | 4070.8 |  | 18.04 | 0.09 | 8 | 15 | 39 |  | 3:47 | 113 | circumferential slotting | EXT | 6.35 | 359 | 9350 | 24634.23 | 1.18 |  | 61.07958966 | -116.9552 | 736.6572 |  | C
2670 | 5482 |  | metal loss-corrosion | 4070.82 |  | 18.05 | 0.07 | 8 | 36 | 14 |  | 2:04 | 62 | circumferential slotting | EXT | 6.35 | 359 | 9350 | 24759.53 | 1.19 |  | 61.07958981 | -116.9551603 | 736.6573 |  | C
2670 | 5483 |  | metal loss-corrosion | 4070.82 |  | 18.06 | 0.07 | 9 | 22 | 17 |  | 7:24 | 222 | circumferential slotting | EXT | 6.35 | 359 | 9350 | 24732.51 | 1.19 |  | 61.07958986 | -116.9552 | 736.6573 |  | C
2680 |  |  | Girth Weld | 4070.89 | 17.85 | 18.13 | 17.85 | [8 empty] | 6.35 | 359 | 9350 |  |  |  | 61.07959048 | -116.9552 | 736.6575
2680 | 5484 |  | metal loss-corrosion | 4070.97 |  | 0.08 | 17.77 | 9 | 30 | 23 |  | 3:06 | 93 | circumferential slotting | EXT | 6.35 | 359 | 9350 | 24700.07 | 1.19 |  | 61.07959122 | -116.9552 | 736.6578 |  | C
2680 | 5486 |  | metal loss-corrosion | 4070.99 |  | 0.09 | 17.76 | 8 | 32 | 20 |  | 1:44 | 52 | circumferential slotting | EXT | 6.35 | 359 | 9350 | 24735.21 | 1.19 |  | 61.07959131 | -116.9552 | 736.6579 |  | C
2680 | 5485 | 5487 | metal loss-corrosion | 4070.99 |  | 0.09 | 17.76 | 8 | 27 | 11 |  | 10:27 | 314 | circumferential slotting | EXT | 6.35 | 359 | 9350 | 24770.68 | 1.19 |  | 61.07959131 | -116.9552 | 736.6579
2680 | 5487 | 5487 | CLUSTER | 4070.99 |  | 0.09 | 17.76 | 14 | 76 | 16 |  | 10:27 | 314 | circumferential grooving | EXT | 6.35 | 359 | 9350 | 24646 | 1.18 |  | 61.07959131 | -116.9552 | 736.6579 |  | C
2680 | 5488 | 5487 | metal loss-corrosion | 4070.99 |  | 0.1 | 17.76 | 10 | 28 | 16 |  | 11:17 | 339 | circumferential grooving | EXT | 6.35 | 359 | 9350 | 24721.9 | 1.19 |  | 61.07959134 | -116.9552 | 736.6579
2680 | 5489 |  | metal loss-corrosion | 4071.04 |  | 0.15 | 17.7 | 9 | 30 | 17 |  | 1:38 | 49 | circumferential slotting | EXT | 6.35 | 359 | 9350 | 24732.51 | 1.19 |  | 61.07959179 | -116.9552 | 736.6581 |  | C
2680 | 5490 |  | metal loss-corrosion | 4071.07 |  | 0.17 | 17.68 | 20 | 44 | 14 |  | 9:37 | 289 | circumferential grooving | EXT | 6.35 | 359 | 9350 | 24543.29 | 1.18 |  | 61.07959203 | -116.9552 | 736.6581 |  | C
2680 | 5491 | 5492 | metal loss-corrosion | 4071.07 |  | 0.18 | 17.68 | 8 | 17 | 14 |  | 12:24 | 12 | circumferential slotting | EXT | 6.35 | 359 | 9350 | 24759.53 | 1.19 |  | 61.07959205 | -116.9552 | 736.6582
2680 | 5492 | 5492 | CLUSTER | 4071.07 |  | 0.18 | 17.68 | 21 | 68 | 14 |  | 11:31 | 345 | circumferential grooving | EXT | 6.35 | 359 | 9350 | 24520.01 | 1.18 |  | 61.07959205 | -116.9552 | 736.6582 |  | C
2680 | 5493 | 5494 | metal loss-corrosion | 4071.08 |  | 0.18 | 17.67 | 9 | 15 | 14 |  | 5:31 | 166 | circumferential slotting | EXT | 6.35 | 359 | 9350 | 24747.35 | 1.19 |  | 61.07959212 | -116.9552 | 736.6582
2680 | 5494 | 5494 | CLUSTER | 4071.08 |  | 0.18 | 17.67 | 10 | 97 | 15 |  | 5:31 | 166 | circumferential grooving | EXT | 6.35 | 359 | 9350 | 24727.96 | 1.19 |  | 61.07959212 | -116.9552 | 736.6582 |  | C
2680 | 5495 | 5494 | metal loss-corrosion | 4071.08 |  | 0.19 | 17.67 | 8 | 70 | 15 |  | 6:00 | 180 | circumferential slotting | EXT | 6.35 | 359 | 9350 | 24755.67 | 1.19 |  | 61.07959214 | -116.9552 | 736.6582
2680 | 5496 | 5492 | metal loss-corrosion | 4071.08 |  | 0.19 | 17.66 | 8 | 16 | 12 |  | 11:31 | 345 | circumferential slotting | EXT | 6.35 | 359 | 9350 | 24767.03 | 1.19 |  | 61.07959217 | -116.9552 | 736.6582
2680 | 5498 | 5498 | CLUSTER | 4071.09 |  | 0.2 | 17.65 | 12 | 89 | 17 |  | 1:32 | 46 | circumferential grooving | EXT | 6.35 | 359 | 9350 | 24677.73 | 1.19 |  | 61.07959228 | -116.9552 | 736.6582 |  | C
2680 | 5497 | 5498 | metal loss-corrosion | 4071.09 |  | 0.2 | 17.65 | 8 | 42 | 17 |  | 1:32 | 46 | circumferential slotting | EXT | 6.35 | 359 | 9350 | 24747.72 | 1.19 |  | 61.07959228 | -116.9552 | 736.6582
2680 | 5499 | 5498 | metal loss-corrosion | 4071.1 |  | 0.21 | 17.65 | 8 | 15 | 15 |  | 2:50 | 85 | circumferential slotting | EXT | 6.35 | 359 | 9350 | 24755.67 | 1.19 |  | 61.07959232 | -116.9552 | 736.6583
2680 | 5500 |  | metal loss-corrosion | 4073.76 |  | 2.86 | 14.99 | 9 | 21 | 14 |  | 12:22 | 11 | circumferential slotting | EXT | 6.35 | 359 | 9350 | 24747.35 | 1.19 |  | 61.07961612 | -116.9552 | 736.6551 |  | C
2680 | 5501 |  | metal loss-corrosion | 4073.99 |  | 3.1 | 14.75 | 8 | 29 | 12 |  | 11:51 | 355 | circumferential slotting | EXT | 6.35 | 359 | 9350 | 24767.03 | 1.19 |  | 61.07961827 | -116.9552 | 736.6536 |  | C
2680 | 5502 |  | metal loss-corrosion | 4074.49 |  | 3.6 | 14.26 | 8 | 15 | 15 |  | 12:14 | 7 | circumferential slotting | EXT | 6.35 | 359 | 9350 | 24755.67 | 1.19 |  | 61.0796227 | -116.955166 | 736.6499 |  | C
2680 | 5503 |  | metal loss-corrosion | 4074.63 |  | 3.74 | 14.11 | 8 | 15 | 14 |  | 12:17 | 9 | circumferential slotting | EXT | 6.35 | 359 | 9350 | 24759.53 | 1.19 |  | 61.07962397 | -116.9552 | 736.6486 |  | C
2680 | 5504 |  | metal loss-corrosion | 4077.4 |  | 6.51 | 11.35 | 9 | 29 | 14 |  | 11:00 | 330 | circumferential slotting | EXT | 6.35 | 359 | 9350 | 24747.35 | 1.19 |  | 61.07964886 | -116.9551685 | 736.6104 |  | C
2680 | 5505 |  | metal loss-corrosion | 4082.93 |  | 12.04 | 5.81 | 8 | 15 | 14 |  | 10:44 | 322 | circumferential slotting | EXT | 6.35 | 359 | 9350 | 24759.53 | 1.19 |  | 61.07969868 | -116.9552 | 736.5493 |  | C
2680 | 5506 |  | metal loss-corrosion | 4084.79 |  | 13.9 | 3.96 | 8 | 15 | 12 |  | 10:44 | 322 | circumferential slotting | EXT | 6.35 | 359 | 9350 | 24767.03 | 1.19 |  | 61.07971539 | -116.9552 | 736.5403 |  | C
2680 | 5507 |  | metal loss-corrosion | 4085.1 |  | 14.21 | 3.64 | 8 | 24 | 13 |  | 11:04 | 332 | circumferential slotting | EXT | 6.35 | 359 | 9350 | 24763.31 | 1.19 |  | 61.07971821 | -116.9552 | 736.5395 |  | C
2680 | 5508 |  | metal loss-corrosion | 4085.75 |  | 14.86 | 3 | 8 | 15 | 17 |  | 9:02 | 271 | circumferential slotting | EXT | 6.35 | 359 | 9350 | 24747.72 | 1.19 |  | 61.07972403 | -116.9552 | 736.5391 |  | C
2680 | 5509 |  | metal loss-corrosion | 4086.09 |  | 15.2 | 2.65 | 8 | 15 | 12 |  | 4:50 | 145 | circumferential slotting | EXT | 6.35 | 359 | 9350 | 24767.03 | 1.19 |  | 61.07972712 | -116.9551676 | 736.539 |  | C
2680 | 5510 |  | metal loss-corrosion | 4087.16 |  | 16.27 | 1.58 | 8 | 16 | 12 |  | 12:19 | 9 | circumferential slotting | EXT | 6.35 | 359 | 9350 | 24767.03 | 1.19 |  | 61.07973674 | -116.9552 | 736.5397 |  | C
2680 | 5511 | 5512 | metal loss-corrosion | 4087.7 |  | 16.81 | 1.05 | 8 | 15 | 15 |  | 12:26 | 13 | circumferential slotting | EXT | 6.35 | 359 | 9350 | 24755.67 | 1.19 |  | 61.07974156 | -116.9551664 | 736.5408
2680 | 5512 | 5512 | CLUSTER | 4087.7 |  | 16.81 | 1.05 | 34 | 16 | 15 |  | 12:27 | 13 | axial grooving | EXT | 6.35 | 359 | 9350 | 24141.28 | 1.16 |  | 61.07974156 | -116.9551664 | 736.5408 |  | C
2680 | 5513 | 5512 | metal loss-corrosion | 4087.72 |  | 16.83 | 1.02 | 8 | 15 | 14 |  | 12:27 | 14 | circumferential slotting | EXT | 6.35 | 359 | 9350 | 24759.53 | 1.19 |  | 61.0797418 | -116.9552 | 736.5408
2680 | 5514 |  | metal loss-corrosion | 4088.47 |  | 17.58 | 0.27 | 8 | 35 | 12 |  | 1:14 | 37 | circumferential slotting | EXT | 6.35 | 359 | 9350 | 24767.03 | 1.19 |  | 61.07974855 | -116.9552 | 736.5448 |  | C
2680 | 5515 |  | metal loss-corrosion | 4088.48 |  | 17.59 | 0.27 | 11 | 15 | 10 |  | 6:33 | 197 | pitting | EXT | 6.35 | 359 | 9350 | 24746.52 | 1.19 |  | 61.07974859 | -116.9552 | 736.5449 |  | C
2680 | 5516 | 5517 | metal loss-corrosion | 4088.48 |  | 17.59 | 0.26 | 8 | 69 | 15 |  | 10:08 | 304 | circumferential slotting | EXT | 6.35 | 359 | 9350 | 24755.67 | 1.19 |  | 61.0797486 | -116.9552 | 736.5449
2680 | 5517 | 5517 | CLUSTER | 4088.48 |  | 17.59 | 0.26 | 23 | 103 | 19 |  | 10:08 | 304 | circumferential grooving | EXT | 6.35 | 359 | 9350 | 24332.09 | 1.17 |  | 61.0797486 | -116.9552 | 736.5449 |  | C
2680 | 5518 | 5517 | metal loss-corrosion | 4088.48 |  | 17.59 | 0.26 | 8 | 19 | 17 |  | 11:36 | 348 | circumferential slotting | EXT | 6.35 | 359 | 9350 | 24747.72 | 1.19 |  | 61.07974863 | -116.9552 | 736.5449
2680 | 5519 |  | metal loss-corrosion | 4088.49 |  | 17.6 | 0.25 | 8 | 36 | 19 |  | 8:38 | 259 | circumferential slotting | EXT | 6.35 | 359 | 9350 | 24739.46 | 1.19 |  | 61.0797487 | -116.9552 | 736.5449 |  | C
2680 | 5520 | 5517 | metal loss-corrosion | 4088.49 |  | 17.6 | 0.25 | 9 | 35 | 19 |  | 10:14 | 307 | circumferential slotting | EXT | 6.35 | 359 | 9350 | 24722.13 | 1.19 |  | 61.07974872 | -116.9552 | 736.5449
2690 |  |  | Girth Weld | 4088.74 | 18.11 | 17.85 | 18.11 | [8 empty] | 6.35 | 359 | 9350 |  |  |  | 61.07975097 | -116.9552 | 736.5461
2690 | 5522 | 5522 | CLUSTER | 4088.84 |  | 0.1 | 18.01 | 19 | 94 | 19 |  | 11:15 | 338 | circumferential grooving | EXT | 6.35 | 359 | 9350 | 24464.86 | 1.18 |  | 61.07975188 | -116.9552 | 736.5466 |  | C
2690 | 5521 | 5522 | metal loss-corrosion | 4088.84 |  | 0.1 | 18.01 | 17 | 42 | 19 |  | 12:10 | 5 | circumferential grooving | EXT | 6.35 | 359 | 9350 | 24526.34 | 1.18 |  | 61.07975188 | -116.9552 | 736.5466
2690 | 5523 | 5522 | metal loss-corrosion | 4088.86 |  | 0.11 | 17.99 | 8 | 15 | 17 |  | 11:15 | 338 | circumferential slotting | EXT | 6.35 | 359 | 9350 | 24747.72 | 1.19 |  | 61.07975198 | -116.9551657 | 736.5466
2690 | 5526 | 5526 | CLUSTER | 4088.91 |  | 0.16 | 17.95 | 14 | 60 | 13 |  | 11:23 | 342 | circumferential grooving | EXT | 6.35 | 359 | 9350 | 24679.71 | 1.19 |  | 61.07975242 | -116.9552 | 736.5468 |  | C
2690 | 5525 | 5526 | metal loss-corrosion | 4088.91 |  | 0.16 | 17.95 | 8 | 15 | 13 |  | 12:11 | 5 | circumferential slotting | EXT | 6.35 | 359 | 9350 | 24763.31 | 1.19 |  | 61.07975242 | -116.9552 | 736.5468
2690 | 5527 | 5526 | metal loss-corrosion | 4088.91 |  | 0.17 | 17.94 | 8 | 16 | 10 |  | 11:23 | 342 | circumferential slotting | EXT | 6.35 | 359 | 9350 | 24774.26 | 1.19 |  | 61.07975248 | -116.9552 | 736.5468
2690 | 5528 | 5529 | metal loss-corrosion | 4089.01 |  | 0.26 | 17.84 | 8 | 15 | 13 |  | 6:30 | 195 | circumferential slotting | EXT | 6.35 | 359 | 9350 | 24763.31 | 1.19 |  | 61.07975336 | -116.9552 | 736.5472
2690 | 5529 | 5529 | CLUSTER | 4089.01 |  | 0.26 | 17.84 | 26 | 47 | 13 |  | 6:30 | 195 | pitting | EXT | 6.35 | 359 | 9350 | 24429.48 | 1.17 |  | 61.07975336 | -116.9552 | 736.5472 |  | C
2690 | 5530 | 5529 | metal loss-corrosion | 4089.03 |  | 0.28 | 17.82 | 8 | 15 | 11 |  | 7:03 | 212 | circumferential slotting | EXT | 6.35 | 359 | 9350 | 24770.68 | 1.19 |  | 61.07975352 | -116.9551656 | 736.5473
2690 | 5531 |  | metal loss-corrosion | 4089.08 |  | 0.34 | 17.77 | 8 | 15 | 17 |  | 11:36 | 348 | circumferential slotting | EXT | 6.35 | 359 | 9350 | 24747.72 | 1.19 |  | 61.07975403 | -116.9552 | 736.5476 |  | C
2690 | 5532 |  | metal loss-corrosion | 4089.14 |  | 0.39 | 17.71 | 11 | 56 | 21 |  | 11:28 | 344 | circumferential grooving | EXT | 6.35 | 359 | 9350 | 24666.31 | 1.19 |  | 61.07975453 | -116.9552 | 736.5478 |  | C
2690 | 5533 |  | metal loss-corrosion | 4089.14 |  | 0.4 | 17.71 | 8 | 51 | 15 |  | 9:04 | 272 | circumferential slotting | EXT | 6.35 | 359 | 9350 | 24755.67 | 1.19 |  | 61.07975456 | -116.9552 | 736.5478 |  | C
2690 | 5534 |  | metal loss-corrosion | 4089.14 |  | 0.4 | 17.71 | 8 | 32 | 14 |  | 5:43 | 172 | circumferential slotting | EXT | 6.35 | 359 | 9350 | 24759.53 | 1.19 |  | 61.07975457 | -116.9552 | 736.5478 |  | C
2690 | 5537 | 5537 | CLUSTER | 4089.15 |  | 0.41 | 17.7 | 19 | 69 | 17 |  | 7:04 | 212 | circumferential grooving | EXT | 6.35 | 359 | 9350 | 24506.42 | 1.18 |  | 61.07975464 | -116.9552 | 736.5478 |  | C
2690 | 5536 | 5537 | metal loss-corrosion | 4089.15 |  | 0.41 | 17.7 | 8 | 24 | 17 |  | 7:52 | 236 | circumferential slotting | EXT | 6.35 | 359 | 9350 | 24747.72 | 1.19 |  | 61.07975464 | -116.9552 | 736.5478
2690 | 5538 | 5537 | metal loss-corrosion | 4089.16 |  | 0.42 | 17.69 | 8 | 16 | 16 |  | 7:04 | 212 | circumferential slotting | EXT | 6.35 | 359 | 9350 | 24751.74 | 1.19 |  | 61.07975473 | -116.9552 | 736.5479
2690 | 5539 | 5540 | metal loss-corrosion | 4090.04 |  | 1.29 | 16.81 | 9 | 36 | 15 |  | 4:53 | 147 | circumferential slotting | EXT | 6.35 | 359 | 9350 | 24742.5 | 1.19 |  | 61.07976262 | -116.9552 | 736.5533
2690 | 5540 | 5540 | CLUSTER | 4090.04 |  | 1.29 | 16.81 | 22 | 135 | 15 |  | 4:53 | 147 | circumferential grooving | EXT | 6.35 | 359 | 9350 | 24471.13 | 1.18 |  | 61.07976262 | -116.9552 | 736.5533 |  | C
2690 | 5541 | 5540 | metal loss-corrosion | 4090.05 |  | 1.31 | 16.8 | 8 | 80 | 15 |  | 5:51 | 176 | circumferential slotting | EXT | 6.35 | 359 | 9350 | 24755.67 | 1.19 |  | 61.07976274 | -116.9552 | 736.5534
2690 | 5542 |  | metal loss-corrosion | 4090.15 |  | 1.4 | 16.71 | 8 | 15 | 13 |  | 9:01 | 270 | circumferential slotting | EXT | 6.35 | 359 | 9350 | 24763.31 | 1.19 |  | 61.07976358 | -116.9552 | 736.5541 |  | C
2690 | 5544 |  | metal loss-corrosion | 4090.16 |  | 1.42 | 16.69 | 8 | 15 | 10 |  | 4:43 | 142 | circumferential slotting | EXT | 6.35 | 359 | 9350 | 24774.26 | 1.19 |  | 61.07976372 | -116.955165 | 736.5542 |  | C
2690 | 5545 |  | metal loss-corrosion | 4090.17 |  | 1.42 | 16.68 | 8 | 47 | 14 |  | 11:09 | 335 | circumferential slotting | EXT | 6.35 | 359 | 9350 | 24759.53 | 1.19 |  | 61.07976378 | -116.9552 | 736.5543 |  | C
2690 | 5546 |  | metal loss-corrosion | 4106.2 |  | 17.45 | 0.65 | 18 | 52 | 20 |  | 6:05 | 182 | circumferential grooving | EXT | 6.35 | 359 | 9350 | 24476.65 | 1.18 |  | 61.07990804 | -116.9552 | 736.6661 |  | C
2690 | 5547 |  | metal loss-corrosion | 4106.49 |  | 17.74 | 0.36 | 8 | 31 | 14 |  | 6:29 | 195 | circumferential slotting | EXT | 6.35 | 359 | 9350 | 24759.53 | 1.19 |  | 61.07991066 | -116.9552 | 736.6599 |  | C
2690 | 5548 | 5549 | metal loss-corrosion | 4106.49 |  | 17.75 | 0.36 | 8 | 40 | 13 |  | 1:31 | 45 | circumferential slotting | EXT | 6.35 | 359 | 9350 | 24763.31 | 1.19 |  | 61.07991073 | -116.9552 | 736.6598
2690 | 5549 | 5549 | CLUSTER | 4106.49 |  | 17.75 | 0.36 | 31 | 93 | 18 |  | 1:31 | 45 | general | EXT | 6.35 | 359 | 9350 | 24091.79 | 1.16 |  | 61.07991073 | -116.9552 | 736.6598 |  | C
2690 | 5550 | 5549 | metal loss-corrosion | 4106.52 |  | 17.77 | 0.33 | 10 | 39 | 18 |  | 2:27 | 74 | circumferential grooving | EXT | 6.35 | 359 | 9350 | 24709.43 | 1.19 |  | 61.07991092 | -116.9552 | 736.6593
2700 |  |  | Girth Weld | 4106.85 | 18.08 | 18.11 | 18.08 | [8 empty] | 6.35 | 359 | 9350 |  |  |  | 61.07991392 | -116.9552 | 736.6518
2700 | 5551 |  | metal loss-corrosion | 4106.98 |  | 0.13 | 17.95 | 8 | 15 | 12 |  | 10:42 | 321 | circumferential slotting | EXT | 6.35 | 359 | 9350 | 24767.03 | 1.19 |  | 61.07991512 | -116.9552 | 736.6488 |  | C
2700 | 5552 |  | metal loss-corrosion | 4107.05 |  | 0.2 | 17.89 | 8 | 21 | 15 |  | 2:16 | 68 | circumferential slotting | EXT | 6.35 | 359 | 9350 | 24755.67 | 1.19 |  | 61.07991569 | -116.9552 | 736.6473 |  | C
2700 | 5553 |  | metal loss-corrosion | 4107.05 |  | 0.2 | 17.88 | 9 | 47 | 15 |  | 10:09 | 304 | circumferential slotting | EXT | 6.35 | 359 | 9350 | 24742.5 | 1.19 |  | 61.07991575 | -116.9552 | 736.6472 |  | C
2700 | 5554 |  | metal loss-corrosion | 4124.55 |  | 17.7 | 0.38 | 8 | 30 | 12 |  | 3:06 | 93 | circumferential slotting | EXT | 6.35 | 359 | 9350 | 24767.03 | 1.19 |  | 61.08007259 | -116.955194 | 736.2248 |  | C
2700 | 5555 |  | metal loss-corrosion | 4124.57 |  | 17.72 | 0.36 | 8 | 27 | 12 |  | 8:19 | 249 | circumferential slotting | EXT | 6.35 | 359 | 9350 | 24767.03 | 1.19 |  | 61.08007275 | -116.9552 | 736.2246 |  | C
2700 | 5556 | 5557 | metal loss-corrosion | 4124.59 |  | 17.74 | 0.34 | 8 | 15 | 13 |  | 5:34 | 167 | circumferential slotting | EXT | 6.35 | 359 | 9350 | 24763.31 | 1.19 |  | 61.08007293 | -116.9552 | 736.2244
2700 | 5557 | 5557 | CLUSTER | 4124.59 |  | 17.74 | 0.34 | 54 | 261 | 17 |  | 3:44 | 112 | general | EXT | 6.35 | 359 | 9350 | 23457.01 | 1.13 |  | 61.08007293 | -116.9552 | 736.2244 |  | C
2700 | 5558 | 5557 | metal loss-corrosion | 4124.61 |  | 17.76 | 0.32 | 8 | 15 | 15 |  | 3:44 | 112 | circumferential slotting | EXT | 6.35 | 359 | 9350 | 24755.67 | 1.19 |  | 61.08007312 | -116.9552 | 736.2241
2700 | 5559 |  | metal loss-corrosion | 4124.62 |  | 17.77 | 0.31 | 11 | 15 | 12 |  | 12:04 | 2 | pitting | EXT | 6.35 | 359 | 9350 | 24733.14 | 1.19 |  | 61.08007317 | -116.9552 | 736.2241 |  | C
2700 | 5560 | 5557 | metal loss-corrosion | 4124.63 |  | 17.78 | 0.31 | 8 | 40 | 12 |  | 4:55 | 147 | circumferential slotting | EXT | 6.35 | 359 | 9350 | 24767.03 | 1.19 |  | 61.08007323 | -116.9552 | 736.224
2700 | 5561 | 5557 | metal loss-corrosion | 4124.63 |  | 17.78 | 0.3 | 8 | 74 | 16 |  | 6:59 | 209 | circumferential slotting | EXT | 6.35 | 359 | 9350 | 24751.74 | 1.19 |  | 61.08007324 | -116.9552 | 736.224
2700 | 5562 | 5557 | metal loss-corrosion | 4124.63 |  | 17.78 | 0.3 | 8 | 18 | 17 |  | 6:20 | 190 | circumferential slotting | EXT | 6.35 | 359 | 9350 | 24747.72 | 1.19 |  | 61.08007326 | -116.9552 | 736.224
2700 | 5563 | 5557 | metal loss-corrosion | 4124.64 |  | 17.79 | 0.29 | 8 | 33 | 12 |  | 4:02 | 121 | circumferential slotting | EXT | 6.35 | 359 | 9350 | 24767.03 | 1.19 |  | 61.08007334 | -116.9552 | 736.2239
2700 | 5564 |  | metal loss-corrosion | 4124.76 |  | 17.91 | 0.17 | 8 | 20 | 18 |  | 3:47 | 114 | circumferential slotting | EXT | 6.35 | 359 | 9350 | 24743.63 | 1.19 |  | 61.08007443 | -116.9552 | 736.2225 |  | C
2700 | 5565 |  | metal loss-corrosion | 4124.82 |  | 17.97 | 0.11 | 9 | 22 | 15 |  | 2:06 | 63 | circumferential slotting | EXT | 6.35 | 359 | 9350 | 24742.5 | 1.19 |  | 61.08007499 | -116.9552 | 736.2213 |  | C
2710 |  |  | Girth Weld | 4124.93 | 18.08 | 18.08 | 18.08 | [8 empty] | 6.35 | 359 | 9350 |  |  |  | 61.08007596 | -116.9552 | 736.2193
2710 | 5566 |  | metal loss-corrosion | 4124.99 |  | 0.06 | 18.02 | 8 | 39 | 14 |  | 1:40 | 50 | circumferential slotting | EXT | 6.35 | 359 | 9350 | 24759.53 | 1.19 |  | 61.08007646 | -116.9551949 | 736.2182 |  | C
2710 | 5567 |  | metal loss-corrosion | 4125.07 |  | 0.14 | 17.94 | 8 | 16 | 15 |  | 12:54 | 27 | circumferential slotting | EXT | 6.35 | 359 | 9350 | 24755.67 | 1.19 |  | 61.08007718 | -116.9552 | 736.2167 |  | C
2710 | 5568 |  | metal loss-corrosion | 4125.1 |  | 0.17 | 17.91 | 8 | 15 | 14 |  | 6:25 | 192 | circumferential slotting | EXT | 6.35 | 359 | 9350 | 24759.53 | 1.19 |  | 61.08007744 | -116.9552 | 736.2161 |  | C
2710 | 5569 | 5570 | metal loss-corrosion | 4125.1 |  | 0.17 | 17.91 | 8 | 20 | 12 |  | 11:50 | 355 | circumferential slotting | EXT | 6.35 | 359 | 9350 | 24767.03 | 1.19 |  | 61.08007747 | -116.9552 | 736.2161
2710 | 5570 | 5570 | CLUSTER | 4125.1 |  | 0.17 | 17.91 | 54 | 33 | 17 |  | 11:50 | 355 | general | EXT | 6.35 | 359 | 9350 | 23457.01 | 1.13 |  | 61.08007747 | -116.9552 | 736.2161 |  | C
2710 | 5571 |  | metal loss-corrosion | 4125.13 |  | 0.2 | 17.88 | 8 | 15 | 15 |  | 1:25 | 43 | circumferential slotting | EXT | 6.35 | 359 | 9350 | 24755.67 | 1.19 |  | 61.08007775 | -116.9552 | 736.2155 |  | C
2710 | 5572 | 5570 | metal loss-corrosion | 4125.15 |  | 0.22 | 17.86 | 8 | 16 | 17 |  | 12:08 | 4 | circumferential slotting | EXT | 6.35 | 359 | 9350 | 24747.72 | 1.19 |  | 61.08007788 | -116.9552 | 736.2152
2710 | 5573 |  | metal loss-corrosion | 4125.16 |  | 0.23 | 17.85 | 8 | 15 | 13 |  | 6:33 | 196 | circumferential slotting | EXT | 6.35 | 359 | 9350 | 24763.31 | 1.19 |  | 61.08007798 | -116.9552 | 736.215 |  | C
2710 | 5574 |  | metal loss-corrosion | 4125.16 |  | 0.23 | 17.85 | 8 | 15 | 16 |  | 8:16 | 248 | circumferential slotting | EXT | 6.35 | 359 | 9350 | 24751.74 | 1.19 |  | 61.08007801 | -116.9552 | 736.2149 |  | C
2710 | 5575 |  | metal loss-corrosion | 4125.19 |  | 0.25 | 17.82 | 8 | 44 | 20 |  | 1:15 | 37 | circumferential slotting | EXT | 6.35 | 359 | 9350 | 24735.21 | 1.19 |  | 61.08007822 | -116.9551953 | 736.2145 |  | C
2710 | 5577 |  | metal loss-corrosion | 4125.19 |  | 0.26 | 17.82 | 8 | 15 | 11 |  | 2:49 | 85 | circumferential slotting | EXT | 6.35 | 359 | 9350 | 24770.68 | 1.19 |  | 61.08007826 | -116.9552 | 736.2144 |  | C
2710 | 5579 | 5579 | CLUSTER | 4125.22 |  | 0.28 | 17.79 | 19 | 66 | 13 |  | 6:18 | 189 | circumferential grooving | EXT | 6.35 | 359 | 9350 | 24585.16 | 1.18 |  | 61.08007851 | -116.9552 | 736.2139 |  | C
2710 | 5578 | 5579 | metal loss-corrosion | 4125.22 |  | 0.28 | 17.79 | 8 | 18 | 13 |  | 6:18 | 189 | circumferential slotting | EXT | 6.35 | 359 | 9350 | 24763.31 | 1.19 |  | 61.08007851 | -116.9552 | 736.2139
2710 | 5580 | 5579 | metal loss-corrosion | 4125.23 |  | 0.3 | 17.78 | 8 | 21 | 12 |  | 7:06 | 213 | circumferential slotting | EXT | 6.35 | 359 | 9350 | 24767.03 | 1.19 |  | 61.0800786 | -116.9552 | 736.2137
2710 | 5581 |  | metal loss-corrosion | 4125.27 |  | 0.34 | 17.74 | 13 | 15 | 10 |  | 8:53 | 266 | pitting | EXT | 6.35 | 359 | 9350 | 24723.99 | 1.19 |  | 61.08007897 | -116.9552 | 736.2128 |  | C
2710 | 5582 |  | metal loss-corrosion | 4127.87 |  | 2.94 | 15.14 | 10 | 20 | 15 |  | 1:30 | 45 | circumferential grooving | EXT | 6.35 | 359 | 9350 | 24727.96 | 1.19 |  | 61.08010219 | -116.9552 | 736.1527 |  | C
2710 | 5583 |  | metal loss-corrosion | 4128.21 |  | 3.28 | 14.8 | 9 | 16 | 13 |  | 2:54 | 87 | circumferential slotting | EXT | 6.35 | 359 | 9350 | 24752.11 | 1.19 |  | 61.08010522 | -116.9552 | 736.1431 |  | C
2710 | 5584 |  | metal loss-corrosion | 4128.32 |  | 3.39 | 14.69 | 11 | 24 | 15 |  | 1:46 | 53 | circumferential grooving | EXT | 6.35 | 359 | 9350 | 24712.13 | 1.19 |  | 61.08010624 | -116.9552 | 736.1398 |  | C
2710 | 5585 |  | metal loss-corrosion | 4128.92 |  | 3.99 | 14.09 | 9 | 16 | 13 |  | 2:12 | 66 | circumferential slotting | EXT | 6.35 | 359 | 9350 | 24752.11 | 1.19 |  | 61.08011155 | -116.9552 | 736.1224 |  | C
2710 | 5586 | 5587 | metal loss-corrosion | 4130.25 |  | 5.32 | 12.76 | 10 | 15 | 11 |  | 4:42 | 141 | pitting | EXT | 6.35 | 359 | 9350 | 24751.09 | 1.19 |  | 61.08012343 | -116.9552 | 736.0803
2710 | 5587 | 5587 | CLUSTER | 4130.25 |  | 5.32 | 12.76 | 12 | 68 | 15 |  | 3:47 | 114 | circumferential grooving | EXT | 6.35 | 359 | 9350 | 24695.05 | 1.19 |  | 61.08012343 | -116.9552 | 736.0803 |  | C
2710 | 5588 | 5587 | metal loss-corrosion | 4130.26 |  | 5.32 | 12.75 | 8 | 41 | 15 |  | 3:47 | 114 | circumferential slotting | EXT | 6.35 | 359 | 9350 | 24755.67 | 1.19 |  | 61.08012347 | -116.9552059 | 736.0802
2710 | 5589 |  | metal loss-corrosion | 4130.26 |  | 5.33 | 12.75 | 9 | 27 | 12 |  | 2:12 | 66 | circumferential slotting | EXT | 6.35 | 359 | 9350 | 24756.78 | 1.19 |  | 61.08012348 | -116.9552059 | 736.0802 |  | C
2710 | 5590 |  | metal loss-corrosion | 4130.87 |  | 5.94 | 12.14 | 8 | 19 | 14 |  | 3:51 | 116 | circumferential slotting | EXT | 6.35 | 359 | 9350 | 24759.53 | 1.19 |  | 61.08012895 | -116.9552 | 736.0587 |  | C
2710 | 5591 |  | metal loss-corrosion | 4131.26 |  | 6.33 | 11.75 | 8 | 15 | 13 |  | 7:08 | 214 | circumferential slotting | EXT | 6.35 | 359 | 9350 | 24763.31 | 1.19 |  | 61.08013237 | -116.9552 | 736.0455 |  | C
2710 | 5592 |  | metal loss-corrosion | 4131.48 |  | 6.54 | 11.53 | 8 | 32 | 15 |  | 3:52 | 116 | circumferential slotting | EXT | 6.35 | 359 | 9350 | 24755.67 | 1.19 |  | 61.08013427 | -116.9552 | 736.038 |  | C
2710 | 5593 |  | metal loss-corrosion | 4131.7 |  | 6.77 | 11.31 | 8 | 15 | 14 |  | 7:13 | 216 | circumferential slotting | EXT | 6.35 | 359 | 9350 | 24759.53 | 1.19 |  | 61.08013623 | -116.9552 | 736.0302 |  | C
2710 | 5595 | 5595 | CLUSTER | 4132.08 |  | 7.15 | 10.93 | 25 | 72 | 14 |  | 2:04 | 62 | circumferential grooving | EXT | 6.35 | 359 | 9350 | 24422.34 | 1.17 |  | 61.08013961 | -116.9552 | 736.017 |  | C
2710 | 5594 | 5595 | metal loss-corrosion | 4132.08 |  | 7.15 | 10.93 | 8 | 25 | 14 |  | 2:04 | 62 | circumferential slotting | EXT | 6.35 | 359 | 9350 | 24759.53 | 1.19 |  | 61.08013961 | -116.9552 | 736.017
2710 | 5596 | 5595 | metal loss-corrosion | 4132.1 |  | 7.16 | 10.91 | 8 | 21 | 13 |  | 2:57 | 89 | circumferential slotting | EXT | 6.35 | 359 | 9350 | 24763.31 | 1.19 |  | 61.08013976 | -116.955211 | 736.0164
2710 | 5597 |  | metal loss-corrosion | 4132.36 |  | 7.43 | 10.65 | 8 | 53 | 14 |  | 1:27 | 44 | circumferential slotting | EXT | 6.35 | 359 | 9350 | 24759.53 | 1.19 |  | 61.08014213 | -116.9552 | 736.0073 |  | C
2710 | 5599 | 5599 | CLUSTER | 4132.37 |  | 7.44 | 10.64 | 20 | 63 | 12 |  | 3:05 | 92 | circumferential grooving | EXT | 6.35 | 359 | 9350 | 24584.83 | 1.18 |  | 61.08014219 | -116.9552 | 736.007 |  | C
2710 | 5598 | 5599 | metal loss-corrosion | 4132.37 |  | 7.44 | 10.64 | 8 | 15 | 12 |  | 3:54 | 117 | circumferential slotting | EXT | 6.35 | 359 | 9350 | 24767.03 | 1.19 |  | 61.08014219 | -116.9552 | 736.007
2710 | 5600 | 5599 | metal loss-corrosion | 4132.38 |  | 7.45 | 10.63 | 9 | 31 | 12 |  | 3:05 | 92 | circumferential slotting | EXT | 6.35 | 359 | 9350 | 24756.78 | 1.19 |  | 61.08014229 | -116.9552 | 736.0067
2710 | 5601 |  | metal loss-corrosion | 4132.7 |  | 7.76 | 10.31 | 11 | 15 | 11 |  | 1:17 | 39 | pitting | EXT | 6.35 | 359 | 9350 | 24739.89 | 1.19 |  | 61.08014506 | -116.9552 | 735.9961 |  | C
2710 | 5602 |  | metal loss-corrosion | 4142.27 |  | 17.33 | 0.74 | 12 | 18 | 14 |  | 12:26 | 13 | pitting | EXT | 6.35 | 359 | 9350 | 24703.47 | 1.19 |  | 61.08022981 | -116.9552 | 735.7686 |  | C
2710 | 5603 |  | metal loss-corrosion | 4142.74 |  | 17.81 | 0.27 | 9 | 15 | 12 |  | 3:38 | 109 | circumferential slotting | EXT | 6.35 | 359 | 9350 | 24756.78 | 1.19 |  | 61.08023402 | -116.9552 | 735.7551 |  | C
2710 | 5605 | 5605 | CLUSTER | 4142.79 |  | 17.86 | 0.22 | 21 | 263 | 17 |  | 10:38 | 319 | circumferential grooving | EXT | 6.35 | 359 | 9350 | 24449.21 | 1.17 |  | 61.08023444 | -116.9552 | 735.7538 |  | C
2710 | 5604 | 5605 | metal loss-corrosion | 4142.79 |  | 17.86 | 0.22 | 10 | 26 | 15 |  | 10:38 | 319 | circumferential grooving | EXT | 6.35 | 359 | 9350 | 24727.96 | 1.19 |  | 61.08023444 | -116.9552 | 735.7538
2710 | 5606 | 5605 | metal loss-corrosion | 4142.79 |  | 17.86 | 0.22 | 9 | 62 | 16 |  | 11:29 | 345 | circumferential slotting | EXT | 6.35 | 359 | 9350 | 24737.55 | 1.19 |  | 61.0802345 | -116.9552 | 735.7536
2710 | 5607 | 5605 | metal loss-corrosion | 4142.8 |  | 17.87 | 0.21 | 8 | 72 | 17 |  | 12:59 | 29 | circumferential slotting | EXT | 6.35 | 359 | 9350 | 24747.72 | 1.19 |  | 61.08023455 | -116.9552 | 735.7535
2710 | 5609 | 5605 | metal loss-corrosion | 4142.8 |  | 17.87 | 0.21 | 8 | 19 | 13 |  | 2:53 | 87 | circumferential slotting | EXT | 6.35 | 359 | 9350 | 24763.31 | 1.19 |  | 61.08023456 | -116.9552 | 735.7534
2710 | 5608 |  | metal loss-corrosion | 4142.8 |  | 17.87 | 0.21 | 8 | 15 | 13 |  | 6:17 | 189 | circumferential slotting | EXT | 6.35 | 359 | 9350 | 24763.31 | 1.19 |  | 61.08023456 | -116.9552 | 735.7534 |  | C
2720 |  |  | Girth Weld | 4143.01 | 11.72 | 18.08 | 11.72 | [8 empty] | 6.35 | 359 | 9350 |  |  |  | 61.08023642 | -116.9552 | 735.7477
2720 | 5610 |  | metal loss-corrosion | 4154.4 |  | 11.39 | 0.33 | 10 | 84 | 20 |  | 10:05 | 302 | circumferential grooving | EXT | 6.35 | 359 | 9350 | 24696.45 | 1.19 |  | 61.08033767 | -116.9553 | 735.3659 |  | C
2720 | 5611 |  | metal loss-corrosion | 4154.4 |  | 11.39 | 0.32 | 16 | 42 | 18 |  | 12:32 | 16 | circumferential grooving | EXT | 6.35 | 359 | 9350 | 24570.99 | 1.18 |  | 61.08033773 | -116.9553 | 735.3657 |  | C
2720 | 5613 | 5613 | CLUSTER | 4154.43 |  | 11.42 | 0.3 | 23 | 97 | 15 |  | 3:22 | 101 | circumferential grooving | EXT | 6.35 | 359 | 9350 | 24444.95 | 1.17 |  | 61.08033794 | -116.9553 | 735.3648 |  | C
2720 | 5612 | 5613 | metal loss-corrosion | 4154.43 |  | 11.42 | 0.3 | 8 | 26 | 12 |  | 4:37 | 138 | circumferential slotting | EXT | 6.35 | 359 | 9350 | 24767.03 | 1.19 |  | 61.08033794 | -116.9553 | 735.3648
2720 | 5614 | 5613 | metal loss-corrosion | 4154.44 |  | 11.43 | 0.28 | 8 | 38 | 15 |  | 3:22 | 101 | circumferential slotting | EXT | 6.35 | 359 | 9350 | 24755.67 | 1.19 |  | 61.08033808 | -116.9553 | 735.3642
2720 | 5615 |  | metal loss-corrosion | 4154.48 |  | 11.47 | 0.25 | 8 | 24 | 12 |  | 8:34 | 257 | circumferential slotting | EXT | 6.35 | 359 | 9350 | 24767.03 | 1.19 |  | 61.08033837 | -116.9553 | 735.363 |  | C
2720 | 5616 |  | metal loss-corrosion | 4154.58 |  | 11.57 | 0.15 | 8 | 37 | 12 |  | 2:38 | 79 | circumferential slotting | EXT | 6.35 | 359 | 9350 | 24767.03 | 1.19 |  | 61.08033931 | -116.9553 | 735.359 |  | C
2720 | 5617 |  | metal loss-corrosion | 4154.59 |  | 11.58 | 0.14 | 8 | 15 | 14 |  | 8:52 | 266 | circumferential slotting | EXT | 6.35 | 359 | 9350 | 24759.53 | 1.19 |  | 61.08033938 | -116.9553 | 735.3587 |  | C
2730 |  |  | Girth Weld | 4154.73 | 11.15 | 11.72 | 11.15 | [8 empty] | 6.35 | 359 | 9350 |  |  |  | 61.08034061 | -116.9553 | 735.3536
2730 | 5618 |  | metal loss-corrosion | 4154.77 |  | 0.04 | 11.11 | 8 | 19 | 13 |  | 2:06 | 63 | circumferential slotting | EXT | 6.35 | 359 | 9350 | 24763.31 | 1.19 |  | 61.08034096 | -116.9553 | 735.3522 |  | C
2730 | 5620 | 5620 | CLUSTER | 4154.88 |  | 0.15 | 11 | 47 | 16 | 16 |  | 3:01 | 91 | axial grooving | EXT | 6.35 | 359 | 9350 | 23721.22 | 1.14 |  | 61.08034192 | -116.9553 | 735.3482 |  | C
2730 | 5619 | 5620 | metal loss-corrosion | 4154.88 |  | 0.15 | 11 | 8 | 15 | 15 |  | 3:02 | 91 | circumferential slotting | EXT | 6.35 | 359 | 9350 | 24755.67 | 1.19 |  | 61.08034192 | -116.9553 | 735.3482
2730 | 5621 | 5620 | metal loss-corrosion | 4154.91 |  | 0.19 | 10.97 | 8 | 15 | 16 |  | 3:01 | 91 | circumferential slotting | EXT | 6.35 | 359 | 9350 | 24751.74 | 1.19 |  | 61.08034227 | -116.9553 | 735.3468
2730 | 5622 |  | metal loss-corrosion | 4155.02 |  | 0.29 | 10.86 | 8 | 17 | 14 |  | 8:44 | 262 | circumferential slotting | EXT | 6.35 | 359 | 9350 | 24759.53 | 1.19 |  | 61.08034322 | -116.9552708 | 735.3429 |  | C
2730 | 5623 | 5624 | metal loss-corrosion | 4155.07 |  | 0.34 | 10.81 | 8 | 16 | 16 |  | 6:19 | 190 | circumferential slotting | EXT | 6.35 | 359 | 9350 | 24751.74 | 1.19 |  | 61.08034365 | -116.9553 | 735.3412
2730 | 5624 | 5624 | CLUSTER | 4155.07 |  | 0.34 | 10.81 | 11 | 72 | 16 |  | 5:21 | 160 | circumferential grooving | EXT | 6.35 | 359 | 9350 | 24704.85 | 1.19 |  | 61.08034365 | -116.9553 | 735.3412 |  | C
2730 | 5625 | 5624 | metal loss-corrosion | 4155.07 |  | 0.34 | 10.81 | 8 | 21 | 14 |  | 5:21 | 160 | circumferential slotting | EXT | 6.35 | 359 | 9350 | 24759.53 | 1.19 |  | 61.08034368 | -116.9553 | 735.3411
2730 | 5626 | 5627 | metal loss-corrosion | 4155.07 |  | 0.35 | 10.81 | 8 | 55 | 16 |  | 2:21 | 71 | circumferential slotting | EXT | 6.35 | 359 | 9350 | 24751.74 | 1.19 |  | 61.08034368 | -116.9553 | 735.3411
2730 | 5627 | 5627 | CLUSTER | 4155.07 |  | 0.35 | 10.81 | 14 | 209 | 16 |  | 11:40 | 350 | circumferential grooving | EXT | 6.35 | 359 | 9350 | 24646 | 1.18 |  | 61.08034368 | -116.9553 | 735.3411 |  | C
2730 | 5628 |  | metal loss-corrosion | 4155.07 |  | 0.35 | 10.81 | 8 | 24 | 13 |  | 7:24 | 222 | circumferential slotting | EXT | 6.35 | 359 | 9350 | 24763.31 | 1.19 |  | 61.08034369 | -116.9553 | 735.341 |  | C
2730 | 5629 | 5627 | metal loss-corrosion | 4155.08 |  | 0.35 | 10.8 | 10 | 15 | 14 |  | 12:18 | 9 | pitting | EXT | 6.35 | 359 | 9350 | 24733.91 | 1.19 |  | 61.08034372 | -116.9553 | 735.3409
2730 | 5631 | 5627 | metal loss-corrosion | 4155.08 |  | 0.35 | 10.8 | 8 | 15 | 14 |  | 11:40 | 350 | circumferential slotting | EXT | 6.35 | 359 | 9350 | 24759.53 | 1.19 |  | 61.08034373 | -116.9553 | 735.3409
2730 | 5630 | 5627 | metal loss-corrosion | 4155.08 |  | 0.35 | 10.8 | 9 | 72 | 13 |  | 12:44 | 22 | circumferential slotting | EXT | 6.35 | 359 | 9350 | 24752.11 | 1.19 |  | 61.08034373 | -116.9553 | 735.3409
2730 | 5634 | 5634 | CLUSTER | 4165.67 |  | 10.94 | 0.21 | 17 | 94 | 10 |  | 8:13 | 247 | circumferential grooving | EXT | 6.35 | 359 | 9350 | 24670.72 | 1.19 |  | 61.080438 | -116.9553 | 734.9314 |  | C
2730 | 5632 | 5634 | metal loss-corrosion | 4165.67 |  | 10.94 | 0.21 | 8 | 41 | 10 |  | 9:08 | 274 | circumferential slotting | EXT | 6.35 | 359 | 9350 | 24774.26 | 1.19 |  | 61.080438 | -116.9553 | 734.9314
2730 | 5633 |  | metal loss-corrosion | 4165.67 |  | 10.94 | 0.21 | 11 | 24 | 16 |  | 1:11 | 35 | circumferential grooving | EXT | 6.35 | 359 | 9350 | 24704.85 | 1.19 |  | 61.080438 | -116.9553 | 734.9314 |  | C
2730 | 5636 |  | metal loss-corrosion | 4165.67 |  | 10.94 | 0.21 | 14 | 40 | 23 |  | 11:31 | 345 | circumferential grooving | EXT | 6.35 | 359 | 9350 | 24559.44 | 1.18 |  | 61.08043802 | -116.9553 | 734.9313 |  | C
2730 | 5635 |  | metal loss-corrosion | 4165.67 |  | 10.94 | 0.21 | 9 | 42 | 10 |  | 3:02 | 91 | circumferential slotting | EXT | 6.35 | 359 | 9350 | 24765.87 | 1.19 |  | 61.08043802 | -116.9553 | 734.9313 |  | C
2730 | 5638 | 5634 | metal loss-corrosion | 4165.68 |  | 10.95 | 0.2 | 8 | 30 | 10 |  | 8:13 | 247 | circumferential slotting | EXT | 6.35 | 359 | 9350 | 24774.26 | 1.19 |  | 61.08043808 | -116.9553 | 734.9311
2740 |  |  | Girth Weld | 4165.88 | 13.09 | 11.15 | 13.09 | [8 empty] | 6.35 | 359 | 9350 |  |  |  | 61.08043986 | -116.9553 | 734.926
2740 | 5639 |  | metal loss-corrosion | 4165.96 |  | 0.08 | 13.01 | 10 | 26 | 14 |  | 11:03 | 332 | circumferential grooving | EXT | 6.35 | 359 | 9350 | 24733.91 | 1.19 |  | 61.08044058 | -116.9553 | 734.9239 |  | C
2740 | 5640 | 5641 | metal loss-corrosion | 4165.97 |  | 0.09 | 13 | 8 | 32 | 10 |  | 12:58 | 29 | circumferential slotting | EXT | 6.35 | 359 | 9350 | 24774.26 | 1.19 |  | 61.08044069 | -116.9553 | 734.9236
2740 | 5641 | 5641 | CLUSTER | 4165.97 |  | 0.09 | 13 | 9 | 77 | 12 |  | 12:58 | 29 | circumferential slotting | EXT | 6.35 | 359 | 9350 | 24756.78 | 1.19 |  | 61.08044069 | -116.9553 | 734.9236 |  | C
2740 | 5642 | 5641 | metal loss-corrosion | 4165.97 |  | 0.09 | 13 | 8 | 15 | 12 |  | 2:03 | 62 | circumferential slotting | EXT | 6.35 | 359 | 9350 | 24767.03 | 1.19 |  | 61.0804407 | -116.9553 | 734.9236
2740 | 5643 |  | metal loss-corrosion | 4165.98 |  | 0.1 | 13 | 8 | 22 | 10 |  | 4:57 | 148 | circumferential slotting | EXT | 6.35 | 359 | 9350 | 24774.26 | 1.19 |  | 61.08044071 | -116.9553 | 734.9236 |  | C
2740 | 5644 |  | metal loss-corrosion | 4166.02 |  | 0.14 | 12.95 | 8 | 65 | 15 |  | 9:54 | 297 | circumferential slotting | EXT | 6.35 | 359 | 9350 | 24755.67 | 1.19 |  | 61.08044112 | -116.9553 | 734.9224 |  | C
2740 | 5645 |  | metal loss-corrosion | 4166.02 |  | 0.14 | 12.95 | 8 | 16 | 14 |  | 1:19 | 40 | circumferential slotting | EXT | 6.35 | 359 | 9350 | 24759.53 | 1.19 |  | 61.08044114 | -116.9553 | 734.9223 |  | C
2740 | 5646 |  | metal loss-corrosion | 4166.04 |  | 0.16 | 12.93 | 8 | 33 | 13 |  | 3:33 | 106 | circumferential slotting | EXT | 6.35 | 359 | 9350 | 24763.31 | 1.19 |  | 61.08044129 | -116.9552964 | 734.9219 |  | C
2740 | 5647 |  | metal loss-corrosion | 4174.5 |  | 8.62 | 4.47 | 9 | 54 | 14 |  | 1:42 | 51 | circumferential slotting | EXT | 6.35 | 359 | 9350 | 24747.35 | 1.19 |  | 61.08051666 | -116.9553 | 734.7404 |  | C
2740 | 5648 |  | metal loss-corrosion | 4174.51 |  | 8.63 | 4.46 | 14 | 26 | 10 |  | 6:20 | 190 | pitting | EXT | 6.35 | 359 | 9350 | 24711.63 | 1.19 |  | 61.08051676 | -116.9553 | 734.7401 |  | C
2740 | 5649 |  | metal loss-corrosion | 4175.45 |  | 9.57 | 3.52 | 9 | 16 | 14 |  | 12:43 | 22 | circumferential slotting | EXT | 6.35 | 359 | 9350 | 24747.35 | 1.19 |  | 61.08052513 | -116.9553 | 734.7138 |  | C
2740 | 5650 |  | metal loss-corrosion | 4175.91 |  | 10.03 | 3.06 | 12 | 34 | 16 |  | 12:34 | 17 | circumferential grooving | EXT | 6.35 | 359 | 9350 | 24686.47 | 1.19 |  | 61.08052926 | -116.9553 | 734.6998 |  | C
2740 | 5651 |  | metal loss-corrosion | 4175.99 |  | 10.11 | 2.98 | 13 | 36 | 14 |  | 12:35 | 18 | circumferential grooving | EXT | 6.35 | 359 | 9350 | 24686.59 | 1.19 |  | 61.0805299 | -116.9553 | 734.6976 |  | C
2740 | 5652 |  | metal loss-corrosion | 4176.26 |  | 10.38 | 2.71 | 20 | 48 | 18 |  | 12:30 | 15 | circumferential grooving | EXT | 6.35 | 359 | 9350 | 24455.67 | 1.18 |  | 61.08053237 | -116.9553 | 734.6889 |  | C
2740 | 5654 | 5654 | CLUSTER | 4178.77 |  | 12.89 | 0.2 | 19 | 289 | 21 |  | 10:21 | 311 | circumferential grooving | EXT | 6.35 | 359 | 9350 | 24421.73 | 1.17 |  | 61.08055471 | -116.9553252 | 734.6054 |  | C
2740 | 5653 | 5654 | metal loss-corrosion | 4178.77 |  | 12.89 | 0.2 | 9 | 17 | 14 |  | 12:20 | 10 | circumferential slotting | EXT | 6.35 | 359 | 9350 | 24747.35 | 1.19 |  | 61.08055471 | -116.9553252 | 734.6054
2740 | 5655 | 5654 | metal loss-corrosion | 4178.77 |  | 12.89 | 0.2 | 14 | 56 | 15 |  | 10:22 | 311 | circumferential grooving | EXT | 6.35 | 359 | 9350 | 24657.44 | 1.18 |  | 61.08055472 | -116.9553 | 734.6054
2740 | 5656 | 5654 | metal loss-corrosion | 4178.78 |  | 12.9 | 0.19 | 11 | 20 | 13 |  | 11:35 | 348 | pitting | EXT | 6.35 | 359 | 9350 | 24726.27 | 1.19 |  | 61.08055476 | -116.9553 | 734.6052
2740 | 5657 | 5654 | metal loss-corrosion | 4178.78 |  | 12.9 | 0.19 | 8 | 32 | 13 |  | 1:15 | 38 | circumferential slotting | EXT | 6.35 | 359 | 9350 | 24763.31 | 1.19 |  | 61.08055477 | -116.9553 | 734.6052
2740 | 5658 | 5654 | metal loss-corrosion | 4178.78 |  | 12.9 | 0.19 | 9 | 66 | 21 |  | 2:15 | 67 | circumferential slotting | EXT | 6.35 | 359 | 9350 | 24711.32 | 1.19 |  | 61.0805548 | -116.9553 | 734.6051
2740 | 5659 | 5660 | metal loss-corrosion | 4178.78 |  | 12.9 | 0.19 | 9 | 46 | 12 |  | 4:14 | 127 | circumferential slotting | EXT | 6.35 | 359 | 9350 | 24756.78 | 1.19 |  | 61.0805548 | -116.9553 | 734.6051
2740 | 5660 | 5660 | CLUSTER | 4178.78 |  | 12.9 | 0.19 | 14 | 91 | 12 |  | 4:14 | 127 | circumferential grooving | EXT | 6.35 | 359 | 9350 | 24690.54 | 1.19 |  | 61.0805548 | -116.9553 | 734.6051 |  | C
2740 | 5661 |  | metal loss-corrosion | 4178.78 |  | 12.91 | 0.19 | 8 | 15 | 17 |  | 8:07 | 243 | circumferential slotting | EXT | 6.35 | 359 | 9350 | 24747.72 | 1.19 |  | 61.08055483 | -116.9553 | 734.605 |  | C
2740 | 5662 | 5660 | metal loss-corrosion | 4178.79 |  | 12.91 | 0.18 | 8 | 15 | 12 |  | 5:33 | 166 | circumferential slotting | EXT | 6.35 | 359 | 9350 | 24767.03 | 1.19 |  | 61.08055486 | -116.9553 | 734.6049
2750 |  |  | Girth Weld | 4178.97 | 18.02 | 13.09 | 18.02 | [8 empty] | 6.35 | 359 | 9350 |  |  |  | 61.08055649 | -116.9553 | 734.5987
2750 | 5663 |  | metal loss-corrosion | 4179.07 |  | 0.1 | 17.93 | 25 | 54 | 14 |  | 9:12 | 276 | circumferential grooving | EXT | 6.35 | 359 | 9350 | 24422.34 | 1.17 |  | 61.08055734 | -116.9553 | 734.5955 |  | C
2750 | 5664 |  | metal loss-corrosion | 4179.13 |  | 0.16 | 17.86 | 8 | 29 | 11 |  | 5:41 | 170 | circumferential slotting | EXT | 6.35 | 359 | 9350 | 24770.68 | 1.19 |  | 61.08055791 | -116.9553 | 734.5934 |  | C
2750 | 5666 | 5666 | CLUSTER | 4179.14 |  | 0.17 | 17.86 | 16 | 194 | 24 |  | 9:24 | 282 | circumferential grooving | EXT | 6.35 | 359 | 9350 | 24473.59 | 1.18 |  | 61.08055796 | -116.9553 | 734.5932 |  | C
2750 | 5665 | 5666 | metal loss-corrosion | 4179.14 |  | 0.17 | 17.86 | 8 | 56 | 17 |  | 9:24 | 282 | circumferential slotting | EXT | 6.35 | 359 | 9350 | 24747.72 | 1.19 |  | 61.08055796 | -116.9553 | 734.5932
2750 | 5667 | 5666 | metal loss-corrosion | 4179.14 |  | 0.17 | 17.85 | 8 | 36 | 16 |  | 10:50 | 325 | circumferential slotting | EXT | 6.35 | 359 | 9350 | 24751.74 | 1.19 |  | 61.08055798 | -116.9553 | 734.5931
2750 | 5668 | 5666 | metal loss-corrosion | 4179.14 |  | 0.17 | 17.85 | 10 | 47 | 24 |  | 11:58 | 359 | circumferential grooving | EXT | 6.35 | 359 | 9350 | 24668.89 | 1.19 |  | 61.08055801 | -116.9553 | 734.593
2750 | 5669 |  | metal loss-corrosion | 4180.81 |  | 1.84 | 16.18 | 10 | 15 | 16 |  | 2:00 | 60 | pitting | EXT | 6.35 | 359 | 9350 | 24721.9 | 1.19 |  | 61.08057291 | -116.9553 | 734.5372 |  | C
2750 | 5670 |  | metal loss-corrosion | 4186.07 |  | 7.1 | 10.92 | 8 | 15 | 13 |  | 4:51 | 146 | circumferential slotting | EXT | 6.35 | 359 | 9350 | 24763.31 | 1.19 |  | 61.08061972 | -116.9553 | 734.3248 |  | C
2750 | 5671 |  | metal loss-corrosion | 4188.07 |  | 9.1 | 8.92 | 9 | 22 | 13 |  | 8:41 | 261 | circumferential slotting | EXT | 6.35 | 359 | 9350 | 24752.11 | 1.19 |  | 61.08063755 | -116.9553 | 734.2176 |  | C
2750 | 5672 |  | metal loss-corrosion | 4189.39 |  | 10.42 | 7.6 | 8 | 15 | 17 |  | 1:17 | 38 | circumferential slotting | EXT | 6.35 | 359 | 9350 | 24747.72 | 1.19 |  | 61.08064927 | -116.9553 | 734.1471 |  | C
2750 | 5673 |  | metal loss-corrosion | 4189.5 |  | 10.53 | 7.5 | 9 | 16 | 12 |  | 10:38 | 319 | circumferential slotting | EXT | 6.35 | 359 | 9350 | 24756.78 | 1.19 |  | 61.08065022 | -116.9553 | 734.1416 |  | C
2750 | 5674 |  | metal loss-corrosion | 4191.62 |  | 12.65 | 5.38 | 9 | 19 | 15 |  | 2:04 | 62 | circumferential slotting | EXT | 6.35 | 359 | 9350 | 24742.5 | 1.19 |  | 61.0806691 | -116.9554 | 734.042 |  | C
2750 | 5675 |  | metal loss-corrosion | 4191.69 |  | 12.72 | 5.3 | 8 | 15 | 14 |  | 2:16 | 68 | circumferential slotting | EXT | 6.35 | 359 | 9350 | 24759.53 | 1.19 |  | 61.08066974 | -116.9553543 | 734.0389 |  | C
2750 | 5676 |  | metal loss-corrosion | 4191.77 |  | 12.8 | 5.22 | 10 | 15 | 12 |  | 6:33 | 196 | pitting | EXT | 6.35 | 359 | 9350 | 24745.47 | 1.19 |  | 61.08067045 | -116.9554 | 734.0356 |  | C
2750 | 5677 |  | metal loss-corrosion | 4192.05 |  | 13.08 | 4.94 | 10 | 25 | 14 |  | 1:41 | 51 | circumferential grooving | EXT | 6.35 | 359 | 9350 | 24733.91 | 1.19 |  | 61.08067297 | -116.9554 | 734.024 |  | C
2750 | 5678 |  | metal loss-corrosion | 4192.14 |  | 13.17 | 4.85 | 9 | 15 | 13 |  | 5:42 | 171 | circumferential slotting | EXT | 6.35 | 359 | 9350 | 24752.11 | 1.19 |  | 61.08067378 | -116.9554 | 734.0203 |  | C
2750 | 5679 |  | metal loss-corrosion | 4196.78 |  | 17.81 | 0.21 | 12 | 56 | 22 |  | 11:24 | 342 | circumferential grooving | EXT | 6.35 | 359 | 9350 | 24631.38 | 1.18 |  | 61.08071504 | -116.9554 | 733.8627 |  | C
2750 | 5680 | 5681 | metal loss-corrosion | 4196.79 |  | 17.82 | 0.21 | 8 | 15 | 11 |  | 9:59 | 300 | circumferential slotting | EXT | 6.35 | 359 | 9350 | 24770.68 | 1.19 |  | 61.08071508 | -116.9554 | 733.8626
2750 | 5681 | 5681 | CLUSTER | 4196.79 |  | 17.82 | 0.21 | 20 | 93 | 16 |  | 8:38 | 259 | circumferential grooving | EXT | 6.35 | 359 | 9350 | 24500.26 | 1.18 |  | 61.08071508 | -116.9554 | 733.8626 |  | C
2750 | 5682 |  | metal loss-corrosion | 4196.79 |  | 17.82 | 0.21 | 16 | 43 | 10 |  | 4:48 | 144 | circumferential grooving | EXT | 6.35 | 359 | 9350 | 24684.95 | 1.19 |  | 61.08071509 | -116.9554 | 733.8626 |  | C
2750 | 5683 |  | metal loss-corrosion | 4196.79 |  | 17.82 | 0.2 | 8 | 50 | 25 |  | 2:51 | 86 | circumferential slotting | EXT | 6.35 | 359 | 9350 | 24712.58 | 1.19 |  | 61.08071515 | -116.9554 | 733.8624 |  | C
2750 | 5684 | 5681 | metal loss-corrosion | 4196.8 |  | 17.83 | 0.2 | 8 | 70 | 16 |  | 8:38 | 259 | circumferential slotting | EXT | 6.35 | 359 | 9350 | 24751.74 | 1.19 |  | 61.08071518 | -116.9554 | 733.8623
2750 | 5685 |  | metal loss-corrosion | 4196.93 |  | 17.96 | 0.06 | 8 | 15 | 14 |  | 7:24 | 222 | circumferential slotting | EXT | 6.35 | 359 | 9350 | 24759.53 | 1.19 |  | 61.08071638 | -116.9553668 | 733.8592 |  | C
2760 |  |  | Girth Weld | 4196.99 | 18.16 | 18.02 | 18.16 | [8 empty] | 6.35 | 359 | 9350 |  |  |  | 61.08071693 | -116.9554 | 733.8578
2760 | 5686 |  | metal loss-corrosion | 4197.16 |  | 0.16 | 17.99 | 8 | 41 | 15 |  | 8:19 | 250 | circumferential slotting | EXT | 6.35 | 359 | 9350 | 24755.67 | 1.19 |  | 61.08071837 | -116.9554 | 733.8541 |  | C
2760 | 5687 |  | metal loss-corrosion | 4197.17 |  | 0.17 | 17.98 | 8 | 21 | 13 |  | 11:32 | 346 | circumferential slotting | EXT | 6.35 | 359 | 9350 | 24763.31 | 1.19 |  | 61.08071848 | -116.9554 | 733.8538 |  | C
2760 | 5688 |  | metal loss-corrosion | 4209.78 |  | 12.79 | 5.37 | 10 | 15 | 14 |  | 12:34 | 17 | pitting | EXT | 6.35 | 359 | 9350 | 24733.91 | 1.19 |  | 61.08083065 | -116.9554 | 733.4598 |  | C
2760 | 5689 |  | metal loss-corrosion | 4210.46 |  | 13.47 | 4.69 | 9 | 15 | 12 |  | 12:35 | 17 | circumferential slotting | EXT | 6.35 | 359 | 9350 | 24756.78 | 1.19 |  | 61.0808367 | -116.9554 | 733.4321 |  | C
2760 | 5690 |  | metal loss-corrosion | 4213.91 |  | 16.92 | 1.24 | 17 | 41 | 19 |  | 3:25 | 102 | circumferential grooving | EXT | 6.35 | 359 | 9350 | 24526.34 | 1.18 |  | 61.08086742 | -116.9554 | 733.302 |  | C
2760 | 5691 |  | metal loss-corrosion | 4214.95 |  | 17.95 | 0.2 | 9 | 61 | 19 |  | 2:53 | 86 | circumferential slotting | EXT | 6.35 | 359 | 9350 | 24722.13 | 1.19 |  | 61.08087664 | -116.9554099 | 733.2652 |  | C
2760 | 5692 |  | metal loss-corrosion | 4214.95 |  | 17.96 | 0.2 | 8 | 46 | 22 |  | 12:50 | 25 | circumferential slotting | EXT | 6.35 | 359 | 9350 | 24726.43 | 1.19 |  | 61.08087665 | -116.9554 | 733.2652 |  | C
2760 | 5693 |  | metal loss-corrosion | 4214.95 |  | 17.96 | 0.19 | 10 | 53 | 23 |  | 10:54 | 327 | circumferential grooving | EXT | 6.35 | 359 | 9350 | 24676 | 1.19 |  | 61.0808767 | -116.9554 | 733.265 |  | C
2770 |  |  | Girth Weld | 4215.15 | 18.14 | 18.16 | 18.14 | [8 empty] | 6.35 | 359 | 9350 |  |  |  | 61.08087842 | -116.9554 | 733.2578
2770 | 5694 | 5695 | metal loss-corrosion | 4215.21 |  | 0.06 | 18.08 | 8 | 16 | 21 |  | 12:26 | 13 | circumferential slotting | EXT | 6.35 | 359 | 9350 | 24730.87 | 1.19 |  | 61.08087898 | -116.9554 | 733.2555
2770 | 5695 | 5695 | CLUSTER | 4215.21 |  | 0.06 | 18.08 | 36 | 55 | 21 |  | 12:26 | 13 | general | EXT | 6.35 | 359 | 9350 | 23749.67 | 1.14 |  | 61.08087898 | -116.9554 | 733.2555 |  | C
2770 | 5696 | 5695 | metal loss-corrosion | 4215.24 |  | 0.09 | 18.05 | 8 | 35 | 15 |  | 12:47 | 23 | circumferential slotting | EXT | 6.35 | 359 | 9350 | 24755.67 | 1.19 |  | 61.08087923 | -116.9554 | 733.2544
2770 | 5697 |  | metal loss-corrosion | 4215.34 |  | 0.19 | 17.95 | 8 | 47 | 15 |  | 1:40 | 50 | circumferential slotting | EXT | 6.35 | 359 | 9350 | 24755.67 | 1.19 |  | 61.08088012 | -116.9554 | 733.2505 |  | C
2770 | 5698 | 5699 | metal loss-corrosion | 4215.34 |  | 0.19 | 17.95 | 16 | 70 | 15 |  | 9:46 | 293 | circumferential grooving | EXT | 6.35 | 359 | 9350 | 24615.68 | 1.18 |  | 61.08088016 | -116.9554 | 733.2503
2770 | 5699 | 5699 | CLUSTER | 4215.34 |  | 0.19 | 17.95 | 62 | 140 | 16 |  | 8:54 | 267 | general | EXT | 6.35 | 359 | 9350 | 23363.96 | 1.12 |  | 61.08088016 | -116.9554 | 733.2503 |  | C
2770 | 5700 | 5699 | metal loss-corrosion | 4215.36 |  | 0.21 | 17.93 | 9 | 25 | 16 |  | 8:54 | 267 | circumferential slotting | EXT | 6.35 | 359 | 9350 | 24737.55 | 1.19 |  | 61.08088032 | -116.9554 | 733.2496
2770 | 5701 | 5699 | metal loss-corrosion | 4215.4 |  | 0.25 | 17.9 | 10 | 33 | 16 |  | 10:45 | 322 | circumferential grooving | EXT | 6.35 | 359 | 9350 | 24721.9 | 1.19 |  | 61.08088062 | -116.9554 | 733.2483
2770 | 5702 |  | metal loss-corrosion | 4215.51 |  | 0.36 | 17.79 | 8 | 15 | 14 |  | 10:52 | 326 | circumferential slotting | EXT | 6.35 | 359 | 9350 | 24759.53 | 1.19 |  | 61.08088161 | -116.9554 | 733.2438 |  | C
2770 | 5703 |  | metal loss-corrosion | 4222.01 |  | 6.86 | 11.29 | 8 | 28 | 15 |  | 11:08 | 334 | circumferential slotting | EXT | 6.35 | 359 | 9350 | 24755.67 | 1.19 |  | 61.08093939 | -116.9554 | 732.9943 |  | C
2770 | 5704 |  | metal loss-corrosion | 4222.09 |  | 6.94 | 11.2 | 8 | 23 | 15 |  | 11:02 | 331 | circumferential slotting | EXT | 6.35 | 359 | 9350 | 24755.67 | 1.19 |  | 61.08094012 | -116.9554 | 732.9916 |  | C
2770 | 5705 |  | metal loss-corrosion | 4223.42 |  | 8.27 | 9.87 | 8 | 15 | 15 |  | 11:29 | 345 | circumferential slotting | EXT | 6.35 | 359 | 9350 | 24755.67 | 1.19 |  | 61.08095194 | -116.9554 | 732.9516 |  | C
2770 | 5706 |  | metal loss-corrosion | 4224.15 |  | 9.01 | 9.14 | 9 | 19 | 15 |  | 11:20 | 340 | circumferential slotting | EXT | 6.35 | 359 | 9350 | 24742.5 | 1.19 |  | 61.08095847 | -116.9554 | 732.931 |  | C
2770 | 5707 |  | metal loss-corrosion | 4224.21 |  | 9.06 | 9.08 | 9 | 34 | 14 |  | 12:06 | 3 | circumferential slotting | EXT | 6.35 | 359 | 9350 | 24747.35 | 1.19 |  | 61.08095899 | -116.9554326 | 732.9294 |  | C
2770 | 5708 |  | metal loss-corrosion | 4224.28 |  | 9.13 | 9.01 | 9 | 26 | 13 |  | 11:12 | 336 | circumferential slotting | EXT | 6.35 | 359 | 9350 | 24752.11 | 1.19 |  | 61.08095962 | -116.9554 | 732.9275 |  | C
2770 | 5709 |  | metal loss-corrosion | 4224.41 |  | 9.26 | 8.88 | 12 | 76 | 14 |  | 11:35 | 348 | circumferential grooving | EXT | 6.35 | 359 | 9350 | 24703.47 | 1.19 |  | 61.08096076 | -116.9554331 | 732.924 |  | C
2770 | 5710 |  | metal loss-corrosion | 4224.52 |  | 9.37 | 8.77 | 8 | 15 | 13 |  | 4:53 | 146 | circumferential slotting | EXT | 6.35 | 359 | 9350 | 24763.31 | 1.19 |  | 61.08096172 | -116.9554 | 732.9211 |  | C
2770 | 5711 |  | metal loss-corrosion | 4230.11 |  | 14.96 | 3.19 | 8 | 15 | 15 |  | 8:14 | 247 | circumferential slotting | EXT | 6.35 | 359 | 9350 | 24755.67 | 1.19 |  | 61.08101134 | -116.9554 | 732.8001 |  | C
2770 | 5712 |  | metal loss-corrosion | 4230.18 |  | 15.03 | 3.11 | 10 | 27 | 18 |  | 10:52 | 326 | circumferential grooving | EXT | 6.35 | 359 | 9350 | 24709.43 | 1.19 |  | 61.08101201 | -116.9554 | 732.7987 |  | C
2770 | 5713 |  | metal loss-corrosion | 4230.25 |  | 15.1 | 3.04 | 13 | 52 | 17 |  | 10:17 | 309 | circumferential grooving | EXT | 6.35 | 359 | 9350 | 24656.67 | 1.18 |  | 61.08101261 | -116.9554 | 732.7974 |  | C
2770 | 5714 |  | metal loss-corrosion | 4232.22 |  | 17.07 | 1.08 | 8 | 16 | 17 |  | 7:19 | 219 | circumferential slotting | EXT | 6.35 | 359 | 9350 | 24747.72 | 1.19 |  | 61.08103007 | -116.9555 | 732.7554 |  | C
2770 | 5715 |  | metal loss-corrosion | 4232.44 |  | 17.3 | 0.85 | 8 | 15 | 12 |  | 9:11 | 275 | circumferential slotting | EXT | 6.35 | 359 | 9350 | 24767.03 | 1.19 |  | 61.08103211 | -116.9555 | 732.7499 |  | C
2770 | 5716 |  | metal loss-corrosion | 4233.1 |  | 17.95 | 0.2 | 11 | 24 | 13 |  | 7:39 | 230 | circumferential grooving | EXT | 6.35 | 359 | 9350 | 24726.27 | 1.19 |  | 61.0810379 | -116.9554554 | 732.7341 |  | C
2770 | 5717 |  | metal loss-corrosion | 4233.1 |  | 17.95 | 0.19 | 8 | 15 | 11 |  | 3:01 | 91 | circumferential slotting | EXT | 6.35 | 359 | 9350 | 24770.68 | 1.19 |  | 61.08103794 | -116.9555 | 732.734 |  | C
2770 | 5719 | 5719 | CLUSTER | 4233.1 |  | 17.95 | 0.19 | 14 | 108 | 15 |  | 12:20 | 10 | circumferential grooving | EXT | 6.35 | 359 | 9350 | 24657.44 | 1.18 |  | 61.08103796 | -116.9555 | 732.7339 |  | C
2770 | 5718 | 5719 | metal loss-corrosion | 4233.1 |  | 17.95 | 0.19 | 8 | 53 | 15 |  | 1:17 | 39 | circumferential slotting | EXT | 6.35 | 359 | 9350 | 24755.67 | 1.19 |  | 61.08103796 | -116.9555 | 732.7339
2770 | 5720 | 5719 | metal loss-corrosion | 4233.11 |  | 17.96 | 0.18 | 10 | 15 | 15 |  | 12:20 | 10 | pitting | EXT | 6.35 | 359 | 9350 | 24727.96 | 1.19 |  | 61.081038 | -116.9555 | 732.7338
2770 | 5721 |  | metal loss-corrosion | 4233.21 |  | 18.06 | 0.08 | 8 | 35 | 15 |  | 11:17 | 338 | circumferential slotting | EXT | 6.35 | 359 | 9350 | 24755.67 | 1.19 |  | 61.08103894 | -116.9554557 | 732.7312 |  | C
2780 |  |  | Girth Weld | 4233.29 | 18.09 | 18.14 | 18.09 | [8 empty] | 6.35 | 359 | 9350 |  |  |  | 61.08103963 | -116.9554559 | 732.7294
2780 | 5722 |  | metal loss-corrosion | 4233.38 |  | 0.08 | 18.01 | 14 | 25 | 14 |  | 11:15 | 338 | pitting | EXT | 6.35 | 359 | 9350 | 24668.68 | 1.19 |  | 61.08104037 | -116.9555 | 732.7274 |  | C
2780 | 5723 | 5724 | metal loss-corrosion | 4233.46 |  | 0.16 | 17.93 | 8 | 32 | 12 |  | 7:45 | 232 | circumferential slotting | EXT | 6.35 | 359 | 9350 | 24767.03 | 1.19 |  | 61.0810411 | -116.9555 | 732.7255
2780 | 5724 | 5724 | CLUSTER | 4233.46 |  | 0.16 | 17.93 | 14 | 59 | 12 |  | 7:16 | 218 | circumferential grooving | EXT | 6.35 | 359 | 9350 | 24690.54 | 1.19 |  | 61.0810411 | -116.9555 | 732.7255 |  | C
2780 | 5727 | 5727 | CLUSTER | 4233.46 |  | 0.17 | 17.92 | 10 | 115 | 18 |  | 11:30 | 345 | circumferential grooving | EXT | 6.35 | 359 | 9350 | 24709.43 | 1.19 |  | 61.08104115 | -116.9555 | 732.7254 |  | C
2780 | 5725 | 5727 | metal loss-corrosion | 4233.46 |  | 0.17 | 17.92 | 9 | 41 | 18 |  | 12:46 | 23 | circumferential slotting | EXT | 6.35 | 359 | 9350 | 24727.37 | 1.19 |  | 61.08104115 | -116.9555 | 732.7254
2780 | 5726 | 5724 | metal loss-corrosion | 4233.46 |  | 0.17 | 17.92 | 8 | 16 | 10 |  | 7:16 | 218 | circumferential slotting | EXT | 6.35 | 359 | 9350 | 24774.26 | 1.19 |  | 61.08104115 | -116.9555 | 732.7254
2780 | 5728 |  | metal loss-corrosion | 4233.46 |  | 0.17 | 17.92 | 8 | 45 | 12 |  | 4:57 | 148 | circumferential slotting | EXT | 6.35 | 359 | 9350 | 24767.03 | 1.19 |  | 61.08104116 | -116.9555 | 732.7254 |  | C
2780 | 5729 | 5727 | metal loss-corrosion | 4233.47 |  | 0.17 | 17.92 | 8 | 61 | 17 |  | 11:30 | 345 | circumferential slotting | EXT | 6.35 | 359 | 9350 | 24747.72 | 1.19 |  | 61.08104117 | -116.9555 | 732.7253
2780 | 5730 |  | metal loss-corrosion | 4235.82 |  | 2.52 | 15.57 | 8 | 15 | 15 |  | 7:19 | 219 | circumferential slotting | EXT | 6.35 | 359 | 9350 | 24755.67 | 1.19 |  | 61.08106203 | -116.9555 | 732.6642 |  | C
2780 | 5731 |  | metal loss-corrosion | 4238.7 |  | 5.41 | 12.69 | 8 | 15 | 12 |  | 5:50 | 175 | circumferential slotting | EXT | 6.35 | 359 | 9350 | 24767.03 | 1.19 |  | 61.08108763 | -116.9555 | 732.5727 |  | C
2780 | 5732 |  | metal loss-corrosion | 4246.65 |  | 13.36 | 4.73 | 8 | 16 | 12 |  | 12:31 | 15 | circumferential slotting | EXT | 6.35 | 359 | 9350 | 24767.03 | 1.19 |  | 61.08115822 | -116.9555 | 732.2636 |  | C
2780 | 5733 |  | metal loss-corrosion | 4251.18 |  | 17.88 | 0.21 | 9 | 37 | 20 |  | 10:20 | 310 | circumferential slotting | EXT | 6.35 | 359 | 9350 | 24716.78 | 1.19 |  | 61.08119822 | -116.9555 | 732.0011 |  | C
2780 | 5734 |  | metal loss-corrosion | 4251.19 |  | 17.9 | 0.2 | 8 | 65 | 16 |  | 5:00 | 150 | circumferential slotting | EXT | 6.35 | 359 | 9350 | 24751.74 | 1.19 |  | 61.08119832 | -116.9555 | 732.0002 |  | C
2790 |  |  | Girth Weld | 4251.38 | 18.16 | 18.09 | 18.16 | [8 empty] | 6.35 | 359 | 9350 |  |  |  | 61.08120005 | -116.9555 | 731.9857
2790 | 5735 |  | metal loss-corrosion | 4251.54 |  | 0.15 | 18.01 | 8 | 16 | 13 |  | 10:49 | 324 | circumferential slotting | EXT | 6.35 | 359 | 9350 | 24763.31 | 1.19 |  | 61.08120141 | -116.9555 | 731.9742 |  | C
2790 | 5737 |  | metal loss-corrosion | 4251.54 |  | 0.16 | 18 | 8 | 15 | 13 |  | 4:02 | 121 | circumferential slotting | EXT | 6.35 | 359 | 9350 | 24763.31 | 1.19 |  | 61.08120144 | -116.9555 | 731.974 |  | C
2790 | 5736 |  | metal loss-corrosion | 4251.54 |  | 0.16 | 18 | 8 | 62 | 19 |  | 5:29 | 165 | circumferential slotting | EXT | 6.35 | 359 | 9350 | 24739.46 | 1.19 |  | 61.08120144 | -116.9555 | 731.974 |  | C
2790 | 5738 |  | metal loss-corrosion | 4251.55 |  | 0.16 | 18 | 8 | 17 | 13 |  | 8:33 | 257 | circumferential slotting | EXT | 6.35 | 359 | 9350 | 24763.31 | 1.19 |  | 61.08120149 | -116.9555 | 731.9736 |  | C
2790 | 5739 |  | metal loss-corrosion | 4252.26 |  | 0.88 | 17.28 | 9 | 29 | 13 |  | 1:23 | 42 | circumferential slotting | EXT | 6.35 | 359 | 9350 | 24752.11 | 1.19 |  | 61.0812078 | -116.9555 | 731.9189 |  | C
2790 | 5740 |  | metal loss-corrosion | 4252.73 |  | 1.34 | 16.82 | 8 | 15 | 14 |  | 11:30 | 345 | circumferential slotting | EXT | 6.35 | 359 | 9350 | 24759.53 | 1.19 |  | 61.0812119 | -116.9555 | 731.8822 |  | C
2790 | 5741 |  | metal loss-corrosion | 4265.11 |  | 13.72 | 4.44 | 8 | 15 | 19 |  | 11:30 | 345 | circumferential slotting | EXT | 6.35 | 359 | 9350 | 24739.46 | 1.19 |  | 61.0813209 | -116.9555 | 731.0506 |  | C
2790 | 5743 | 5743 | CLUSTER | 4265.18 |  | 13.79 | 4.37 | 9 | 45 | 15 |  | 11:23 | 342 | circumferential slotting | EXT | 6.35 | 359 | 9350 | 24742.5 | 1.19 |  | 61.08132152 | -116.9555 | 731.0488 |  | C
2790 | 5742 | 5743 | metal loss-corrosion | 4265.18 |  | 13.79 | 4.37 | 9 | 26 | 15 |  | 11:44 | 352 | circumferential slotting | EXT | 6.35 | 359 | 9350 | 24742.5 | 1.19 |  | 61.08132152 | -116.9555 | 731.0488
2790 | 5744 | 5743 | metal loss-corrosion | 4265.18 |  | 13.79 | 4.37 | 8 | 15 | 12 |  | 11:23 | 342 | circumferential slotting | EXT | 6.35 | 359 | 9350 | 24767.03 | 1.19 |  | 61.08132153 | -116.9555 | 731.0488
2790 | 5745 |  | metal loss-corrosion | 4265.24 |  | 13.85 | 4.31 | 8 | 15 | 15 |  | 12:21 | 11 | circumferential slotting | EXT | 6.35 | 359 | 9350 | 24755.67 | 1.19 |  | 61.08132206 | -116.9555 | 731.0472 |  | C
2790 | 5746 |  | metal loss-corrosion | 4265.27 |  | 13.88 | 4.28 | 8 | 15 | 14 |  | 10:59 | 330 | circumferential slotting | EXT | 6.35 | 359 | 9350 | 24759.53 | 1.19 |  | 61.0813223 | -116.9555 | 731.0466 |  | C
2790 | 5747 |  | metal loss-corrosion | 4266.52 |  | 15.13 | 3.03 | 8 | 15 | 22 |  | 11:04 | 332 | circumferential slotting | EXT | 6.35 | 359 | 9350 | 24726.43 | 1.19 |  | 61.08133332 | -116.9556 | 731.0414 |  | C
2790 | 5748 |  | metal loss-corrosion | 4266.54 |  | 15.16 | 3 | 8 | 15 | 17 |  | 12:31 | 16 | circumferential slotting | EXT | 6.35 | 359 | 9350 | 24747.72 | 1.19 |  | 61.08133357 | -116.9556 | 731.0416 |  | C
2790 | 5749 |  | metal loss-corrosion | 4267.21 |  | 15.83 | 2.33 | 8 | 15 | 14 |  | 5:23 | 162 | circumferential slotting | EXT | 6.35 | 359 | 9350 | 24759.53 | 1.19 |  | 61.08133946 | -116.9556 | 731.0498 |  | C
2790 | 5750 | 5751 | metal loss-corrosion | 4267.32 |  | 15.93 | 2.23 | 8 | 15 | 19 |  | 11:02 | 331 | circumferential slotting | EXT | 6.35 | 359 | 9350 | 24739.46 | 1.19 |  | 61.08134039 | -116.9556 | 731.0516
2790 | 5751 | 5751 | CLUSTER | 4267.32 |  | 15.93 | 2.23 | 50 | 40 | 21 |  | 11:02 | 331 | general | EXT | 6.35 | 359 | 9350 | 23228.71 | 1.12 |  | 61.08134039 | -116.9556 | 731.0516 |  | C
2790 | 5752 |  | metal loss-corrosion | 4267.33 |  | 15.95 | 2.22 | 8 | 15 | 17 |  | 12:36 | 18 | circumferential slotting | EXT | 6.35 | 359 | 9350 | 24747.72 | 1.19 |  | 61.08134051 | -116.9556 | 731.0519 |  | C
2790 | 5753 | 5751 | metal loss-corrosion | 4267.36 |  | 15.98 | 2.19 | 8 | 15 | 21 |  | 11:27 | 344 | circumferential slotting | EXT | 6.35 | 359 | 9350 | 24730.87 | 1.19 |  | 61.08134076 | -116.9556 | 731.0525
2790 | 5755 | 5755 | CLUSTER | 4267.43 |  | 16.04 | 2.12 | 54 | 24 | 18 |  | 12:23 | 11 | axial grooving | EXT | 6.35 | 359 | 9350 | 23368.7 | 1.12 |  | 61.08134135 | -116.9556 | 731.0538 |  | C
2790 | 5754 | 5755 | metal loss-corrosion | 4267.43 |  | 16.04 | 2.12 | 8 | 15 | 18 |  | 12:23 | 11 | circumferential slotting | EXT | 6.35 | 359 | 9350 | 24743.63 | 1.19 |  | 61.08134135 | -116.9556 | 731.0538
2790 | 5756 | 5755 | metal loss-corrosion | 4267.47 |  | 16.09 | 2.07 | 8 | 23 | 14 |  | 12:23 | 12 | circumferential slotting | EXT | 6.35 | 359 | 9350 | 24759.53 | 1.19 |  | 61.08134175 | -116.9556 | 731.0546
2790 | 5757 | 5758 | metal loss-corrosion | 4269.35 |  | 17.97 | 0.2 | 8 | 27 | 15 |  | 11:14 | 337 | circumferential slotting | EXT | 6.35 | 359 | 9350 | 24755.67 | 1.19 |  | 61.08135829 | -116.9556 | 731.1054
2790 | 5758 | 5758 | CLUSTER | 4269.35 |  | 17.97 | 0.2 | 12 | 101 | 17 |  | 11:14 | 337 | circumferential grooving | EXT | 6.35 | 359 | 9350 | 24677.73 | 1.19 |  | 61.08135829 | -116.9556 | 731.1054 |  | C
2790 | 5759 | 5758 | metal loss-corrosion | 4269.35 |  | 17.97 | 0.19 | 8 | 34 | 17 |  | 12:24 | 12 | circumferential slotting | EXT | 6.35 | 359 | 9350 | 24747.72 | 1.19 |  | 61.08135833 | -116.9556 | 731.1055
2790 | 5760 |  | metal loss-corrosion | 4269.4 |  | 18.01 | 0.15 | 8 | 17 | 14 |  | 5:39 | 170 | circumferential slotting | EXT | 6.35 | 359 | 9350 | 24759.53 | 1.19 |  | 61.0813587 | -116.9556 | 731.107 |  | C
2790 | 5761 |  | metal loss-corrosion | 4269.49 |  | 18.11 | 0.05 | 8 | 15 | 17 |  | 5:38 | 169 | circumferential slotting | EXT | 6.35 | 359 | 9350 | 24747.72 | 1.19 |  | 61.08135956 | -116.9556 | 731.1104 |  | C
2800 |  |  | Girth Weld | 4269.55 | 18.07 | 18.16 | 18.07 | [8 empty] | 6.35 | 359 | 9350 |  |  |  | 61.08136002 | -116.9556 | 731.1122
2800 | 5762 |  | metal loss-corrosion | 4269.64 |  | 0.09 | 17.98 | 8 | 15 | 22 |  | 8:25 | 253 | circumferential slotting | EXT | 6.35 | 359 | 9350 | 24726.43 | 1.19 |  | 61.08136084 | -116.9556 | 731.1154 |  | C
2800 | 5763 |  | metal loss-corrosion | 4272.92 |  | 3.37 | 14.7 | 8 | 19 | 14 |  | 7:19 | 220 | circumferential slotting | EXT | 6.35 | 359 | 9350 | 24759.53 | 1.19 |  | 61.08138973 | -116.9556 | 731.2337 |  | C
2800 | 5764 |  | metal loss-corrosion | 4278.34 |  | 8.8 | 9.27 | 8 | 15 | 15 |  | 7:19 | 220 | circumferential slotting | EXT | 6.35 | 359 | 9350 | 24755.67 | 1.19 |  | 61.08143718 | -116.9555913 | 731.4285 |  | C
2800 | 5765 |  | metal loss-corrosion | 4280.44 |  | 10.9 | 7.17 | 8 | 37 | 15 |  | 6:37 | 199 | circumferential slotting | EXT | 6.35 | 359 | 9350 | 24755.67 | 1.19 |  | 61.08145538 | -116.9556 | 731.504 |  | C
2800 | 5766 |  | metal loss-corrosion | 4280.72 |  | 11.18 | 6.89 | 8 | 15 | 15 |  | 7:19 | 219 | circumferential slotting | EXT | 6.35 | 359 | 9350 | 24755.67 | 1.19 |  | 61.08145779 | -116.9556 | 731.5148 |  | C
2800 | 5767 |  | metal loss-corrosion | 4281.17 |  | 11.62 | 6.45 | 8 | 15 | 20 |  | 7:17 | 219 | circumferential slotting | EXT | 6.35 | 359 | 9350 | 24735.21 | 1.19 |  | 61.08146159 | -116.9556 | 731.5325 |  | C
2800 | 5768 |  | metal loss-corrosion | 4283.98 |  | 14.43 | 3.64 | 8 | 15 | 14 |  | 4:34 | 137 | circumferential slotting | EXT | 6.35 | 359 | 9350 | 24759.53 | 1.19 |  | 61.08148531 | -116.9556 | 731.6633 |  | C
2800 | 5769 |  | metal loss-corrosion | 4285.02 |  | 15.47 | 2.6 | 9 | 15 | 14 |  | 11:34 | 347 | circumferential slotting | EXT | 6.35 | 359 | 9350 | 24747.35 | 1.19 |  | 61.08149391 | -116.9556 | 731.7197 |  | C
2800 | 5770 | 5771 | metal loss-corrosion | 4285.09 |  | 15.54 | 2.53 | 8 | 15 | 14 |  | 11:25 | 342 | circumferential slotting | EXT | 6.35 | 359 | 9350 | 24759.53 | 1.19 |  | 61.08149449 | -116.9556 | 731.7237
2800 | 5771 | 5771 | CLUSTER | 4285.09 |  | 15.54 | 2.53 | 52 | 19 | 16 |  | 11:25 | 342 | axial grooving | EXT | 6.35 | 359 | 9350 | 23592.97 | 1.13 |  | 61.08149449 | -116.9556 | 731.7237 |  | C
2800 | 5772 | 5771 | metal loss-corrosion | 4285.13 |  | 15.59 | 2.48 | 8 | 15 | 16 |  | 11:29 | 345 | circumferential slotting | EXT | 6.35 | 359 | 9350 | 24751.74 | 1.19 |  | 61.08149485 | -116.9556 | 731.7262
2800 | 5773 |  | metal loss-corrosion | 4287.43 |  | 17.88 | 0.19 | 8 | 21 | 19 |  | 12:42 | 21 | circumferential slotting | EXT | 6.35 | 359 | 9350 | 24739.46 | 1.19 |  | 61.08151374 | -116.9556 | 731.8668 |  | C
2810 |  |  | Girth Weld | 4287.62 | 18.07 | 18.07 | 18.07 | [8 empty] | 6.35 | 359 | 9350 |  |  |  | 61.08151528 | -116.9556 | 731.8796
2810 | 5775 |  | metal loss-corrosion | 4292.32 |  | 4.7 | 13.37 | 9 | 15 | 12 |  | 10:52 | 326 | circumferential slotting | EXT | 6.35 | 359 | 9350 | 24756.78 | 1.19 |  | 61.0815538 | -116.9557 | 732.2203 |  | C
2810 | 5776 |  | metal loss-corrosion | 4292.43 |  | 4.81 | 13.26 | 10 | 25 | 14 |  | 10:50 | 325 | circumferential grooving | EXT | 6.35 | 359 | 9350 | 24733.91 | 1.19 |  | 61.0815547 | -116.9557 | 732.2275 |  | C
2810 | 5777 | 5778 | metal loss-corrosion | 4305.48 |  | 17.87 | 0.21 | 9 | 58 | 18 |  | 11:12 | 336 | circumferential slotting | EXT | 6.35 | 359 | 9350 | 24727.37 | 1.19 |  | 61.08165197 | -116.9558 | 732.3754
2810 | 5778 | 5778 | CLUSTER | 4305.48 |  | 17.87 | 0.21 | 16 | 111 | 18 |  | 11:12 | 336 | circumferential grooving | EXT | 6.35 | 359 | 9350 | 24570.99 | 1.18 |  | 61.08165197 | -116.9558 | 732.3754 |  | C
2810 | 5779 | 5778 | metal loss-corrosion | 4305.49 |  | 17.87 | 0.2 | 8 | 22 | 14 |  | 12:44 | 22 | circumferential slotting | EXT | 6.35 | 359 | 9350 | 24759.53 | 1.19 |  | 61.08165203 | -116.9558 | 732.3755
2820 |  |  | Girth Weld | 4305.69 | 18.1 | 18.07 | 18.1 | [8 empty] | 6.35 | 359 | 9350 |  |  |  | 61.08165341 | -116.9558 | 732.3764
2820 | 5780 |  | metal loss-corrosion | 4305.86 |  | 0.17 | 17.93 | 8 | 16 | 16 |  | 1:18 | 39 | circumferential slotting | EXT | 6.35 | 359 | 9350 | 24751.74 | 1.19 |  | 61.08165458 | -116.9558 | 732.3771 |  | C
2820 | 5781 |  | metal loss-corrosion | 4305.86 |  | 0.17 | 17.92 | 9 | 15 | 10 |  | 7:11 | 215 | circumferential slotting | EXT | 6.35 | 359 | 9350 | 24765.87 | 1.19 |  | 61.08165462 | -116.9558 | 732.3771 |  | C
2820 | 5782 |  | metal loss-corrosion | 4321.47 |  | 15.78 | 2.32 | 8 | 15 | 14 |  | 1:32 | 46 | circumferential slotting | EXT | 6.35 | 359 | 9350 | 24759.53 | 1.19 |  | 61.08176339 | -116.9559 | 732.4268 |  | C
2820 | 5784 | 5785 | metal loss-corrosion | 4322.72 |  | 17.03 | 1.07 | 8 | 81 | 14 |  | 9:19 | 280 | circumferential slotting | EXT | 6.35 | 359 | 9350 | 24759.53 | 1.19 |  | 61.08177209 | -116.956 | 732.4217
2820 | 5783 | 5785 | metal loss-corrosion | 4322.72 |  | 17.03 | 1.07 | 8 | 45 | 18 |  | 7:50 | 235 | circumferential slotting | EXT | 6.35 | 359 | 9350 | 24743.63 | 1.19 |  | 61.08177209 | -116.956 | 732.4217
2820 | 5785 | 5785 | CLUSTER | 4322.72 |  | 17.03 | 1.07 | 8 | 167 | 18 |  | 7:50 | 235 | circumferential slotting | EXT | 6.35 | 359 | 9350 | 24743.63 | 1.19 |  | 61.08177209 | -116.956 | 732.4217 |  | C
2820 | 5786 |  | metal loss-corrosion | 4322.72 |  | 17.03 | 1.06 | 8 | 84 | 14 |  | 4:21 | 131 | circumferential slotting | EXT | 6.35 | 359 | 9350 | 24759.53 | 1.19 |  | 61.0817721 | -116.956 | 732.4217 |  | C
2820 | 5787 |  | metal loss-corrosion | 4322.81 |  | 17.13 | 0.97 | 9 | 15 | 17 |  | 4:08 | 124 | circumferential slotting | EXT | 6.35 | 359 | 9350 | 24732.51 | 1.19 |  | 61.08177273 | -116.956 | 732.4212 |  | C
2820 | 5788 |  | metal loss-corrosion | 4322.82 |  | 17.13 | 0.96 | 9 | 62 | 32 |  | 12:56 | 28 | circumferential slotting | EXT | 6.35 | 359 | 9350 | 24643.1 | 1.18 |  | 61.08177279 | -116.956 | 732.4211 |  | C
2820 | 5789 | 5790 | metal loss-corrosion | 4322.82 |  | 17.13 | 0.96 | 8 | 62 | 16 |  | 8:21 | 250 | circumferential slotting | EXT | 6.35 | 359 | 9350 | 24751.74 | 1.19 |  | 61.0817728 | -116.956 | 732.4211
2820 | 5790 | 5790 | CLUSTER | 4322.82 |  | 17.13 | 0.96 | 18 | 169 | 20 |  | 6:28 | 194 | circumferential grooving | EXT | 6.35 | 359 | 9350 | 24476.65 | 1.18 |  | 61.0817728 | -116.956 | 732.4211 |  | C
2820 | 5791 | 5790 | metal loss-corrosion | 4322.83 |  | 17.14 | 0.96 | 8 | 39 | 20 |  | 7:06 | 213 | circumferential slotting | EXT | 6.35 | 359 | 9350 | 24735.21 | 1.19 |  | 61.08177281 | -116.9559567 | 732.4211
2820 | 5792 | 5790 | metal loss-corrosion | 4322.83 |  | 17.14 | 0.96 | 11 | 15 | 17 |  | 6:28 | 194 | pitting | EXT | 6.35 | 359 | 9350 | 24697.44 | 1.19 |  | 61.08177285 | -116.956 | 732.4211
2820 | 5795 | 5795 | CLUSTER | 4323.53 |  | 17.84 | 0.26 | 19 | 86 | 13 |  | 7:05 | 213 | circumferential grooving | EXT | 6.35 | 359 | 9350 | 24585.16 | 1.18 |  | 61.0817777 | -116.956 | 732.4156 |  | C
2820 | 5793 |  | metal loss-corrosion | 4323.53 |  | 17.84 | 0.26 | 8 | 15 | 17 |  | 10:01 | 300 | circumferential slotting | EXT | 6.35 | 359 | 9350 | 24747.72 | 1.19 |  | 61.0817777 | -116.956 | 732.4156 |  | C
2820 | 5794 | 5795 | metal loss-corrosion | 4323.53 |  | 17.84 | 0.26 | 8 | 15 | 13 |  | 8:19 | 250 | circumferential slotting | EXT | 6.35 | 359 | 9350 | 24763.31 | 1.19 |  | 61.0817777 | -116.956 | 732.4156
2820 | 5796 |  | metal loss-corrosion | 4323.54 |  | 17.85 | 0.25 | 9 | 49 | 16 |  | 11:22 | 341 | circumferential slotting | EXT | 6.35 | 359 | 9350 | 24737.55 | 1.19 |  | 61.08177775 | -116.956 | 732.4155 |  | C
2820 | 5797 | 5795 | metal loss-corrosion | 4323.54 |  | 17.85 | 0.25 | 9 | 44 | 11 |  | 7:05 | 213 | circumferential slotting | EXT | 6.35 | 359 | 9350 | 24761.37 | 1.19 |  | 61.08177777 | -116.956 | 732.4155
2820 | 5798 |  | metal loss-corrosion | 4323.54 |  | 17.85 | 0.25 | 13 | 15 | 11 |  | 4:07 | 124 | pitting | EXT | 6.35 | 359 | 9350 | 24714.89 | 1.19 |  | 61.08177779 | -116.956 | 732.4155 |  | C
2820 | 5799 |  | metal loss-corrosion | 4323.54 |  | 17.85 | 0.24 | 8 | 49 | 15 |  | 1:30 | 45 | circumferential slotting | EXT | 6.35 | 359 | 9350 | 24755.67 | 1.19 |  | 61.08177779 | -116.956 | 732.4155 |  | C
2820 | 5800 |  | metal loss-corrosion | 4323.56 |  | 17.87 | 0.23 | 8 | 15 | 15 |  | 5:30 | 165 | circumferential slotting | EXT | 6.35 | 359 | 9350 | 24755.67 | 1.19 |  | 61.08177793 | -116.956 | 732.4153 |  | C
2820 | 5801 |  | metal loss-corrosion | 4323.67 |  | 17.98 | 0.12 | 8 | 15 | 14 |  | 5:30 | 165 | circumferential slotting | EXT | 6.35 | 359 | 9350 | 24759.53 | 1.19 |  | 61.08177867 | -116.956 | 732.4144 |  | C
2820 | 5802 |  | metal loss-corrosion | 4323.68 |  | 17.99 | 0.11 | 8 | 40 | 12 |  | 2:36 | 78 | circumferential slotting | EXT | 6.35 | 359 | 9350 | 24767.03 | 1.19 |  | 61.08177871 | -116.956 | 732.4143 |  | C
2830 |  |  | Girth Weld | 4323.79 | 18.11 | 18.1 | 18.11 | [8 empty] | 6.35 | 359 | 9350 |  |  |  | 61.0817795 | -116.956 | 732.4133
2830 | 5803 |  | metal loss-corrosion | 4323.87 |  | 0.08 | 18.03 | 8 | 15 | 16 |  | 6:49 | 205 | circumferential slotting | EXT | 6.35 | 359 | 9350 | 24751.74 | 1.19 |  | 61.08178005 | -116.956 | 732.4126 |  | C
2830 | 5804 |  | metal loss-corrosion | 4323.87 |  | 0.08 | 18.03 | 9 | 16 | 28 |  | 8:05 | 242 | circumferential slotting | EXT | 6.35 | 359 | 9350 | 24669.8 | 1.19 |  | 61.08178006 | -116.956 | 732.4126 |  | C
2830 | 5805 |  | metal loss-corrosion | 4323.99 |  | 0.2 | 17.91 | 8 | 16 | 14 |  | 8:21 | 251 | circumferential slotting | EXT | 6.35 | 359 | 9350 | 24759.53 | 1.19 |  | 61.08178087 | -116.956 | 732.4115 |  | C
2830 | 5806 | 5807 | metal loss-corrosion | 4324.08 |  | 0.29 | 17.82 | 10 | 63 | 16 |  | 6:04 | 182 | circumferential grooving | EXT | 6.35 | 359 | 9350 | 24721.9 | 1.19 |  | 61.08178153 | -116.956 | 732.4108
2830 | 5807 | 5807 | CLUSTER | 4324.08 |  | 0.29 | 17.82 | 38 | 358 | 18 |  | 3:11 | 95 | general | EXT | 6.35 | 359 | 9350 | 23854.71 | 1.15 |  | 61.08178153 | -116.956 | 732.4108 |  | C
2830 | 5808 | 5807 | metal loss-corrosion | 4324.08 |  | 0.3 | 17.82 | 8 | 15 | 16 |  | 9:09 | 275 | circumferential slotting | EXT | 6.35 | 359 | 9350 | 24751.74 | 1.19 |  | 61.08178155 | -116.956 | 732.4108
2830 | 5809 | 5807 | metal loss-corrosion | 4324.09 |  | 0.3 | 17.81 | 8 | 67 | 18 |  | 7:40 | 230 | circumferential slotting | EXT | 6.35 | 359 | 9350 | 24743.63 | 1.19 |  | 61.08178157 | -116.956 | 732.4108
2830 | 5810 | 5807 | metal loss-corrosion | 4324.1 |  | 0.31 | 17.8 | 8 | 46 | 16 |  | 4:53 | 147 | circumferential slotting | EXT | 6.35 | 359 | 9350 | 24751.74 | 1.19 |  | 61.08178164 | -116.956 | 732.4107
2830 | 5811 | 5812 | metal loss-corrosion | 4324.1 |  | 0.31 | 17.8 | 8 | 33 | 20 |  | 11:43 | 352 | circumferential slotting | EXT | 6.35 | 359 | 9350 | 24735.21 | 1.19 |  | 61.08178166 | -116.956 | 732.4107
2830 | 5812 | 5812 | CLUSTER | 4324.1 |  | 0.31 | 17.8 | 15 | 129 | 20 |  | 11:43 | 352 | circumferential grooving | EXT | 6.35 | 359 | 9350 | 24569.54 | 1.18 |  | 61.08178166 | -116.956 | 732.4107 |  | C
2830 | 5813 | 5812 | metal loss-corrosion | 4324.1 |  | 0.31 | 17.8 | 8 | 30 | 16 |  | 12:46 | 23 | circumferential slotting | EXT | 6.35 | 359 | 9350 | 24751.74 | 1.19 |  | 61.08178168 | -116.956 | 732.4106
2830 | 5814 | 5812 | metal loss-corrosion | 4324.1 |  | 0.32 | 17.8 | 9 | 23 | 17 |  | 1:33 | 47 | circumferential slotting | EXT | 6.35 | 359 | 9350 | 24732.51 | 1.19 |  | 61.0817817 | -116.9559694 | 732.4106
2830 | 5815 | 5807 | metal loss-corrosion | 4324.11 |  | 0.32 | 17.79 | 8 | 66 | 18 |  | 3:11 | 95 | circumferential slotting | EXT | 6.35 | 359 | 9350 | 24743.63 | 1.19 |  | 61.08178174 | -116.956 | 732.4106
2830 | 5816 | 5817 | metal loss-corrosion | 4324.83 |  | 1.05 | 17.07 | 8 | 26 | 20 |  | 11:38 | 349 | circumferential slotting | EXT | 6.35 | 359 | 9350 | 24735.21 | 1.19 |  | 61.08178676 | -116.956 | 732.4053
2830 | 5817 | 5817 | CLUSTER | 4324.83 |  | 1.05 | 17.07 | 60 | 424 | 23 |  | 6:40 | 200 | general | EXT | 6.35 | 359 | 9350 | 22709.91 | 1.09 |  | 61.08178676 | -116.956 | 732.4053 |  | C
2830 | 5818 | 5817 | metal loss-corrosion | 4324.85 |  | 1.06 | 17.05 | 8 | 33 | 18 |  | 10:14 | 307 | circumferential slotting | EXT | 6.35 | 359 | 9350 | 24743.63 | 1.19 |  | 61.08178686 | -116.956 | 732.4052
2830 | 5819 | 5817 | metal loss-corrosion | 4324.87 |  | 1.08 | 17.03 | 28 | 23 | 17 |  | 8:05 | 243 | pitting | EXT | 6.35 | 359 | 9350 | 24233.14 | 1.16 |  | 61.08178698 | -116.956 | 732.4051
2830 | 5820 | 5817 | metal loss-corrosion | 4324.87 |  | 1.08 | 17.03 | 8 | 32 | 16 |  | 8:42 | 261 | circumferential slotting | EXT | 6.35 | 359 | 9350 | 24751.74 | 1.19 |  | 61.081787 | -116.956 | 732.4051
2830 | 5821 |  | metal loss-corrosion | 4324.87 |  | 1.08 | 17.03 | 10 | 64 | 15 |  | 4:15 | 128 | circumferential grooving | EXT | 6.35 | 359 | 9350 | 24727.96 | 1.19 |  | 61.08178701 | -116.956 | 732.405 |  | C
2830 | 5823 |  | metal loss-corrosion | 4324.88 |  | 1.09 | 17.03 | 10 | 20 | 12 |  | 3:04 | 92 | circumferential grooving | EXT | 6.35 | 359 | 9350 | 24745.47 | 1.19 |  | 61.08178705 | -116.956 | 732.405 |  | C
2830 | 5822 | 5817 | metal loss-corrosion | 4324.88 |  | 1.09 | 17.03 | 9 | 44 | 10 |  | 6:40 | 200 | circumferential slotting | EXT | 6.35 | 359 | 9350 | 24765.87 | 1.19 |  | 61.08178705 | -116.956 | 732.405
2830 | 5825 | 5817 | metal loss-corrosion | 4324.88 |  | 1.09 | 17.02 | 13 | 70 | 18 |  | 12:50 | 25 | circumferential grooving | EXT | 6.35 | 359 | 9350 | 24646.31 | 1.18 |  | 61.08178707 | -116.956 | 732.405
2830 | 5824 | 5817 | metal loss-corrosion | 4324.88 |  | 1.09 | 17.02 | 8 | 38 | 16 |  | 9:27 | 284 | circumferential slotting | EXT | 6.35 | 359 | 9350 | 24751.74 | 1.19 |  | 61.08178707 | -116.956 | 732.405
2830 | 5826 | 5817 | metal loss-corrosion | 4324.88 |  | 1.09 | 17.02 | 11 | 70 | 23 |  | 10:57 | 328 | circumferential grooving | EXT | 6.35 | 359 | 9350 | 24649.78 | 1.18 |  | 61.08178708 | -116.956 | 732.405
2830 | 5827 |  | metal loss-corrosion | 4324.94 |  | 1.15 | 16.97 | 8 | 15 | 15 |  | 5:43 | 172 | circumferential slotting | EXT | 6.35 | 359 | 9350 | 24755.67 | 1.19 |  | 61.08178746 | -116.956 | 732.4046 |  | C
2830 | 5829 | 5829 | CLUSTER | 4324.96 |  | 1.17 | 16.94 | 17 | 68 | 22 |  | 3:47 | 114 | circumferential grooving | EXT | 6.35 | 359 | 9350 | 24472.61 | 1.18 |  | 61.08178764 | -116.9559779 | 732.4044 |  | C
2830 | 5828 | 5829 | metal loss-corrosion | 4324.96 |  | 1.17 | 16.94 | 12 | 43 | 22 |  | 4:13 | 126 | circumferential grooving | EXT | 6.35 | 359 | 9350 | 24631.38 | 1.18 |  | 61.08178764 | -116.9559779 | 732.4044
2830 | 5830 | 5829 | metal loss-corrosion | 4324.97 |  | 1.18 | 16.93 | 8 | 15 | 15 |  | 3:47 | 114 | circumferential slotting | EXT | 6.35 | 359 | 9350 | 24755.67 | 1.19 |  | 61.0817877 | -116.956 | 732.4044
2830 | 5832 | 5832 | CLUSTER | 4324.98 |  | 1.19 | 16.93 | 55 | 169 | 16 |  | 11:50 | 355 | general | EXT | 6.35 | 359 | 9350 | 23520.41 | 1.13 |  | 61.08178774 | -116.956 | 732.4043 |  | C
2830 | 5831 | 5832 | metal loss-corrosion | 4324.98 |  | 1.19 | 16.93 | 8 | 15 | 16 |  | 12:47 | 24 | circumferential slotting | EXT | 6.35 | 359 | 9350 | 24751.74 | 1.19 |  | 61.08178774 | -116.956 | 732.4043
2830 | 5833 | 5832 | metal loss-corrosion | 4325 |  | 1.22 | 16.9 | 26 | 56 | 14 |  | 11:50 | 355 | circumferential grooving | EXT | 6.35 | 359 | 9350 | 24397.08 | 1.17 |  | 61.08178794 | -116.956 | 732.4041
2830 | 5834 |  | metal loss-corrosion | 4325.01 |  | 1.22 | 16.9 | 10 | 64 | 23 |  | 9:34 | 287 | circumferential grooving | EXT | 6.35 | 359 | 9350 | 24676 | 1.19 |  | 61.08178795 | -116.956 | 732.4041 |  | C
2830 | 5835 | 5832 | metal loss-corrosion | 4325.01 |  | 1.23 | 16.89 | 9 | 81 | 12 |  | 1:23 | 41 | circumferential slotting | EXT | 6.35 | 359 | 9350 | 24756.78 | 1.19 |  | 61.081788 | -116.956 | 732.4041
2830 | 5836 | 5837 | metal loss-corrosion | 4325.01 |  | 1.23 | 16.89 | 14 | 64 | 15 |  | 5:27 | 163 | circumferential grooving | EXT | 6.35 | 359 | 9350 | 24657.44 | 1.18 |  | 61.08178801 | -116.956 | 732.4041
2830 | 5837 | 5837 | CLUSTER | 4325.01 |  | 1.23 | 16.89 | 14 | 128 | 19 |  | 5:27 | 163 | circumferential grooving | EXT | 6.35 | 359 | 9350 | 24610.33 | 1.18 |  | 61.08178801 | -116.956 | 732.4041 |  | C
2830 | 5838 | 5837 | metal loss-corrosion | 4325.02 |  | 1.23 | 16.89 | 9 | 48 | 19 |  | 6:50 | 205 | circumferential slotting | EXT | 6.35 | 359 | 9350 | 24722.13 | 1.19 |  | 61.08178803 | -116.956 | 732.4041
2840 |  |  | Girth Weld | 4341.9 | 17.95 | 18.11 | 17.95 | [8 empty] | 6.35 | 359 | 9350 |  |  |  | 61.08190417 | -116.9561 | 732.2116
2850 |  |  | Girth Weld | 4359.85 | 17.94 | 17.95 | 17.94 | [8 empty] | 6.35 | 359 | 9350 |  |  |  | 61.08202714 | -116.9563 | 731.8859
2850 | 5839 |  | metal loss-corrosion | 4377.61 |  | 17.76 | 0.18 | 9 | 27 | 10 |  | 7:33 | 227 | circumferential slotting | EXT | 6.35 | 359 | 9350 | 24765.87 | 1.19 |  | 61.08214797 | -116.9565 | 731.781 |  | C
2860 |  |  | Girth Weld | 4377.79 | 18.11 | 17.94 | 18.11 | [8 empty] | 6.35 | 359 | 9350 |  |  |  | 61.08214919 | -116.9565 | 731.7842
2870 |  |  | Girth Weld | 4395.9 | 18.12 | 18.11 | 18.12 | [8 empty] | 6.35 | 359 | 9350 |  |  |  | 61.08227231 | -116.9566995 | 731.4902
2880 |  |  | Girth Weld | 4414.02 | 18.13 | 18.12 | 18.13 | [8 empty] | 6.35 | 359 | 9350 |  |  |  | 61.08239482 | -116.9569 | 731.0561
2880 | 5840 |  | metal loss-corrosion | 4420.13 |  | 6.11 | 12.02 | 13 | 30 | 17 |  | 11:36 | 348 | circumferential grooving | EXT | 6.35 | 359 | 9350 | 24656.67 | 1.18 |  | 61.08243606 | -116.9569 | 730.9236 |  | C
2890 |  |  | Girth Weld | 4432.15 | 18.11 | 18.13 | 18.11 | [8 empty] | 6.35 | 359 | 9350 |  |  |  | 61.08251688 | -116.9571 | 730.5846
2900 |  |  | Girth Weld | 4450.26 | 17.99 | 18.11 | 17.99 | [8 empty] | 6.35 | 359 | 9350 |  |  |  | 61.08263683 | -116.9573 | 730.3816
2910 |  |  | Girth Weld | 4468.25 | 18.07 | 17.99 | 18.07 | [8 empty] | 6.35 | 359 | 9350 |  |  |  | 61.08275511 | -116.9575 | 730.3022
2910 | 5841 |  | metal loss-manufacturing anomaly | 4469.76 |  | 1.51 | 16.57 | 8 | 15 | 13 |  | 4:04 | 122 |  | INT | 6.35 | 359 | 9350 | 24763.31 | 1.19 |  | 61.08276503 | -116.9574737 | 730.2817 |  | C
2920 |  |  | Girth Weld | 4486.32 | 18.09 | 18.07 | 18.09 | [8 empty] | 6.35 | 359 | 9350 |  |  |  | 61.08287463 | -116.9576 | 730.2029
2920 | 5842 |  | metal loss-manufacturing anomaly | 4498.49 |  | 12.16 | 5.93 | 8 | 15 | 13 |  | 5:58 | 179 |  | INT | 6.35 | 359 | 9350 | 24763.31 | 1.19 |  | 61.08295477 | -116.9578 | 729.9964 |  | C
2930 |  |  | Girth Weld | 4504.42 | 15.83 | 18.09 | 15.83 | [8 empty] | 6.35 | 359 | 9350 |  |  |  | 61.08299395 | -116.9578 | 730.015
2940 |  |  | Girth Weld | 4520.25 | 17.12 | 15.83 | 17.12 | [8 empty] | 6.35 | 359 | 9350 |  |  |  | 61.08309971 | -116.958 | 729.8654
2940 | 5843 |  | metal loss-corrosion | 4536.05 |  | 15.8 | 1.32 | 8 | 56 | 14 |  | 7:41 | 231 | circumferential slotting | EXT | 6.35 | 359 | 9350 | 24759.53 | 1.19 |  | 61.0832069 | -116.9582 | 729.6576 |  | C
2940 | 5844 |  | metal loss-corrosion | 4536.06 |  | 15.81 | 1.31 | 8 | 15 | 13 |  | 10:07 | 303 | circumferential slotting | EXT | 6.35 | 359 | 9350 | 24763.31 | 1.19 |  | 61.08320698 | -116.9582 | 729.6575 |  | C
2940 | 5846 | 5846 | CLUSTER | 4536.15 |  | 15.9 | 1.22 | 15 | 75 | 12 |  | 5:44 | 172 | circumferential grooving | EXT | 6.35 | 359 | 9350 | 24674.65 | 1.19 |  | 61.08320757 | -116.9581707 | 729.6572 |  | C
2940 | 5845 | 5846 | metal loss-corrosion | 4536.15 |  | 15.9 | 1.22 | 8 | 15 | 11 |  | 5:45 | 172 | circumferential slotting | EXT | 6.35 | 359 | 9350 | 24770.68 | 1.19 |  | 61.08320757 | -116.9581707 | 729.6572
2940 | 5847 | 5846 | metal loss-corrosion | 4536.15 |  | 15.91 | 1.22 | 8 | 26 | 12 |  | 6:35 | 198 | circumferential slotting | EXT | 6.35 | 359 | 9350 | 24767.03 | 1.19 |  | 61.08320762 | -116.9582 | 729.6572
2950 |  |  | Girth Weld | 4537.37 | 18.09 | 17.12 | 18.09 | [8 empty] | 6.35 | 359 | 9350 |  |  |  | 61.08321587 | -116.9582 | 729.6528
2950 | 5848 |  | metal loss-corrosion | 4537.43 |  | 0.06 | 18.03 | 8 | 15 | 16 |  | 5:02 | 151 | circumferential slotting | EXT | 6.35 | 359 | 9350 | 24751.74 | 1.19 |  | 61.08321627 | -116.9582 | 729.6526 |  | C
2960 |  |  | Girth Weld | 4555.46 | 18.13 | 18.09 | 18.13 | [8 empty] | 6.35 | 359 | 9350 |  |  |  | 61.08334935 | -116.9583 | 729.516
2960 | 5849 |  | metal loss-corrosion | 4573.38 |  | 17.92 | 0.21 | 8 | 21 | 10 |  | 1:58 | 59 | circumferential slotting | EXT | 6.35 | 359 | 9350 | 24774.26 | 1.19 |  | 61.08348627 | -116.9585 | 729.4317 |  | C
2970 |  |  | Girth Weld | 4573.59 | 17.73 | 18.13 | 17.73 | [8 empty] | 6.35 | 359 | 9350 |  |  |  | 61.08348787 | -116.9585 | 729.432
2970 | 5850 |  | metal loss-corrosion | 4574.15 |  | 0.55 | 17.18 | 8 | 56 | 16 |  | 9:46 | 293 | circumferential slotting | EXT | 6.35 | 359 | 9350 | 24751.74 | 1.19 |  | 61.08349209 | -116.9585 | 729.4325 |  | C
2980 |  |  | Girth Weld | 4591.33 | 18.11 | 17.73 | 18.11 | [8 empty] | 6.35 | 359 | 9350 |  |  |  | 61.08362294 | -116.9586 | 729.2221
2980 | 5851 |  | metal loss-corrosion | 4591.51 |  | 0.19 | 17.92 | 8 | 33 | 13 |  | 10:25 | 313 | circumferential slotting | EXT | 6.35 | 359 | 9350 | 24763.31 | 1.19 |  | 61.08362435 | -116.9586 | 729.2204 |  | C
2990 |  |  | Girth Weld | 4609.44 | 18.1 | 18.11 | 18.1 | [8 empty] | 6.35 | 359 | 9350 |  |  |  | 61.08376042 | -116.9587939 | 729.1046
3000 |  |  | Girth Weld | 4627.53 | 18.04 | 18.1 | 18.04 | [8 empty] | 6.35 | 359 | 9350 |  |  |  | 61.08390074 | -116.9589375 | 728.9917
3000 | 5853 | 5853 | CLUSTER | 4627.7 |  | 0.17 | 17.87 | 11 | 98 | 13 |  | 2:55 | 87 | circumferential grooving | EXT | 6.35 | 359 | 9350 | 24726.27 | 1.19 |  | 61.08390207 | -116.9589 | 728.9904 |  | C
3000 | 5852 | 5853 | metal loss-corrosion | 4627.7 |  | 0.17 | 17.87 | 8 | 25 | 13 |  | 4:11 | 125 | circumferential slotting | EXT | 6.35 | 359 | 9350 | 24763.31 | 1.19 |  | 61.08390207 | -116.9589 | 728.9904
3000 | 5854 | 5853 | metal loss-corrosion | 4627.7 |  | 0.17 | 17.86 | 8 | 52 | 13 |  | 2:55 | 87 | circumferential slotting | EXT | 6.35 | 359 | 9350 | 24763.31 | 1.19 |  | 61.08390209 | -116.9589 | 728.9904
3010 |  |  | Girth Weld | 4645.57 | 18.12 | 18.04 | 18.12 | [8 empty] | 6.35 | 359 | 9350 |  |  |  | 61.08404554 | -116.9591 | 728.9397
3020 |  |  | Girth Weld | 4663.68 | 18.08 | 18.12 | 18.08 | [8 empty] | 6.35 | 359 | 9350 |  |  |  | 61.0841924 | -116.9592 | 729.0647
3020 | 5855 |  | metal loss-corrosion | 4663.84 |  | 0.15 | 17.93 | 8 | 32 | 14 |  | 9:41 | 291 | circumferential slotting | EXT | 6.35 | 359 | 9350 | 24759.53 | 1.19 |  | 61.08419363 | -116.9592 | 729.064 |  | C
3020 | 5859 | 5859 | CLUSTER | 4681.58 |  | 17.89 | 0.19 | 16 | 226 | 17 |  | 12:29 | 15 | circumferential grooving | EXT | 6.35 | 359 | 9350 | 24586.17 | 1.18 |  | 61.08433767 | -116.9593089 | 729.1189 |  | C
3020 | 5858 | 5859 | metal loss-corrosion | 4681.58 |  | 17.89 | 0.19 | 8 | 71 | 14 |  | 1:52 | 56 | circumferential slotting | EXT | 6.35 | 359 | 9350 | 24759.53 | 1.19 |  | 61.08433767 | -116.9593089 | 729.1189
3020 | 5857 |  | metal loss-corrosion | 4681.58 |  | 17.89 | 0.19 | 9 | 46 | 17 |  | 10:40 | 320 | circumferential slotting | EXT | 6.35 | 359 | 9350 | 24732.51 | 1.19 |  | 61.08433767 | -116.9593089 | 729.1189 |  | C
3020 | 5860 |  | metal loss-corrosion | 4681.58 |  | 17.9 | 0.19 | 8 | 37 | 13 |  | 7:56 | 238 | circumferential slotting | EXT | 6.35 | 359 | 9350 | 24763.31 | 1.19 |  | 61.08433767 | -116.9593 | 729.1189 |  | C
3020 | 5861 |  | metal loss-corrosion | 4681.58 |  | 17.9 | 0.18 | 11 | 30 | 12 |  | 5:09 | 155 | circumferential grooving | EXT | 6.35 | 359 | 9350 | 24733.14 | 1.19 |  | 61.08433768 | -116.9593 | 729.1189 |  | C
3020 | 5862 | 5859 | metal loss-corrosion | 4681.58 |  | 17.9 | 0.18 | 8 | 61 | 13 |  | 12:29 | 15 | circumferential slotting | EXT | 6.35 | 359 | 9350 | 24763.31 | 1.19 |  | 61.08433771 | -116.9593 | 729.119
3020 | 5863 | 5859 | metal loss-corrosion | 4681.59 |  | 17.9 | 0.18 | 8 | 47 | 17 |  | 3:36 | 108 | circumferential slotting | EXT | 6.35 | 359 | 9350 | 24747.72 | 1.19 |  | 61.08433773 | -116.9593 | 729.119
3020 | 5864 |  | metal loss-corrosion | 4681.64 |  | 17.95 | 0.13 | 9 | 15 | 16 |  | 1:34 | 47 | circumferential slotting | EXT | 6.35 | 359 | 9350 | 24737.55 | 1.19 |  | 61.08433812 | -116.9593 | 729.1197 |  | C
3020 | 5865 |  | metal loss-corrosion | 4681.72 |  | 18.04 | 0.04 | 8 | 70 | 22 |  | 7:17 | 219 | circumferential slotting | EXT | 6.35 | 359 | 9350 | 24726.43 | 1.19 |  | 61.08433883 | -116.9593 | 729.1209 |  | C
3030 |  |  | Girth Weld | 4681.77 | 17.97 | 18.08 | 17.97 | [8 empty] | 6.35 | 359 | 9350 |  |  |  | 61.08433918 | -116.9593 | 729.1217
3030 | 5866 |  | metal loss-corrosion | 4681.82 |  | 0.05 | 17.92 | 8 | 26 | 14 |  | 6:47 | 204 | circumferential slotting | EXT | 6.35 | 359 | 9350 | 24759.53 | 1.19 |  | 61.0843396 | -116.9593 | 729.1228 |  | C
3030 | 5867 |  | metal loss-corrosion | 4681.86 |  | 0.1 | 17.87 | 8 | 32 | 10 |  | 5:26 | 163 | circumferential slotting | EXT | 6.35 | 359 | 9350 | 24774.26 | 1.19 |  | 61.08433997 | -116.9593 | 729.1237 |  | C
3030 | 5868 |  | metal loss-corrosion | 4681.93 |  | 0.16 | 17.81 | 22 | 51 | 15 |  | 6:24 | 192 | circumferential grooving | EXT | 6.35 | 359 | 9350 | 24471.13 | 1.18 |  | 61.08434051 | -116.9593 | 729.125 |  | C
3030 | 5870 | 5870 | CLUSTER | 4681.94 |  | 0.17 | 17.8 | 24 | 183 | 13 |  | 8:03 | 242 | circumferential grooving | EXT | 6.35 | 359 | 9350 | 24475.8 | 1.18 |  | 61.08434058 | -116.9593 | 729.1252 |  | C
3030 | 5869 | 5870 | metal loss-corrosion | 4681.94 |  | 0.17 | 17.8 | 8 | 15 | 13 |  | 9:52 | 296 | circumferential slotting | EXT | 6.35 | 359 | 9350 | 24763.31 | 1.19 |  | 61.08434058 | -116.9593 | 729.1252
3030 | 5872 |  | metal loss-corrosion | 4681.94 |  | 0.18 | 17.79 | 14 | 48 | 13 |  | 12:13 | 7 | circumferential grooving | EXT | 6.35 | 359 | 9350 | 24679.71 | 1.19 |  | 61.08434061 | -116.9593 | 729.1253 |  | C
3030 | 5871 | 5870 | metal loss-corrosion | 4681.94 |  | 0.18 | 17.79 | 9 | 79 | 13 |  | 8:03 | 242 | circumferential slotting | EXT | 6.35 | 359 | 9350 | 24752.11 | 1.19 |  | 61.08434061 | -116.9593 | 729.1253
3030 | 5873 | 5870 | metal loss-corrosion | 4681.94 |  | 0.18 | 17.79 | 17 | 57 | 11 |  | 10:15 | 308 | circumferential grooving | EXT | 6.35 | 359 | 9350 | 24655.8 | 1.18 |  | 61.08434064 | -116.9593 | 729.1254
3030 | 5874 |  | metal loss-corrosion | 4699.53 |  | 17.76 | 0.21 | 8 | 15 | 16 |  | 2:18 | 69 | circumferential slotting | EXT | 6.35 | 359 | 9350 | 24751.74 | 1.19 |  | 61.08448351 | -116.9594 | 729.4922 |  | C
3030 | 5876 |  | metal loss-corrosion | 4699.6 |  | 17.83 | 0.14 | 11 | 23 | 10 |  | 4:37 | 138 | circumferential grooving | EXT | 6.35 | 359 | 9350 | 24746.52 | 1.19 |  | 61.08448409 | -116.9594 | 729.4933 |  | C
3030 | 5875 |  | metal loss-corrosion | 4699.6 |  | 17.83 | 0.14 | 8 | 27 | 10 |  | 7:33 | 227 | circumferential slotting | EXT | 6.35 | 359 | 9350 | 24774.26 | 1.19 |  | 61.08448409 | -116.9594 | 729.4933 |  | C
3040 |  |  | Girth Weld | 4699.73 | 18.1 | 17.97 | 18.1 | [8 empty] | 6.35 | 359 | 9350 |  |  |  | 61.08448521 | -116.9594 | 729.4955
3040 | 5877 |  | metal loss-corrosion | 4717.67 |  | 17.93 | 0.16 | 8 | 21 | 12 |  | 4:50 | 145 | circumferential slotting | EXT | 6.35 | 359 | 9350 | 24767.03 | 1.19 |  | 61.08463245 | -116.9595 | 729.5433 |  | C
3050 |  |  | Girth Weld | 4717.83 | 18.13 | 18.1 | 18.13 | [8 empty] | 6.35 | 359 | 9350 |  |  |  | 61.0846338 | -116.9595 | 729.5427
3050 | 5878 |  | metal loss-corrosion | 4717.93 |  | 0.1 | 18.03 | 9 | 17 | 10 |  | 6:33 | 197 | circumferential slotting | EXT | 6.35 | 359 | 9350 | 24765.87 | 1.19 |  | 61.08463461 | -116.9595 | 729.542 |  | C
3050 | 5879 |  | metal loss-corrosion | 4718.05 |  | 0.22 | 17.92 | 8 | 43 | 15 |  | 7:22 | 221 | circumferential slotting | EXT | 6.35 | 359 | 9350 | 24755.67 | 1.19 |  | 61.08463558 | -116.9595481 | 729.5412 |  | C
3060 |  |  | Girth Weld | 4735.96 | 18.13 | 18.13 | 18.13 | [8 empty] | 6.35 | 359 | 9350 |  |  |  | 61.08478264 | -116.9597 | 729.582
3060 | 5880 |  | metal loss-corrosion | 4753.1 |  | 17.13 | 0.99 | 8 | 15 | 10 |  | 5:34 | 167 | circumferential slotting | INT | 6.35 | 359 | 9350 | 24774.26 | 1.19 |  | 61.08492337 | -116.9598 | 729.7429 |  | C
3070 |  |  | Girth Weld | 4754.09 | 17.93 | 18.13 | 17.93 | [8 empty] | 6.35 | 359 | 9350 |  |  |  | 61.08493152 | -116.9598 | 729.747
3070 | 5881 |  | metal loss-corrosion | 4770.96 |  | 16.87 | 1.06 | 8 | 19 | 17 |  | 10:48 | 324 | circumferential slotting | EXT | 6.35 | 359 | 9350 | 24747.72 | 1.19 |  | 61.08507082 | -116.9599 | 729.6125 |  | C
3070 | 5882 |  | metal loss-corrosion | 4771.1 |  | 17.01 | 0.92 | 8 | 29 | 20 |  | 8:08 | 244 | circumferential slotting | EXT | 6.35 | 359 | 9350 | 24735.21 | 1.19 |  | 61.08507197 | -116.9599 | 729.6086 |  | C
3070 | 5884 | 5884 | CLUSTER | 4771.1 |  | 17.01 | 0.91 | 12 | 181 | 15 |  | 4:03 | 121 | circumferential grooving | EXT | 6.35 | 359 | 9350 | 24695.05 | 1.19 |  | 61.085072 | -116.9599 | 729.6085 |  | C
3070 | 5883 | 5884 | metal loss-corrosion | 4771.1 |  | 17.01 | 0.91 | 8 | 35 | 15 |  | 4:03 | 121 | circumferential slotting | EXT | 6.35 | 359 | 9350 | 24755.67 | 1.19 |  | 61.085072 | -116.9599 | 729.6085
3070 | 5886 | 5888 | metal loss-corrosion | 4771.1 |  | 17.01 | 0.91 | 8 | 20 | 16 |  | 2:55 | 88 | circumferential slotting | EXT | 6.35 | 359 | 9350 | 24751.74 | 1.19 |  | 61.08507201 | -116.9599 | 729.6084
3070 | 5889 | 5889 | CLUSTER | 4771.1 |  | 17.01 | 0.91 | 20 | 45 | 12 |  | 11:08 | 334 | circumferential grooving | EXT | 6.35 | 359 | 9350 | 24584.83 | 1.18 |  | 61.08507201 | -116.9599 | 729.6084 |  | C
3070 | 5888 | 5888 | CLUSTER | 4771.1 |  | 17.01 | 0.91 | 8 | 60 | 16 |  | 2:13 | 67 | circumferential slotting | EXT | 6.35 | 359 | 9350 | 24751.74 | 1.19 |  | 61.08507201 | -116.9599 | 729.6084 |  | C
3070 | 5885 | 5889 | metal loss-corrosion | 4771.1 |  | 17.01 | 0.91 | 8 | 15 | 11 |  | 11:08 | 334 | circumferential slotting | EXT | 6.35 | 359 | 9350 | 24770.68 | 1.19 |  | 61.08507201 | -116.9599 | 729.6084
3070 | 5887 | 5888 | metal loss-corrosion | 4771.1 |  | 17.01 | 0.91 | 8 | 15 | 11 |  | 2:13 | 67 | circumferential slotting | EXT | 6.35 | 359 | 9350 | 24770.68 | 1.19 |  | 61.08507201 | -116.9599 | 729.6084
3070 | 5890 |  | metal loss-corrosion | 4771.1 |  | 17.01 | 0.91 | 8 | 44 | 18 |  | 9:37 | 289 | circumferential slotting | EXT | 6.35 | 359 | 9350 | 24743.63 | 1.19 |  | 61.08507202 | -116.9599 | 729.6084 |  | C
3070 | 5892 | 5884 | metal loss-corrosion | 4771.11 |  | 17.02 | 0.91 | 8 | 50 | 12 |  | 6:20 | 190 | circumferential slotting | EXT | 6.35 | 359 | 9350 | 24767.03 | 1.19 |  | 61.08507203 | -116.9598849 | 729.6084
3070 | 5891 | 5884 | metal loss-corrosion | 4771.11 |  | 17.02 | 0.91 | 8 | 33 | 10 |  | 5:10 | 155 | circumferential slotting | EXT | 6.35 | 359 | 9350 | 24774.26 | 1.19 |  | 61.08507203 | -116.9598849 | 729.6084
3070 | 5893 |  | metal loss-corrosion | 4771.11 |  | 17.02 | 0.9 | 8 | 28 | 13 |  | 12:49 | 24 | circumferential slotting | EXT | 6.35 | 359 | 9350 | 24763.31 | 1.19 |  | 61.08507208 | -116.9599 | 729.6082 |  | C
3070 | 5894 | 5889 | metal loss-corrosion | 4771.11 |  | 17.02 | 0.9 | 10 | 15 | 12 |  | 11:39 | 350 | pitting | EXT | 6.35 | 359 | 9350 | 24745.47 | 1.19 |  | 61.08507209 | -116.9599 | 729.6082
3070 | 5895 |  | metal loss-corrosion | 4771.16 |  | 17.06 | 0.86 | 8 | 21 | 17 |  | 3:08 | 94 | circumferential slotting | EXT | 6.35 | 359 | 9350 | 24747.72 | 1.19 |  | 61.08507244 | -116.9599 | 729.607 |  | C
3070 | 5896 |  | metal loss-corrosion | 4771.17 |  | 17.07 | 0.85 | 8 | 15 | 16 |  | 11:41 | 351 | circumferential slotting | EXT | 6.35 | 359 | 9350 | 24751.74 | 1.19 |  | 61.08507253 | -116.9599 | 729.6067 |  | C
3070 | 5897 | 5898 | metal loss-corrosion | 4771.2 |  | 17.11 | 0.82 | 9 | 30 | 14 |  | 6:08 | 184 | circumferential slotting | EXT | 6.35 | 359 | 9350 | 24747.35 | 1.19 |  | 61.08507282 | -116.9599 | 729.6057
3070 | 5898 | 5898 | CLUSTER | 4771.2 |  | 17.11 | 0.82 | 16 | 124 | 14 |  | 4:31 | 135 | circumferential grooving | EXT | 6.35 | 359 | 9350 | 24630.04 | 1.18 |  | 61.08507282 | -116.9599 | 729.6057 |  | C
3070 | 5899 | 5901 | metal loss-corrosion | 4771.21 |  | 17.12 | 0.81 | 8 | 50 | 27 |  | 9:56 | 298 | circumferential slotting | EXT | 6.35 | 359 | 9350 | 24702.84 | 1.19 |  | 61.08507288 | -116.9598855 | 729.6055
3070 | 5900 | 5898 | metal loss-corrosion | 4771.21 |  | 17.12 | 0.81 | 8 | 59 | 13 |  | 4:31 | 135 | circumferential slotting | EXT | 6.35 | 359 | 9350 | 24763.31 | 1.19 |  | 61.08507288 | -116.9598855 | 729.6055
3070 | 5901 | 5901 | CLUSTER | 4771.21 |  | 17.12 | 0.81 | 29 | 82 | 27 |  | 9:56 | 298 | circumferential grooving | EXT | 6.35 | 359 | 9350 | 23758.36 | 1.14 |  | 61.08507288 | -116.9598855 | 729.6055 |  | C
3070 | 5902 | 5903 | metal loss-corrosion | 4771.21 |  | 17.12 | 0.81 | 8 | 19 | 26 |  | 1:06 | 33 | circumferential slotting | EXT | 6.35 | 359 | 9350 | 24707.76 | 1.19 |  | 61.08507291 | -116.9599 | 729.6054
3070 | 5903 | 5903 | CLUSTER | 4771.21 |  | 17.12 | 0.81 | 12 | 50 | 26 |  | 1:06 | 33 | circumferential grooving | EXT | 6.35 | 359 | 9350 | 24590.8 | 1.18 |  | 61.08507291 | -116.9599 | 729.6054 |  | C
3070 | 5904 | 5903 | metal loss-corrosion | 4771.22 |  | 17.12 | 0.8 | 8 | 15 | 24 |  | 1:43 | 52 | circumferential slotting | EXT | 6.35 | 359 | 9350 | 24717.29 | 1.19 |  | 61.08507294 | -116.9599 | 729.6053
3070 | 5905 | 5901 | metal loss-corrosion | 4771.23 |  | 17.14 | 0.79 | 8 | 15 | 21 |  | 11:05 | 333 | circumferential slotting | EXT | 6.35 | 359 | 9350 | 24730.87 | 1.19 |  | 61.08507306 | -116.9599 | 729.6049
3070 | 5906 |  | metal loss-corrosion | 4771.27 |  | 17.18 | 0.75 | 8 | 16 | 16 |  | 1:37 | 49 | circumferential slotting | EXT | 6.35 | 359 | 9350 | 24751.74 | 1.19 |  | 61.08507339 | -116.9599 | 729.6039 |  | C
3070 | 5907 |  | metal loss-corrosion | 4771.32 |  | 17.23 | 0.7 | 8 | 19 | 12 |  | 2:16 | 68 | circumferential slotting | EXT | 6.35 | 359 | 9350 | 24767.03 | 1.19 |  | 61.0850738 | -116.9599 | 729.6026 |  | C
3070 | 5908 |  | metal loss-corrosion | 4771.45 |  | 17.35 | 0.57 | 9 | 15 | 10 |  | 1:22 | 41 | circumferential slotting | EXT | 6.35 | 359 | 9350 | 24765.87 | 1.19 |  | 61.08507486 | -116.9599 | 729.5993 |  | C
3070 | 5909 |  | metal loss-corrosion | 4771.71 |  | 17.62 | 0.31 | 10 | 63 | 11 |  | 10:50 | 325 | circumferential grooving | EXT | 6.35 | 359 | 9350 | 24751.09 | 1.19 |  | 61.08507708 | -116.9599 | 729.5925 |  | C
3080 |  |  | Girth Weld | 4772.02 | 18.09 | 17.93 | 18.09 | [8 empty] | 6.35 | 359 | 9350 |  |  |  | 61.08507964 | -116.9599 | 729.5864
3080 | 5910 |  | metal loss-corrosion | 4772.34 |  | 0.32 | 17.77 | 11 | 65 | 17 |  | 2:06 | 63 | circumferential grooving | EXT | 6.35 | 359 | 9350 | 24697.44 | 1.19 |  | 61.08508229 | -116.9599 | 729.5808 |  | C
3080 | 5911 |  | metal loss-corrosion | 4772.34 |  | 0.32 | 17.77 | 9 | 24 | 18 |  | 12:28 | 14 | circumferential slotting | EXT | 6.35 | 359 | 9350 | 24727.37 | 1.19 |  | 61.08508231 | -116.9599 | 729.5808 |  | C
3080 | 5912 |  | metal loss-corrosion | 4772.48 |  | 0.47 | 17.62 | 8 | 15 | 13 |  | 2:17 | 68 | circumferential slotting | EXT | 6.35 | 359 | 9350 | 24763.31 | 1.19 |  | 61.08508355 | -116.9599 | 729.5788 |  | C
3080 | 5914 | 5914 | CLUSTER | 4773.21 |  | 1.19 | 16.9 | 34 | 81 | 14 |  | 4:11 | 126 | general | EXT | 6.35 | 359 | 9350 | 24190.39 | 1.16 |  | 61.08508959 | -116.9599 | 729.57 |  | C
3080 | 5913 | 5914 | metal loss-corrosion | 4773.21 |  | 1.19 | 16.9 | 8 | 39 | 14 |  | 4:55 | 148 | circumferential slotting | EXT | 6.35 | 359 | 9350 | 24759.53 | 1.19 |  | 61.08508959 | -116.9599 | 729.57
3080 | 5915 |  | metal loss-corrosion | 4773.23 |  | 1.21 | 16.88 | 10 | 75 | 32 |  | 10:16 | 308 | circumferential grooving | EXT | 6.35 | 359 | 9350 | 24606.27 | 1.18 |  | 61.08508977 | -116.9599 | 729.5697 |  | C
3080 | 5916 |  | metal loss-corrosion | 4773.23 |  | 1.21 | 16.88 | 9 | 29 | 39 |  | 12:38 | 19 | circumferential slotting | EXT | 6.35 | 359 | 9350 | 24590.02 | 1.18 |  | 61.08508978 | -116.9599 | 729.5697 |  | C
3080 | 5917 | 5914 | metal loss-corrosion | 4773.23 |  | 1.22 | 16.87 | 8 | 30 | 13 |  | 4:11 | 126 | circumferential slotting | EXT | 6.35 | 359 | 9350 | 24763.31 | 1.19 |  | 61.08508981 | -116.9599 | 729.5697
3080 | 5918 |  | metal loss-corrosion | 4773.25 |  | 1.23 | 16.86 | 8 | 18 | 15 |  | 6:37 | 198 | circumferential slotting | EXT | 6.35 | 359 | 9350 | 24755.67 | 1.19 |  | 61.08508994 | -116.9599 | 729.5695 |  | C
3080 | 5919 |  | metal loss-corrosion | 4773.32 |  | 1.31 | 16.78 | 10 | 15 | 11 |  | 5:54 | 177 | pitting | EXT | 6.35 | 359 | 9350 | 24751.09 | 1.19 |  | 61.08509056 | -116.9599 | 729.5688 |  | C
3080 | 5920 |  | metal loss-corrosion | 4773.32 |  | 1.31 | 16.78 | 10 | 20 | 15 |  | 9:10 | 275 | circumferential grooving | EXT | 6.35 | 359 | 9350 | 24727.96 | 1.19 |  | 61.08509057 | -116.9599 | 729.5688 |  | C
3080 | 5921 |  | metal loss-corrosion | 4773.33 |  | 1.31 | 16.77 | 8 | 88 | 18 |  | 11:08 | 334 | circumferential slotting | EXT | 6.35 | 359 | 9350 | 24743.63 | 1.19 |  | 61.08509063 | -116.9598978 | 729.5687 |  | C
3080 | 5922 |  | metal loss-corrosion | 4773.33 |  | 1.31 | 16.77 | 8 | 15 | 11 |  | 2:15 | 67 | circumferential slotting | EXT | 6.35 | 359 | 9350 | 24770.68 | 1.19 |  | 61.08509064 | -116.9598978 | 729.5687 |  | C
3080 | 5924 |  | metal loss-corrosion | 4776.73 |  | 4.71 | 13.38 | 10 | 32 | 19 |  | 10:51 | 326 | circumferential grooving | EXT | 6.35 | 359 | 9350 | 24703 | 1.19 |  | 61.08511916 | -116.959917 | 729.5397 |  | C
3080 | 5925 |  | metal loss-corrosion | 4776.78 |  | 4.76 | 13.33 | 13 | 32 | 19 |  | 11:00 | 330 | circumferential grooving | EXT | 6.35 | 359 | 9350 | 24635.75 | 1.18 |  | 61.08511957 | -116.9599 | 729.5391 |  | C
3080 | 5926 |  | metal loss-corrosion | 4777.42 |  | 5.4 | 12.69 | 8 | 21 | 14 |  | 10:04 | 302 | circumferential slotting | EXT | 6.35 | 359 | 9350 | 24759.53 | 1.19 |  | 61.08512493 | -116.9599 | 729.5305 |  | C
3080 | 5927 |  | metal loss-corrosion | 4789.01 |  | 16.99 | 1.09 | 9 | 25 | 11 |  | 8:20 | 250 | circumferential slotting | EXT | 6.35 | 359 | 9350 | 24761.37 | 1.19 |  | 61.0852232 | -116.96 | 729.2305 |  | C
3080 | 5928 |  | metal loss-corrosion | 4789.26 |  | 17.24 | 0.84 | 8 | 15 | 13 |  | 10:01 | 301 | circumferential slotting | EXT | 6.35 | 359 | 9350 | 24763.31 | 1.19 |  | 61.08522532 | -116.96 | 729.2223 |  | C
3080 | 5930 | 5930 | CLUSTER | 4789.9 |  | 17.88 | 0.2 | 16 | 95 | 18 |  | 8:06 | 243 | circumferential grooving | EXT | 6.35 | 359 | 9350 | 24570.99 | 1.18 |  | 61.08523073 | -116.96 | 729.2027 |  | C
3080 | 5929 | 5930 | metal loss-corrosion | 4789.9 |  | 17.88 | 0.2 | 8 | 32 | 18 |  | 9:12 | 276 | circumferential slotting | EXT | 6.35 | 359 | 9350 | 24743.63 | 1.19 |  | 61.08523073 | -116.96 | 729.2027
3080 | 5931 | 5930 | metal loss-corrosion | 4789.91 |  | 17.89 | 0.2 | 8 | 31 | 16 |  | 8:06 | 243 | circumferential slotting | EXT | 6.35 | 359 | 9350 | 24751.74 | 1.19 |  | 61.0852308 | -116.96 | 729.2025
3080 | 5932 |  | metal loss-corrosion | 4789.92 |  | 17.9 | 0.18 | 8 | 36 | 11 |  | 5:54 | 177 | circumferential slotting | EXT | 6.35 | 359 | 9350 | 24770.68 | 1.19 |  | 61.0852309 | -116.96 | 729.2022 |  | C
3090 |  |  | Girth Weld | 4790.1 | 16.62 | 18.09 | 16.62 | [8 empty] | 6.35 | 359 | 9350 |  |  |  | 61.08523247 | -116.96 | 729.1976
3090 | 5934 |  | metal loss-corrosion | 4790.26 |  | 0.16 | 16.46 | 8 | 31 | 12 |  | 3:24 | 102 | circumferential slotting | EXT | 6.35 | 359 | 9350 | 24767.03 | 1.19 |  | 61.08523382 | -116.96 | 729.1947 |  | C
3090 | 5935 | 5936 | metal loss-corrosion | 4790.27 |  | 0.16 | 16.45 | 8 | 15 | 10 |  | 1:37 | 48 | circumferential slotting | EXT | 6.35 | 359 | 9350 | 24774.26 | 1.19 |  | 61.08523386 | -116.96 | 729.1946
3090 | 5936 | 5936 | CLUSTER | 4790.27 |  | 0.16 | 16.45 | 53 | 69 | 12 |  | 12:41 | 20 | general | EXT | 6.35 | 359 | 9350 | 23900.57 | 1.15 |  | 61.08523386 | -116.96 | 729.1946 |  | C
3090 | 5937 | 5936 | metal loss-corrosion | 4790.31 |  | 0.21 | 16.41 | 8 | 21 | 12 |  | 12:41 | 20 | circumferential slotting | EXT | 6.35 | 359 | 9350 | 24767.03 | 1.19 |  | 61.08523424 | -116.9599888 | 729.1939
3090 | 5938 |  | metal loss-corrosion | 4792.01 |  | 1.9 | 14.72 | 8 | 15 | 13 |  | 8:29 | 254 | circumferential slotting | EXT | 6.35 | 359 | 9350 | 24763.31 | 1.19 |  | 61.0852486 | -116.96 | 729.1757 |  | C
3090 | 5939 |  | metal loss-corrosion | 4796.48 |  | 6.38 | 10.24 | 8 | 15 | 15 |  | 11:13 | 337 | circumferential slotting | EXT | 6.35 | 359 | 9350 | 24755.67 | 1.19 |  | 61.08528694 | -116.96 | 729.1928 |  | C
3090 | 5940 |  | metal loss-corrosion | 4797.29 |  | 7.18 | 9.43 | 8 | 21 | 14 |  | 12:39 | 20 | circumferential slotting | EXT | 6.35 | 359 | 9350 | 24759.53 | 1.19 |  | 61.085294 | -116.96 | 729.194 |  | C
3090 | 5941 |  | metal loss-corrosion | 4798.41 |  | 8.3 | 8.31 | 8 | 15 | 15 |  | 11:41 | 350 | circumferential slotting | EXT | 6.35 | 359 | 9350 | 24755.67 | 1.19 |  | 61.08530385 | -116.96 | 729.19 |  | C
3090 | 5942 |  | metal loss-corrosion | 4798.48 |  | 8.37 | 8.25 | 8 | 15 | 13 |  | 11:42 | 351 | circumferential slotting | EXT | 6.35 | 359 | 9350 | 24763.31 | 1.19 |  | 61.08530444 | -116.96 | 729.1897 |  | C
3090 | 5943 |  | metal loss-corrosion | 4804.36 |  | 14.26 | 2.36 | 8 | 30 | 16 |  | 11:04 | 332 | circumferential slotting | EXT | 6.35 | 359 | 9350 | 24751.74 | 1.19 |  | 61.08535699 | -116.96 | 729.144 |  | C
3090 | 5946 | 5946 | CLUSTER | 4806.52 |  | 16.42 | 0.2 | 15 | 176 | 17 |  | 2:15 | 68 | circumferential grooving | EXT | 6.35 | 359 | 9350 | 24610.81 | 1.18 |  | 61.08537642 | -116.96 | 729.1409 |  | C
3090 | 5945 | 5946 | metal loss-corrosion | 4806.52 |  | 16.42 | 0.2 | 12 | 15 | 17 |  | 5:04 | 152 | pitting | EXT | 6.35 | 359 | 9350 | 24677.73 | 1.19 |  | 61.08537642 | -116.96 | 729.1409
3090 | 5944 | 5946 | metal loss-corrosion | 4806.52 |  | 16.42 | 0.2 | 8 | 15 | 14 |  | 2:15 | 68 | circumferential slotting | EXT | 6.35 | 359 | 9350 | 24759.53 | 1.19 |  | 61.08537642 | -116.96 | 729.1409
3090 | 5947 | 5946 | metal loss-corrosion | 4806.52 |  | 16.42 | 0.2 | 13 | 24 | 11 |  | 3:11 | 96 | pitting | EXT | 6.35 | 359 | 9350 | 24714.89 | 1.19 |  | 61.08537643 | -116.96 | 729.1409
3090 | 5948 |  | metal loss-corrosion | 4806.52 |  | 16.42 | 0.2 | 8 | 25 | 13 |  | 10:37 | 319 | circumferential slotting | EXT | 6.35 | 359 | 9350 | 24763.31 | 1.19 |  | 61.08537643 | -116.96 | 729.1409 |  | C
3090 | 5949 |  | metal loss-corrosion | 4806.52 |  | 16.42 | 0.2 | 8 | 75 | 15 |  | 6:07 | 183 | circumferential slotting | EXT | 6.35 | 359 | 9350 | 24755.67 | 1.19 |  | 61.08537646 | -116.96 | 729.1409 |  | C
3090 | 5951 |  | metal loss-corrosion | 4806.53 |  | 16.42 | 0.19 | 10 | 20 | 11 |  | 9:31 | 285 | circumferential grooving | EXT | 6.35 | 359 | 9350 | 24751.09 | 1.19 |  | 61.08537649 | -116.96 | 729.1409 |  | C
3090 | 5950 | 5946 | metal loss-corrosion | 4806.53 |  | 16.42 | 0.19 | 8 | 39 | 12 |  | 4:06 | 123 | circumferential slotting | EXT | 6.35 | 359 | 9350 | 24767.03 | 1.19 |  | 61.08537649 | -116.96 | 729.1409
3090 | 5952 |  | metal loss-corrosion | 4806.53 |  | 16.42 | 0.19 | 8 | 30 | 12 |  | 8:17 | 249 | circumferential slotting | EXT | 6.35 | 359 | 9350 | 24767.03 | 1.19 |  | 61.0853765 | -116.96 | 729.1409 |  | C
3090 | 5953 |  | metal loss-corrosion | 4806.6 |  | 16.49 | 0.13 | 8 | 15 | 12 |  | 3:59 | 119 | circumferential slotting | EXT | 6.35 | 359 | 9350 | 24767.03 | 1.19 |  | 61.08537712 | -116.9600378 | 729.1408 |  | C
3100 |  |  | Girth Weld | 4806.72 | 18.1 | 16.62 | 18.1 | [8 empty] | 6.35 | 359 | 9350 |  |  |  | 61.08537824 | -116.96 | 729.141
3100 | 5954 |  | metal loss-corrosion | 4806.77 |  | 0.05 | 18.05 | 8 | 15 | 10 |  | 8:24 | 252 | circumferential slotting | EXT | 6.35 | 359 | 9350 | 24774.26 | 1.19 |  | 61.08537868 | -116.96 | 729.141 |  | C
3100 | 5955 |  | metal loss-corrosion | 4806.78 |  | 0.05 | 18.05 | 8 | 15 | 12 |  | 4:15 | 128 | circumferential slotting | EXT | 6.35 | 359 | 9350 | 24767.03 | 1.19 |  | 61.08537873 | -116.96 | 729.141 |  | C
3100 | 5956 |  | metal loss-corrosion | 4806.82 |  | 0.1 | 18.01 | 9 | 30 | 13 |  | 12:01 | 0 | circumferential slotting | EXT | 6.35 | 359 | 9350 | 24752.11 | 1.19 |  | 61.08537911 | -116.96 | 729.1411 |  | C
3100 | 5957 | 5959 | metal loss-corrosion | 4806.9 |  | 0.17 | 17.93 | 8 | 24 | 15 |  | 5:02 | 151 | circumferential slotting | EXT | 6.35 | 359 | 9350 | 24755.67 | 1.19 |  | 61.0853798 | -116.96 | 729.1411
3100 | 5958 | 5959 | metal loss-corrosion | 4806.9 |  | 0.17 | 17.93 | 8 | 20 | 13 |  | 5:49 | 175 | circumferential slotting | EXT | 6.35 | 359 | 9350 | 24763.31 | 1.19 |  | 61.0853798 | -116.96 | 729.1411
3100 | 5959 | 5959 | CLUSTER | 4806.9 |  | 0.17 | 17.93 | 35 | 111 | 15 |  | 4:14 | 127 | general | EXT | 6.35 | 359 | 9350 | 24113.46 | 1.16 |  | 61.0853798 | -116.96 | 729.1411 |  | C
3100 | 5960 |  | metal loss-corrosion | 4806.9 |  | 0.18 | 17.92 | 8 | 54 | 22 |  | 11:42 | 351 | circumferential slotting | EXT | 6.35 | 359 | 9350 | 24726.43 | 1.19 |  | 61.08537985 | -116.96 | 729.1412 |  | C
3100 | 5961 | 5962 | metal loss-corrosion | 4806.91 |  | 0.18 | 17.92 | 8 | 22 | 18 |  | 1:25 | 43 | circumferential slotting | EXT | 6.35 | 359 | 9350 | 24743.63 | 1.19 |  | 61.0853799 | -116.96 | 729.1412
3100 | 5962 | 5962 | CLUSTER | 4806.91 |  | 0.18 | 17.92 | 48 | 64 | 18 |  | 1:25 | 43 | general | EXT | 6.35 | 359 | 9350 | 23539.14 | 1.13 |  | 61.0853799 | -116.96 | 729.1412 |  | C
3100 | 5963 | 5962 | metal loss-corrosion | 4806.91 |  | 0.19 | 17.91 | 8 | 15 | 10 |  | 2:16 | 68 | circumferential slotting | EXT | 6.35 | 359 | 9350 | 24774.26 | 1.19 |  | 61.08537994 | -116.96 | 729.1412
3100 | 5964 | 5959 | metal loss-corrosion | 4806.92 |  | 0.2 | 17.9 | 8 | 15 | 13 |  | 4:14 | 127 | circumferential slotting | EXT | 6.35 | 359 | 9350 | 24763.31 | 1.19 |  | 61.08538004 | -116.96 | 729.1412
3100 | 5965 | 5962 | metal loss-corrosion | 4806.95 |  | 0.22 | 17.88 | 8 | 28 | 15 |  | 1:35 | 47 | circumferential slotting | EXT | 6.35 | 359 | 9350 | 24755.67 | 1.19 |  | 61.08538026 | -116.96 | 729.1412
3100 | 5966 |  | metal loss-corrosion | 4807.14 |  | 0.42 | 17.68 | 8 | 27 | 13 |  | 1:11 | 35 | circumferential slotting | EXT | 6.35 | 359 | 9350 | 24763.31 | 1.19 |  | 61.08538204 | -116.96 | 729.1415 |  | C
3100 | 5967 |  | metal loss-corrosion | 4807.54 |  | 0.82 | 17.28 | 8 | 17 | 13 |  | 12:39 | 20 | circumferential slotting | EXT | 6.35 | 359 | 9350 | 24763.31 | 1.19 |  | 61.0853856 | -116.96 | 729.1421 |  | C
3100 | 5968 |  | metal loss-corrosion | 4807.71 |  | 0.99 | 17.12 | 12 | 26 | 14 |  | 12:25 | 12 | circumferential grooving | EXT | 6.35 | 359 | 9350 | 24703.47 | 1.19 |  | 61.08538712 | -116.96 | 729.1423 |  | C
3100 | 5969 |  | metal loss-corrosion | 4807.76 |  | 1.04 | 17.06 | 8 | 15 | 13 |  | 11:41 | 351 | circumferential slotting | EXT | 6.35 | 359 | 9350 | 24763.31 | 1.19 |  | 61.08538761 | -116.9600384 | 729.1424 |  | C
3100 | 5970 |  | metal loss-corrosion | 4807.83 |  | 1.11 | 16.99 | 11 | 33 | 15 |  | 12:28 | 14 | circumferential grooving | EXT | 6.35 | 359 | 9350 | 24712.13 | 1.19 |  | 61.08538822 | -116.96 | 729.1424 |  | C
3100 | 5971 |  | metal loss-corrosion | 4807.89 |  | 1.16 | 16.94 | 8 | 26 | 16 |  | 12:38 | 19 | circumferential slotting | EXT | 6.35 | 359 | 9350 | 24751.74 | 1.19 |  | 61.08538873 | -116.96 | 729.1425 |  | C
3100 | 5972 |  | metal loss-corrosion | 4808.76 |  | 2.03 | 16.07 | 10 | 16 | 14 |  | 3:17 | 98 | pitting | EXT | 6.35 | 359 | 9350 | 24733.91 | 1.19 |  | 61.08539655 | -116.96 | 729.1428 |  | C
3100 | 5973 |  | metal loss-corrosion | 4808.81 |  | 2.08 | 16.02 | 8 | 15 | 14 |  | 4:50 | 145 | circumferential slotting | EXT | 6.35 | 359 | 9350 | 24759.53 | 1.19 |  | 61.08539699 | -116.96 | 729.1428 |  | C
3100 | 5974 |  | metal loss-corrosion | 4809.61 |  | 2.89 | 15.22 | 8 | 15 | 14 |  | 10:10 | 305 | circumferential slotting | EXT | 6.35 | 359 | 9350 | 24759.53 | 1.19 |  | 61.08540421 | -116.96 | 729.1429 |  | C
3100 | 5975 |  | metal loss-corrosion | 4811.32 |  | 4.59 | 13.51 | 8 | 15 | 14 |  | 10:14 | 307 | circumferential slotting | EXT | 6.35 | 359 | 9350 | 24759.53 | 1.19 |  | 61.08541959 | -116.9600391 | 729.1434 |  | C
3100 | 5976 |  | metal loss-corrosion | 4812.97 |  | 6.24 | 11.86 | 8 | 15 | 11 |  | 6:47 | 203 | circumferential slotting | EXT | 6.35 | 359 | 9350 | 24770.68 | 1.19 |  | 61.08543443 | -116.96 | 729.1437 |  | C
3100 | 5978 |  | metal loss-corrosion | 4814.46 |  | 7.73 | 10.37 | 8 | 16 | 14 |  | 12:41 | 21 | circumferential slotting | EXT | 6.35 | 359 | 9350 | 24759.53 | 1.19 |  | 61.08544779 | -116.96 | 729.1437 |  | C
3100 | 5979 |  | metal loss-corrosion | 4814.88 |  | 8.16 | 9.94 | 10 | 31 | 11 |  | 1:12 | 36 | circumferential grooving | EXT | 6.35 | 359 | 9350 | 24751.09 | 1.19 |  | 61.08545161 | -116.96 | 729.1442 |  | C
3100 | 5980 |  | metal loss-corrosion | 4815.51 |  | 8.79 | 9.31 | 8 | 20 | 13 |  | 1:21 | 41 | circumferential slotting | EXT | 6.35 | 359 | 9350 | 24763.31 | 1.19 |  | 61.0854572 | -116.9600336 | 729.1462 |  | C
3100 | 5981 |  | metal loss-corrosion | 4816.41 |  | 9.69 | 8.41 | 9 | 22 | 12 |  | 10:50 | 325 | circumferential slotting | EXT | 6.35 | 359 | 9350 | 24756.78 | 1.19 |  | 61.08546525 | -116.96 | 729.153 |  | C
3100 | 5982 |  | metal loss-corrosion | 4816.66 |  | 9.94 | 8.16 | 8 | 36 | 13 |  | 10:34 | 317 | circumferential slotting | EXT | 6.35 | 359 | 9350 | 24763.31 | 1.19 |  | 61.08546747 | -116.96 | 729.1558 |  | C
3100 | 5983 |  | metal loss-corrosion | 4817.57 |  | 10.85 | 7.25 | 8 | 21 | 14 |  | 10:07 | 304 | circumferential slotting | EXT | 6.35 | 359 | 9350 | 24759.53 | 1.19 |  | 61.08547553 | -116.96 | 729.1682 |  | C
3110 |  |  | Girth Weld | 4824.82 | 17.96 | 18.1 | 17.96 | [8 empty] | 6.35 | 359 | 9350 |  |  |  | 61.08553974 | -116.96 | 729.3019
3110 | 5984 |  | metal loss-corrosion | 4825.05 |  | 0.22 | 17.74 | 8 | 15 | 15 |  | 12:40 | 20 | circumferential slotting | EXT | 6.35 | 359 | 9350 | 24755.67 | 1.19 |  | 61.0855417 | -116.96 | 729.3029 |  | C
3110 | 5985 |  | metal loss-corrosion | 4825.24 |  | 0.42 | 17.55 | 8 | 15 | 13 |  | 4:16 | 128 | circumferential slotting | EXT | 6.35 | 359 | 9350 | 24763.31 | 1.19 |  | 61.08554345 | -116.96 | 729.3033 |  | C
3110 | 5986 |  | metal loss-corrosion | 4825.41 |  | 0.58 | 17.38 | 8 | 16 | 14 |  | 6:04 | 182 | circumferential slotting | EXT | 6.35 | 359 | 9350 | 24759.53 | 1.19 |  | 61.0855449 | -116.96 | 729.3036 |  | C
3110 | 5987 |  | metal loss-corrosion | 4825.53 |  | 0.71 | 17.26 | 8 | 15 | 13 |  | 2:14 | 67 | circumferential slotting | EXT | 6.35 | 359 | 9350 | 24763.31 | 1.19 |  | 61.08554602 | -116.96 | 729.3038 |  | C
3110 | 5988 |  | metal loss-corrosion | 4842.49 |  | 17.67 | 0.3 | 8 | 16 | 12 |  | 10:57 | 328 | circumferential slotting | EXT | 6.35 | 359 | 9350 | 24767.03 | 1.19 |  | 61.0856961 | -116.96 | 728.9433 |  | C
3110 | 5989 |  | metal loss-corrosion | 4842.59 |  | 17.77 | 0.2 | 9 | 15 | 13 |  | 8:27 | 253 | circumferential slotting | EXT | 6.35 | 359 | 9350 | 24752.11 | 1.19 |  | 61.08569697 | -116.959957 | 728.9412 |  | C
3110 | 5991 |  | metal loss-corrosion | 4842.6 |  | 17.77 | 0.19 | 8 | 47 | 16 |  | 5:14 | 157 | circumferential slotting | EXT | 6.35 | 359 | 9350 | 24751.74 | 1.19 |  | 61.08569704 | -116.96 | 728.941 |  | C
3120 |  |  | Girth Weld | 4842.79 | 18.12 | 17.96 | 18.12 | [8 empty] | 6.35 | 359 | 9350 |  |  |  | 61.08569873 | -116.96 | 728.937
3120 | 5993 |  | metal loss-corrosion | 4842.96 |  | 0.17 | 17.95 | 8 | 55 | 14 |  | 6:14 | 187 | circumferential slotting | EXT | 6.35 | 359 | 9350 | 24759.53 | 1.19 |  | 61.08570024 | -116.96 | 728.9334 |  | C
3120 | 5994 |  | metal loss-corrosion | 4842.97 |  | 0.18 | 17.94 | 8 | 50 | 14 |  | 2:31 | 76 | circumferential slotting | EXT | 6.35 | 359 | 9350 | 24759.53 | 1.19 |  | 61.0857003 | -116.96 | 728.9332 |  | C
3120 | 5995 |  | metal loss-corrosion | 4842.97 |  | 0.18 | 17.94 | 9 | 81 | 21 |  | 11:46 | 353 | circumferential slotting | EXT | 6.35 | 359 | 9350 | 24711.32 | 1.19 |  | 61.08570034 | -116.9599559 | 728.9331 |  | C
3120 | 5996 |  | metal loss-corrosion | 4844.66 |  | 1.87 | 16.25 | 8 | 15 | 15 |  | 5:02 | 151 | circumferential slotting | EXT | 6.35 | 359 | 9350 | 24755.67 | 1.19 |  | 61.08571525 | -116.96 | 728.8903 |  | C
3120 | 5997 |  | metal loss-corrosion | 4845.4 |  | 2.61 | 15.51 | 11 | 30 | 16 |  | 6:14 | 187 | circumferential grooving | EXT | 6.35 | 359 | 9350 | 24704.85 | 1.19 |  | 61.08572179 | -116.9599 | 728.8704 |  | C
3120 | 5998 |  | metal loss-corrosion | 4847.03 |  | 4.24 | 13.88 | 9 | 25 | 15 |  | 6:27 | 194 | circumferential slotting | EXT | 6.35 | 359 | 9350 | 24742.5 | 1.19 |  | 61.0857362 | -116.9599 | 728.8245 |  | C
3130 |  |  | Girth Weld | 4860.91 | 17.97 | 18.12 | 17.97 | [8 empty] | 6.35 | 359 | 9350 |  |  |  | 61.08585877 | -116.9599 | 728.2406
3130 | 5999 |  | metal loss-manufacturing anomaly | 4861.99 |  | 1.09 | 16.88 | 13 | 18 | 11 |  | 7:39 | 230 |  | INT | 6.35 | 359 | 9350 | 24714.89 | 1.19 |  | 61.08586837 | -116.9599 | 728.1845 |  | C
3130 | 6000 |  | metal loss-manufacturing anomaly | 4863.46 |  | 2.55 | 15.41 | 8 | 15 | 12 |  | 9:15 | 278 |  | INT | 6.35 | 359 | 9350 | 24767.03 | 1.19 |  | 61.0858813 | -116.9598947 | 728.1183 |  | C
3130 | 6001 |  | metal loss-manufacturing anomaly | 4864.93 |  | 4.03 | 13.94 | 8 | 30 | 10 |  | 7:33 | 226 |  | INT | 6.35 | 359 | 9350 | 24774.26 | 1.19 |  | 61.08589434 | -116.9599 | 728.063 |  | C
3130 | 6002 |  | metal loss-corrosion | 4871.14 |  | 10.23 | 7.73 | 17 | 46 | 17 |  | 3:31 | 106 | circumferential grooving | EXT | 6.35 | 359 | 9350 | 24560.5 | 1.18 |  | 61.0859492 | -116.9599 | 727.8775 |  | C
3130 | 6003 | 6004 | metal loss-corrosion | 4878.6 |  | 17.69 | 0.28 | 10 | 16 | 12 |  | 2:26 | 73 | pitting | EXT | 6.35 | 359 | 9350 | 24745.47 | 1.19 |  | 61.08601522 | -116.9599 | 727.5196
3130 | 6004 | 6004 | CLUSTER | 4878.6 |  | 17.69 | 0.28 | 56 | 16 | 14 |  | 2:26 | 73 | axial grooving | EXT | 6.35 | 359 | 9350 | 23674.32 | 1.14 |  | 61.08601522 | -116.9599 | 727.5196 |  | C
3130 | 6005 | 6004 | metal loss-corrosion | 4878.65 |  | 17.74 | 0.23 | 8 | 15 | 14 |  | 2:27 | 73 | circumferential slotting | EXT | 6.35 | 359 | 9350 | 24759.53 | 1.19 |  | 61.08601565 | -116.9599 | 727.5174
3130 | 6007 | 6007 | CLUSTER | 4878.68 |  | 17.77 | 0.19 | 20 | 193 | 16 |  | 10:07 | 304 | circumferential grooving | EXT | 6.35 | 359 | 9350 | 24500.26 | 1.18 |  | 61.08601595 | -116.9599 | 727.5158 |  | C
3130 | 6006 | 6007 | metal loss-corrosion | 4878.68 |  | 17.77 | 0.19 | 11 | 38 | 12 |  | 11:27 | 343 | circumferential grooving | EXT | 6.35 | 359 | 9350 | 24733.14 | 1.19 |  | 61.08601595 | -116.9599 | 727.5158
3130 | 6008 | 6007 | metal loss-corrosion | 4878.68 |  | 17.77 | 0.19 | 12 | 15 | 16 |  | 11:01 | 330 | pitting | EXT | 6.35 | 359 | 9350 | 24686.47 | 1.19 |  | 61.08601597 | -116.9599 | 727.5158
3130 | 6009 | 6007 | metal loss-corrosion | 4878.68 |  | 17.78 | 0.19 | 9 | 59 | 16 |  | 12:28 | 14 | circumferential slotting | EXT | 6.35 | 359 | 9350 | 24737.55 | 1.19 |  | 61.08601599 | -116.9599 | 727.5156
3130 | 6010 | 6007 | metal loss-corrosion | 4878.69 |  | 17.78 | 0.18 | 8 | 41 | 13 |  | 10:07 | 304 | circumferential slotting | EXT | 6.35 | 359 | 9350 | 24763.31 | 1.19 |  | 61.08601606 | -116.9599 | 727.5153
3130 | 6011 |  | metal loss-corrosion | 4878.76 |  | 17.86 | 0.11 | 13 | 53 | 19 |  | 9:59 | 299 | circumferential grooving | EXT | 6.35 | 359 | 9350 | 24635.75 | 1.18 |  | 61.08601669 | -116.9599 | 727.512 |  | C
3130 | 6013 | 6013 | CLUSTER | 4878.84 |  | 17.93 | 0.03 | 13 | 240 | 24 |  | 10:18 | 309 | circumferential grooving | EXT | 6.35 | 359 | 9350 | 24579.74 | 1.18 |  | 61.08601737 | -116.9599 | 727.5085 |  | C
3130 | 6012 | 6013 | metal loss-corrosion | 4878.84 |  | 17.93 | 0.03 | 8 | 50 | 24 |  | 10:18 | 309 | circumferential slotting | EXT | 6.35 | 359 | 9350 | 24717.29 | 1.19 |  | 61.08601737 | -116.9599 | 727.5085
3130 | 6014 | 6013 | metal loss-corrosion | 4878.84 |  | 17.93 | 0.03 | 9 | 70 | 21 |  | 1:16 | 38 | circumferential slotting | EXT | 6.35 | 359 | 9350 | 24711.32 | 1.19 |  | 61.08601738 | -116.9599 | 727.5085
3130 | 6015 | 6013 | metal loss-corrosion | 4878.84 |  | 17.94 | 0.03 | 9 | 50 | 22 |  | 11:43 | 351 | circumferential slotting | EXT | 6.35 | 359 | 9350 | 24705.75 | 1.19 |  | 61.0860174 | -116.9599 | 727.5083
3140 |  |  | Girth Weld | 4878.87 | 18.1 | 17.97 | 18.1 | [8 empty] | 6.35 | 359 | 9350 |  |  |  | 61.08601766 | -116.9599 | 727.507
3140 | 6016 |  | metal loss-corrosion | 4878.97 |  | 0.09 | 18 | 10 | 21 | 15 |  | 11:50 | 355 | circumferential grooving | EXT | 6.35 | 359 | 9350 | 24727.96 | 1.19 |  | 61.08601849 | -116.9599 | 727.5024 |  | C
3140 | 6017 |  | metal loss-corrosion | 4879.04 |  | 0.17 | 17.93 | 8 | 15 | 16 |  | 5:14 | 157 | circumferential slotting | EXT | 6.35 | 359 | 9350 | 24751.74 | 1.19 |  | 61.08601914 | -116.9598 | 727.4988 |  | C
3140 | 6018 | 6019 | metal loss-corrosion | 4879.05 |  | 0.18 | 17.92 | 9 | 38 | 13 |  | 2:47 | 83 | circumferential slotting | EXT | 6.35 | 359 | 9350 | 24752.11 | 1.19 |  | 61.08601924 | -116.9598 | 727.4983
3140 | 6019 | 6019 | CLUSTER | 4879.05 |  | 0.18 | 17.92 | 29 | 85 | 19 |  | 1:58 | 59 | circumferential grooving | EXT | 6.35 | 359 | 9350 | 24118.55 | 1.16 |  | 61.08601924 | -116.9598 | 727.4983 |  | C
3140 | 6021 | 6021 | CLUSTER | 4879.05 |  | 0.18 | 17.92 | 18 | 113 | 14 |  | 8:20 | 250 | circumferential grooving | EXT | 6.35 | 359 | 9350 | 24588.07 | 1.18 |  | 61.08601925 | -116.9598 | 727.4982 |  | C
3140 | 6020 | 6021 | metal loss-corrosion | 4879.05 |  | 0.18 | 17.92 | 8 | 24 | 14 |  | 9:53 | 297 | circumferential slotting | EXT | 6.35 | 359 | 9350 | 24759.53 | 1.19 |  | 61.08601925 | -116.9598 | 727.4982
3140 | 6022 |  | metal loss-corrosion | 4879.05 |  | 0.18 | 17.92 | 15 | 91 | 26 |  | 11:10 | 335 | circumferential grooving | EXT | 6.35 | 359 | 9350 | 24479.39 | 1.18 |  | 61.08601926 | -116.9598 | 727.4981 |  | C
3140 | 6023 | 6021 | metal loss-corrosion | 4879.06 |  | 0.19 | 17.91 | 9 | 70 | 13 |  | 8:20 | 250 | circumferential slotting | EXT | 6.35 | 359 | 9350 | 24752.11 | 1.19 |  | 61.08601932 | -116.9598499 | 727.4978
3140 | 6024 | 6019 | metal loss-corrosion | 4879.06 |  | 0.19 | 17.91 | 15 | 39 | 19 |  | 1:58 | 59 | circumferential grooving | EXT | 6.35 | 359 | 9350 | 24583.56 | 1.18 |  | 61.08601936 | -116.9598 | 727.4976
3140 | 6025 |  | metal loss-corrosion | 4881.01 |  | 2.14 | 15.96 | 14 | 30 | 14 |  | 10:11 | 306 | circumferential grooving | EXT | 6.35 | 359 | 9350 | 24668.68 | 1.19 |  | 61.08603659 | -116.9598 | 727.4029 |  | C
3140 | 6026 |  | metal loss-corrosion | 4884.67 |  | 5.8 | 12.3 | 8 | 19 | 13 |  | 10:41 | 320 | circumferential slotting | EXT | 6.35 | 359 | 9350 | 24763.31 | 1.19 |  | 61.08606898 | -116.9598 | 727.2514 |  | C
3140 | 6027 |  | metal loss-corrosion | 4886.99 |  | 8.12 | 9.98 | 8 | 26 | 15 |  | 11:19 | 339 | circumferential slotting | EXT | 6.35 | 359 | 9350 | 24755.67 | 1.19 |  | 61.08608952 | -116.9598 | 727.1742 |  | C
3140 | 6029 | 6030 | metal loss-corrosion | 4890.75 |  | 11.88 | 6.22 | 8 | 16 | 15 |  | 8:20 | 250 | circumferential slotting | EXT | 6.35 | 359 | 9350 | 24755.67 | 1.19 |  | 61.08612284 | -116.9598 | 727.0529
3140 | 6030 | 6030 | CLUSTER | 4890.75 |  | 11.88 | 6.22 | 60 | 68 | 15 |  | 7:26 | 223 | general | EXT | 6.35 | 359 | 9350 | 23501.86 | 1.13 |  | 61.08612284 | -116.9598 | 727.0529 |  | C
3140 | 6031 | 6030 | metal loss-corrosion | 4890.79 |  | 11.91 | 6.18 | 9 | 16 | 15 |  | 8:20 | 250 | circumferential slotting | EXT | 6.35 | 359 | 9350 | 24742.5 | 1.19 |  | 61.08612315 | -116.9598 | 727.0517
3140 | 6032 |  | metal loss-corrosion | 4890.8 |  | 11.93 | 6.17 | 8 | 18 | 13 |  | 4:45 | 142 | circumferential slotting | EXT | 6.35 | 359 | 9350 | 24763.31 | 1.19 |  | 61.08612325 | -116.9598 | 727.0514 |  | C
3140 | 6033 | 6030 | metal loss-corrosion | 4890.8 |  | 11.93 | 6.17 | 8 | 15 | 14 |  | 7:26 | 223 | circumferential slotting | EXT | 6.35 | 359 | 9350 | 24759.53 | 1.19 |  | 61.0861233 | -116.9598 | 727.0512
3140 | 6034 |  | metal loss-corrosion | 4892.61 |  | 13.74 | 4.36 | 8 | 15 | 14 |  | 10:06 | 303 | circumferential slotting | EXT | 6.35 | 359 | 9350 | 24759.53 | 1.19 |  | 61.08613931 | -116.9598 | 726.9913 |  | C
3140 | 6035 |  | metal loss-corrosion | 4893.16 |  | 14.29 | 3.81 | 8 | 15 | 14 |  | 11:57 | 358 | circumferential slotting | EXT | 6.35 | 359 | 9350 | 24759.53 | 1.19 |  | 61.08614421 | -116.9598 | 726.9731 |  | C
3140 | 6036 | 6037 | metal loss-corrosion | 4893.52 |  | 14.64 | 3.45 | 8 | 15 | 15 |  | 9:22 | 281 | circumferential slotting | EXT | 6.35 | 359 | 9350 | 24755.67 | 1.19 |  | 61.08614734 | -116.9598 | 726.9617
3140 | 6037 | 6037 | CLUSTER | 4893.52 |  | 14.64 | 3.45 | 33 | 21 | 16 |  | 9:16 | 278 | pitting | EXT | 6.35 | 359 | 9350 | 24121.35 | 1.16 |  | 61.08614734 | -116.9598 | 726.9617 |  | C
3140 | 6038 | 6037 | metal loss-corrosion | 4893.54 |  | 14.67 | 3.43 | 8 | 15 | 16 |  | 9:16 | 278 | circumferential slotting | EXT | 6.35 | 359 | 9350 | 24751.74 | 1.19 |  | 61.08614756 | -116.9598 | 726.961
3140 | 6040 | 6040 | CLUSTER | 4893.57 |  | 14.7 | 3.4 | 50 | 15 | 19 |  | 4:15 | 127 | axial grooving | EXT | 6.35 | 359 | 9350 | 23397.77 | 1.12 |  | 61.08614779 | -116.9598093 | 726.9601 |  | C
3140 | 6039 | 6040 | metal loss-corrosion | 4893.57 |  | 14.7 | 3.4 | 8 | 15 | 15 |  | 4:15 | 128 | circumferential slotting | EXT | 6.35 | 359 | 9350 | 24755.67 | 1.19 |  | 61.08614779 | -116.9598093 | 726.9601
3140 | 6041 | 6040 | metal loss-corrosion | 4893.61 |  | 14.74 | 3.36 | 8 | 15 | 19 |  | 4:15 | 127 | circumferential slotting | EXT | 6.35 | 359 | 9350 | 24739.46 | 1.19 |  | 61.08614817 | -116.9598 | 726.9588
3140 | 6042 |  | metal loss-corrosion | 4896.77 |  | 17.9 | 0.2 | 15 | 58 | 17 |  | 1:11 | 36 | circumferential grooving | EXT | 6.35 | 359 | 9350 | 24610.81 | 1.18 |  | 61.08617617 | -116.9598 | 726.8659 |  | C
3140 | 6043 |  | metal loss-corrosion | 4896.79 |  | 17.92 | 0.18 | 8 | 19 | 14 |  | 3:18 | 99 | circumferential slotting | EXT | 6.35 | 359 | 9350 | 24759.53 | 1.19 |  | 61.08617636 | -116.9598 | 726.8652 |  | C
3150 |  |  | Girth Weld | 4896.97 | 18.11 | 18.1 | 18.11 | [8 empty] | 6.35 | 359 | 9350 |  |  |  | 61.08617795 | -116.9598 | 726.8593
3150 | 6044 |  | metal loss-corrosion | 4897.15 |  | 0.17 | 17.94 | 8 | 65 | 14 |  | 7:06 | 213 | circumferential slotting | EXT | 6.35 | 359 | 9350 | 24759.53 | 1.19 |  | 61.08617949 | -116.9598 | 726.8532 |  | C
3150 | 6046 |  | metal loss-corrosion | 4897.15 |  | 0.18 | 17.94 | 11 | 15 | 10 |  | 5:57 | 179 | pitting | EXT | 6.35 | 359 | 9350 | 24746.52 | 1.19 |  | 61.08617951 | -116.9598 | 726.8531 |  | C
3150 | 6047 |  | metal loss-corrosion | 4897.15 |  | 0.18 | 17.93 | 8 | 45 | 15 |  | 12:26 | 13 | circumferential slotting | EXT | 6.35 | 359 | 9350 | 24755.67 | 1.19 |  | 61.08617957 | -116.9598 | 726.8529 |  | C
3150 | 6048 |  | metal loss-corrosion | 4897.15 |  | 0.18 | 17.93 | 8 | 31 | 15 |  | 10:58 | 329 | circumferential slotting | EXT | 6.35 | 359 | 9350 | 24755.67 | 1.19 |  | 61.08617957 | -116.9598 | 726.8529 |  | C
3150 | 6049 |  | metal loss-corrosion | 4898.09 |  | 1.12 | 16.99 | 11 | 20 | 14 |  | 12:22 | 11 | pitting | EXT | 6.35 | 359 | 9350 | 24719.26 | 1.19 |  | 61.08618787 | -116.9598 | 726.8196 |  | C
3150 | 6050 |  | metal loss-corrosion | 4898.23 |  | 1.26 | 16.85 | 9 | 34 | 18 |  | 12:51 | 26 | circumferential slotting | EXT | 6.35 | 359 | 9350 | 24727.37 | 1.19 |  | 61.08618911 | -116.9598 | 726.8144 |  | C
3150 | 6051 |  | metal loss-corrosion | 4899.38 |  | 2.41 | 15.7 | 10 | 33 | 15 |  | 12:45 | 23 | circumferential grooving | EXT | 6.35 | 359 | 9350 | 24727.96 | 1.19 |  | 61.08619929 | -116.9598 | 726.772 |  | C
3150 | 6052 |  | metal loss-corrosion | 4906.31 |  | 9.34 | 8.77 | 8 | 21 | 12 |  | 1:46 | 53 | circumferential slotting | EXT | 6.35 | 359 | 9350 | 24767.03 | 1.19 |  | 61.08626059 | -116.9598 | 726.5274 |  | C
3150 | 6054 | 6054 | CLUSTER | 4914.89 |  | 17.92 | 0.19 | 12 | 71 | 12 |  | 4:54 | 147 | circumferential grooving | EXT | 6.35 | 359 | 9350 | 24719.84 | 1.19 |  | 61.08633643 | -116.9597 | 726.2249 |  | C
3150 | 6053 | 6054 | metal loss-corrosion | 4914.89 |  | 17.92 | 0.19 | 9 | 20 | 11 |  | 5:47 | 174 | circumferential slotting | EXT | 6.35 | 359 | 9350 | 24761.37 | 1.19 |  | 61.08633643 | -116.9597 | 726.2249
3150 | 6055 | 6054 | metal loss-corrosion | 4914.9 |  | 17.93 | 0.19 | 8 | 16 | 12 |  | 4:54 | 147 | circumferential slotting | EXT | 6.35 | 359 | 9350 | 24767.03 | 1.19 |  | 61.08633646 | -116.9597 | 726.2248
3160 |  |  | Girth Weld | 4915.08 | 18.06 | 18.11 | 18.06 | [8 empty] | 6.35 | 359 | 9350 |  |  |  | 61.08633809 | -116.9597 | 726.2195
3160 | 6056 |  | metal loss-corrosion | 4932.97 |  | 17.89 | 0.18 | 8 | 48 | 17 |  | 5:49 | 174 | circumferential slotting | EXT | 6.35 | 359 | 9350 | 24747.72 | 1.19 |  | 61.08649573 | -116.9597 | 725.9636 |  | C
3170 |  |  | Girth Weld | 4933.15 | 18.13 | 18.06 | 18.13 | [8 empty] | 6.35 | 359 | 9350 |  |  |  | 61.0864973 | -116.9596893 | 725.9628
3170 | 6057 |  | metal loss-corrosion | 4933.31 |  | 0.16 | 17.97 | 11 | 15 | 12 |  | 4:58 | 149 | pitting | EXT | 6.35 | 359 | 9350 | 24733.14 | 1.19 |  | 61.08649872 | -116.9597 | 725.962 |  | C
3170 | 6058 |  | metal loss-corrosion | 4937.91 |  | 4.76 | 13.37 | 9 | 15 | 13 |  | 8:30 | 255 | circumferential slotting | EXT | 6.35 | 359 | 9350 | 24752.11 | 1.19 |  | 61.08653931 | -116.9596744 | 725.9008 |  | C
3170 | 6059 |  | metal loss-corrosion | 4945.13 |  | 11.99 | 6.15 | 14 | 34 | 14 |  | 12:51 | 26 | circumferential grooving | EXT | 6.35 | 359 | 9350 | 24668.68 | 1.19 |  | 61.08660305 | -116.9597 | 725.7187 |  | C
3170 | 6060 |  | metal loss-corrosion | 4951.08 |  | 17.93 | 0.2 | 10 | 15 | 13 |  | 2:41 | 80 | pitting | EXT | 6.35 | 359 | 9350 | 24739.74 | 1.19 |  | 61.08665548 | -116.9596 | 725.5364 |  | C
3170 | 6061 |  | metal loss-corrosion | 4951.08 |  | 17.93 | 0.2 | 10 | 15 | 12 |  | 10:48 | 324 | pitting | EXT | 6.35 | 359 | 9350 | 24745.47 | 1.19 |  | 61.0866555 | -116.9596 | 725.5363 |  | C
3170 | 6062 |  | metal loss-corrosion | 4951.09 |  | 17.94 | 0.19 | 8 | 58 | 21 |  | 3:52 | 116 | circumferential slotting | EXT | 6.35 | 359 | 9350 | 24730.87 | 1.19 |  | 61.08665555 | -116.9596 | 725.5362 |  | C
3170 | 6063 |  | metal loss-corrosion | 4951.09 |  | 17.94 | 0.19 | 8 | 17 | 13 |  | 6:06 | 183 | circumferential slotting | EXT | 6.35 | 359 | 9350 | 24763.31 | 1.19 |  | 61.08665558 | -116.9596332 | 725.5362 |  | C
3170 | 6064 |  | metal loss-corrosion | 4951.16 |  | 18.01 | 0.12 | 9 | 30 | 11 |  | 11:57 | 359 | circumferential slotting | EXT | 6.35 | 359 | 9350 | 24761.37 | 1.19 |  | 61.0866562 | -116.9596 | 725.5347 |  | C
3180 |  |  | Girth Weld | 4951.28 | 16.1 | 18.13 | 16.1 | [8 empty] | 6.35 | 359 | 9350 |  |  |  | 61.08665726 | -116.9596 | 725.5322
3180 | 6065 |  | metal loss-corrosion | 4951.46 |  | 0.18 | 15.92 | 8 | 15 | 10 |  | 1:36 | 48 | circumferential slotting | EXT | 6.35 | 359 | 9350 | 24774.26 | 1.19 |  | 61.08665884 | -116.9596 | 725.5287 |  | C
3180 | 6066 |  | metal loss-corrosion | 4951.46 |  | 0.18 | 15.92 | 8 | 34 | 12 |  | 3:32 | 106 | circumferential slotting | EXT | 6.35 | 359 | 9350 | 24767.03 | 1.19 |  | 61.08665886 | -116.9596 | 725.5287 |  | C
3180 | 6067 |  | metal loss-corrosion | 4951.46 |  | 0.18 | 15.92 | 8 | 30 | 14 |  | 11:52 | 356 | circumferential slotting | EXT | 6.35 | 359 | 9350 | 24759.53 | 1.19 |  | 61.08665888 | -116.9596 | 725.5287 |  | C
3190 |  |  | Girth Weld | 4967.38 | 18.12 | 16.1 | 18.12 | [8 empty] | 6.35 | 359 | 9350 |  |  |  | 61.0867997 | -116.9596 | 725.3175
3190 | 6068 |  | metal loss-corrosion | 4973.1 |  | 5.71 | 12.41 | 13 | 48 | 20 |  | 10:59 | 329 | circumferential grooving | EXT | 6.35 | 359 | 9350 | 24624.99 | 1.18 |  | 61.08685034 | -116.9596 | 725.2474 |  | C
3190 | 6070 | 6070 | CLUSTER | 4985.31 |  | 17.92 | 0.2 | 48 | 288 | 19 |  | 9:54 | 297 | general | EXT | 6.35 | 359 | 9350 | 23459.72 | 1.13 |  | 61.08695854 | -116.959536 | 725.1412 |  | C
3190 | 6069 | 6070 | metal loss-corrosion | 4985.31 |  | 17.92 | 0.2 | 10 | 52 | 14 |  | 10:54 | 327 | circumferential grooving | EXT | 6.35 | 359 | 9350 | 24733.91 | 1.19 |  | 61.08695854 | -116.959536 | 725.1412
3190 | 6072 | 6072 | CLUSTER | 4985.31 |  | 17.93 | 0.19 | 68 | 204 | 18 |  | 3:48 | 114 | general | EXT | 6.35 | 359 | 9350 | 23029.46 | 1.11 |  | 61.08695857 | -116.9595 | 725.1412 |  | C
3190 | 6071 | 6072 | metal loss-corrosion | 4985.31 |  | 17.93 | 0.19 | 26 | 45 | 12 |  | 3:48 | 114 | pitting | EXT | 6.35 | 359 | 9350 | 24461.35 | 1.18 |  | 61.08695857 | -116.9595 | 725.1412
3190 | 6073 | 6070 | metal loss-corrosion | 4985.31 |  | 17.93 | 0.19 | 8 | 28 | 19 |  | 9:54 | 297 | circumferential slotting | EXT | 6.35 | 359 | 9350 | 24739.46 | 1.19 |  | 61.08695859 | -116.9595 | 725.1412
3190 | 6074 | 6070 | metal loss-corrosion | 4985.32 |  | 17.93 | 0.19 | 11 | 53 | 17 |  | 1:59 | 59 | circumferential grooving | EXT | 6.35 | 359 | 9350 | 24697.44 | 1.19 |  | 61.08695863 | -116.9595 | 725.1411
3190 | 6075 | 6070 | metal loss-corrosion | 4985.32 |  | 17.93 | 0.19 | 13 | 78 | 14 |  | 12:14 | 7 | circumferential grooving | EXT | 6.35 | 359 | 9350 | 24686.59 | 1.19 |  | 61.08695863 | -116.9595 | 725.1411
3190 | 6076 | 6070 | metal loss-corrosion | 4985.35 |  | 17.96 | 0.16 | 8 | 16 | 16 |  | 10:14 | 307 | circumferential slotting | EXT | 6.35 | 359 | 9350 | 24751.74 | 1.19 |  | 61.0869589 | -116.9595 | 725.1407
3190 | 6077 | 6072 | metal loss-corrosion | 4985.35 |  | 17.97 | 0.15 | 8 | 20 | 15 |  | 7:00 | 210 | circumferential slotting | EXT | 6.35 | 359 | 9350 | 24755.67 | 1.19 |  | 61.08695893 | -116.9595 | 725.1407
3190 | 6078 | 6072 | metal loss-corrosion | 4985.36 |  | 17.98 | 0.15 | 8 | 15 | 17 |  | 5:09 | 154 | circumferential slotting | EXT | 6.35 | 359 | 9350 | 24747.72 | 1.19 |  | 61.086959 | -116.9595 | 725.1406
3190 | 6079 | 6072 | metal loss-corrosion | 4985.37 |  | 17.99 | 0.14 | 9 | 50 | 18 |  | 5:51 | 175 | circumferential slotting | EXT | 6.35 | 359 | 9350 | 24727.37 | 1.19 |  | 61.08695909 | -116.9595 | 725.1404
3190 | 6080 |  | metal loss-corrosion | 4985.4 |  | 18.02 | 0.1 | 8 | 24 | 19 |  | 10:03 | 302 | circumferential slotting | EXT | 6.35 | 359 | 9350 | 24739.46 | 1.19 |  | 61.0869594 | -116.9595 | 725.1399 |  | C
3200 |  |  | Girth Weld | 4985.5 | 18.1 | 18.12 | 18.1 | [8 empty] | 6.35 | 359 | 9350 |  |  |  | 61.0869603 | -116.9595 | 725.1381
3200 | 6081 |  | metal loss-corrosion | 4985.67 |  | 0.16 | 17.94 | 23 | 43 | 16 |  | 12:28 | 14 | pitting | EXT | 6.35 | 359 | 9350 | 24417.47 | 1.17 |  | 61.08696176 | -116.9595 | 725.1351 |  | C
3200 | 6082 |  | metal loss-corrosion | 4985.68 |  | 0.17 | 17.93 | 8 | 59 | 17 |  | 4:01 | 121 | circumferential slotting | EXT | 6.35 | 359 | 9350 | 24747.72 | 1.19 |  | 61.08696183 | -116.9595 | 725.1349 |  | C
3200 | 6083 |  | metal loss-corrosion | 4985.68 |  | 0.18 | 17.93 | 9 | 36 | 18 |  | 7:40 | 230 | circumferential slotting | EXT | 6.35 | 359 | 9350 | 24727.37 | 1.19 |  | 61.08696185 | -116.9595 | 725.1349 |  | C
3200 | 6084 |  | metal loss-corrosion | 4986.06 |  | 0.56 | 17.55 | 8 | 30 | 16 |  | 5:10 | 155 | circumferential slotting | EXT | 6.35 | 359 | 9350 | 24751.74 | 1.19 |  | 61.08696522 | -116.9595 | 725.1275 |  | C
3200 | 6085 | 6086 | metal loss-corrosion | 5003.41 |  | 17.91 | 0.19 | 8 | 18 | 12 |  | 2:31 | 76 | circumferential slotting | EXT | 6.35 | 359 | 9350 | 24767.03 | 1.19 |  | 61.08711873 | -116.9594838 | 724.5325
3200 | 6086 | 6086 | CLUSTER | 5003.41 |  | 17.91 | 0.19 | 12 | 92 | 15 |  | 1:14 | 37 | circumferential grooving | EXT | 6.35 | 359 | 9350 | 24695.05 | 1.19 |  | 61.08711873 | -116.9594838 | 724.5325 |  | C
3200 | 6087 | 6086 | metal loss-corrosion | 5003.42 |  | 17.91 | 0.19 | 8 | 42 | 15 |  | 1:14 | 37 | circumferential slotting | EXT | 6.35 | 359 | 9350 | 24755.67 | 1.19 |  | 61.08711877 | -116.9595 | 724.5323
3200 | 6088 |  | metal loss-corrosion | 5003.43 |  | 17.93 | 0.18 | 8 | 16 | 46 |  | 5:42 | 171 | circumferential slotting | EXT | 6.35 | 359 | 9350 | 24583.83 | 1.18 |  | 61.08711889 | -116.9595 | 724.5318 |  | B
3200 | 6089 | 6090 | metal loss-corrosion | 5003.53 |  | 18.02 | 0.08 | 8 | 15 | 16 |  | 7:24 | 222 | circumferential slotting | EXT | 6.35 | 359 | 9350 | 24751.74 | 1.19 |  | 61.08711975 | -116.9595 | 724.5278
3200 | 6090 | 6090 | CLUSTER | 5003.53 |  | 18.02 | 0.08 | 41 | 15 | 16 |  | 7:24 | 222 | axial grooving | EXT | 6.35 | 359 | 9350 | 23886.45 | 1.15 |  | 61.08711975 | -116.9595 | 724.5278 |  | C
3200 | 6091 | 6090 | metal loss-corrosion | 5003.56 |  | 18.06 | 0.05 | 8 | 15 | 16 |  | 7:25 | 222 | circumferential slotting | EXT | 6.35 | 359 | 9350 | 24751.74 | 1.19 |  | 61.08712004 | -116.9595 | 724.5265
3200 | 6092 |  | metal loss-corrosion | 5003.57 |  | 18.07 | 0.04 | 11 | 64 | 22 |  | 4:21 | 130 | circumferential grooving | EXT | 6.35 | 359 | 9350 | 24658.13 | 1.18 |  | 61.08712012 | -116.9595 | 724.5261 |  | C
3210 |  |  | Girth Weld | 5003.61 | 18.08 | 18.1 | 18.08 | [8 empty] | 6.35 | 359 | 9350 |  |  |  | 61.08712044 | -116.9595 | 724.5246
3210 | 6094 | 6094 | CLUSTER | 5003.7 |  | 0.1 | 17.98 | 48 | 98 | 20 |  | 7:08 | 214 | general | EXT | 6.35 | 359 | 9350 | 23379.21 | 1.12 |  | 61.08712128 | -116.9595 | 724.5208 |  | C
3210 | 6093 | 6094 | metal loss-corrosion | 5003.7 |  | 0.1 | 17.98 | 8 | 44 | 13 |  | 7:09 | 214 | circumferential slotting | EXT | 6.35 | 359 | 9350 | 24763.31 | 1.19 |  | 61.08712128 | -116.9595 | 724.5208
3210 | 6095 | 6094 | metal loss-corrosion | 5003.74 |  | 0.14 | 17.94 | 8 | 19 | 20 |  | 8:31 | 256 | circumferential slotting | EXT | 6.35 | 359 | 9350 | 24735.21 | 1.19 |  | 61.08712164 | -116.9594829 | 724.5191
3210 | 6096 |  | metal loss-corrosion | 5003.8 |  | 0.19 | 17.89 | 8 | 31 | 13 |  | 11:01 | 331 | circumferential slotting | EXT | 6.35 | 359 | 9350 | 24763.31 | 1.19 |  | 61.08712216 | -116.9595 | 724.5167 |  | C
3210 | 6097 |  | metal loss-corrosion | 5008.8 |  | 5.19 | 12.89 | 8 | 41 | 17 |  | 4:37 | 138 | circumferential slotting | EXT | 6.35 | 359 | 9350 | 24747.72 | 1.19 |  | 61.08716647 | -116.9595 | 724.3176 |  | C
3210 | 6098 |  | metal loss-corrosion | 5021.47 |  | 17.86 | 0.22 | 8 | 15 | 15 |  | 1:37 | 49 | circumferential slotting | EXT | 6.35 | 359 | 9350 | 24755.67 | 1.19 |  | 61.08727874 | -116.9594 | 723.9009 |  | C
3210 | 6099 |  | metal loss-corrosion | 5021.48 |  | 17.87 | 0.21 | 8 | 15 | 10 |  | 10:49 | 325 | circumferential slotting | EXT | 6.35 | 359 | 9350 | 24774.26 | 1.19 |  | 61.08727883 | -116.9594 | 723.9006 |  | C
3210 | 6101 |  | metal loss-corrosion | 5021.48 |  | 17.88 | 0.2 | 8 | 15 | 16 |  | 8:11 | 245 | circumferential slotting | EXT | 6.35 | 359 | 9350 | 24751.74 | 1.19 |  | 61.0872789 | -116.9594 | 723.9004 |  | C
3210 | 6102 |  | metal loss-corrosion | 5021.64 |  | 18.03 | 0.05 | 8 | 15 | 16 |  | 8:36 | 258 | circumferential slotting | EXT | 6.35 | 359 | 9350 | 24751.74 | 1.19 |  | 61.08728026 | -116.9594 | 723.8961 |  | C
3220 |  |  | Girth Weld | 5021.69 | 18.13 | 18.08 | 18.13 | [8 empty] | 6.35 | 359 | 9350 |  |  |  | 61.08728069 | -116.9594 | 723.8948
3220 | 6103 | 6104 | metal loss-corrosion | 5021.75 |  | 0.07 | 18.06 | 8 | 15 | 39 |  | 4:04 | 122 | circumferential slotting | EXT | 6.35 | 359 | 9350 | 24634.23 | 1.18 |  | 61.08728129 | -116.9594 | 723.8929
3220 | 6104 | 6104 | CLUSTER | 5021.75 |  | 0.07 | 18.06 | 96 | 59 | 39 |  | 3:56 | 118 | general | EXT | 6.35 | 359 | 9350 | 19466.85 | 0.94 |  | 61.08728129 | -116.9594 | 723.8929 |  | C
3220 | 6105 | 6104 | metal loss-corrosion | 5021.77 |  | 0.08 | 18.04 | 8 | 15 | 28 |  | 3:58 | 119 | circumferential slotting | EXT | 6.35 | 359 | 9350 | 24697.81 | 1.19 |  | 61.08728142 | -116.9594339 | 723.8925
3220 | 6106 | 6104 | metal loss-corrosion | 5021.78 |  | 0.09 | 18.03 | 8 | 15 | 25 |  | 4:05 | 122 | circumferential slotting | EXT | 6.35 | 359 | 9350 | 24712.58 | 1.19 |  | 61.08728153 | -116.9594 | 723.8921
3220 | 6107 | 6104 | metal loss-corrosion | 5021.81 |  | 0.12 | 18 | 8 | 15 | 25 |  | 4:13 | 127 | circumferential slotting | EXT | 6.35 | 359 | 9350 | 24712.58 | 1.19 |  | 61.08728177 | -116.9594 | 723.8914
3220 | 6108 | 6104 | metal loss-corrosion | 5021.83 |  | 0.14 | 17.98 | 8 | 15 | 13 |  | 3:56 | 118 | circumferential slotting | EXT | 6.35 | 359 | 9350 | 24763.31 | 1.19 |  | 61.08728194 | -116.9594 | 723.8909
3220 | 6109 | 6104 | metal loss-corrosion | 5021.84 |  | 0.16 | 17.97 | 8 | 15 | 20 |  | 4:42 | 141 | circumferential slotting | EXT | 6.35 | 359 | 9350 | 24735.21 | 1.19 |  | 61.08728207 | -116.9594337 | 723.8904
3220 | 6110 |  | metal loss-corrosion | 5021.85 |  | 0.16 | 17.97 | 8 | 15 | 14 |  | 10:12 | 306 | circumferential slotting | EXT | 6.35 | 359 | 9350 | 24759.53 | 1.19 |  | 61.08728211 | -116.9594 | 723.8903 |  | C
3220 | 6111 |  | metal loss-corrosion | 5039.74 |  | 18.05 | 0.07 | 8 | 16 | 19 |  | 7:32 | 226 | circumferential slotting | EXT | 6.35 | 359 | 9350 | 24739.46 | 1.19 |  | 61.08744064 | -116.9594 | 723.1883 |  | C
3230 |  |  | Girth Weld | 5039.81 | 18.05 | 18.13 | 18.05 | [8 empty] | 6.35 | 359 | 9350 |  |  |  | 61.0874413 | -116.9593845 | 723.1864
3230 | 6112 |  | metal loss-corrosion | 5039.94 |  | 0.13 | 17.92 | 8 | 15 | 13 |  | 4:04 | 122 | circumferential slotting | EXT | 6.35 | 359 | 9350 | 24763.31 | 1.19 |  | 61.08744246 | -116.9594 | 723.183 |  | C
3240 |  |  | Girth Weld | 5057.86 | 17.98 | 18.05 | 17.98 | [8 empty] | 6.35 | 359 | 9350 |  |  |  | 61.08760121 | -116.9593 | 722.6792
3250 |  |  | Girth Weld | 5075.85 | 18.14 | 17.98 | 18.14 | [8 empty] | 6.35 | 359 | 9350 |  |  |  | 61.08776015 | -116.9593 | 722.6161
3260 |  |  | Girth Weld | 5093.98 | 18.09 | 18.14 | 18.09 | [8 empty] | 6.35 | 359 | 9350 |  |  |  | 61.08792059 | -116.9592 | 722.5654
3270 |  |  | Girth Weld | 5112.08 | 18.11 | 18.09 | 18.11 | [8 empty] | 6.35 | 359 | 9350 |  |  |  | 61.08808087 | -116.9592 | 722.4992
3270 | 6113 |  | metal loss-corrosion | 5117.59 |  | 5.51 | 12.6 | 8 | 15 | 15 |  | 11:46 | 353 | circumferential slotting | EXT | 6.35 | 359 | 9350 | 24755.67 | 1.19 |  | 61.08812959 | -116.9592 | 722.537 |  | C
3270 | 6114 |  | metal loss-corrosion | 5117.64 |  | 5.57 | 12.55 | 8 | 27 | 11 |  | 11:47 | 354 | circumferential slotting | EXT | 6.35 | 359 | 9350 | 24770.68 | 1.19 |  | 61.0881301 | -116.9592 | 722.5375 |  | C
3270 | 6115 |  | metal loss-corrosion | 5119.44 |  | 7.36 | 10.75 | 8 | 15 | 13 |  | 11:10 | 335 | circumferential slotting | EXT | 6.35 | 359 | 9350 | 24763.31 | 1.19 |  | 61.08814622 | -116.9592 | 722.5511 |  | C
3270 | 6116 |  | metal loss-corrosion | 5130.01 |  | 17.93 | 0.18 | 8 | 15 | 14 |  | 2:27 | 73 | circumferential slotting | EXT | 6.35 | 359 | 9350 | 24759.53 | 1.19 |  | 61.08824019 | -116.9592 | 722.4183 |  | C
3280 |  |  | Girth Weld | 5130.19 | 18.11 | 18.11 | 18.11 | [8 empty] | 6.35 | 359 | 9350 |  |  |  | 61.08824174 | -116.9592 | 722.4155
3280 | 6117 |  | metal loss-corrosion | 5130.37 |  | 0.18 | 17.94 | 8 | 21 | 14 |  | 7:08 | 214 | circumferential slotting | EXT | 6.35 | 359 | 9350 | 24759.53 | 1.19 |  | 61.08824326 | -116.9592 | 722.4129 |  | C
3280 | 6118 |  | metal loss-corrosion | 5130.37 |  | 0.18 | 17.94 | 8 | 24 | 18 |  | 4:37 | 139 | circumferential slotting | EXT | 6.35 | 359 | 9350 | 24743.63 | 1.19 |  | 61.08824327 | -116.9592 | 722.4129 |  | C
3280 | 6119 | 6120 | metal loss-corrosion | 5137.07 |  | 6.88 | 11.23 | 8 | 15 | 17 |  | 5:50 | 175 | circumferential slotting | INT | 6.35 | 359 | 9350 | 24747.72 | 1.19 |  | 61.08830169 | -116.9592 | 722.2489
3280 | 6120 | 6120 | CLUSTER | 5137.07 |  | 6.88 | 11.23 | 51 | 16 | 17 |  | 5:49 | 175 | axial grooving | INT | 6.35 | 359 | 9350 | 23535.49 | 1.13 |  | 61.08830169 | -116.9592 | 722.2489 |  | C
3280 | 6121 | 6120 | metal loss-corrosion | 5137.12 |  | 6.93 | 11.19 | 8 | 15 | 12 |  | 5:49 | 175 | circumferential slotting | INT | 6.35 | 359 | 9350 | 24767.03 | 1.19 |  | 61.08830206 | -116.9592 | 722.2483
3280 | 6122 |  | Attachment | 5146.77 |  | 16.58 | 1.54 |  |  |  |  | 12:00 |  |  |  | 6.35 | 359 | 9350 |  |  |  | 61.08838654 | -116.9592 | 722.2576 | possible repair marker
3280 | 6124 | 6124 | CLUSTER | 5146.95 |  | 16.76 | 1.35 | 40 | 17 | 78 |  | 7:55 | 237 | axial grooving | EXT | 6.35 | 359 | 9350 | 16921.08 | 0.81 |  | 61.08838815 | -116.9592 | 722.257 |  | A
3280 | 6123 | 6124 | metal loss-corrosion | 5146.95 |  | 16.76 | 1.35 | 8 | 15 | 48 |  | 7:56 | 238 | circumferential slotting | EXT | 6.35 | 359 | 9350 | 24567.62 | 1.18 |  | 61.08838815 | -116.9592 | 722.257 | possibly repaired
3280 | 6125 | 6124 | metal loss-corrosion | 5146.98 |  | 16.79 | 1.32 | 8 | 15 | 78 |  | 7:55 | 237 | circumferential slotting | EXT | 6.35 | 359 | 9350 | 24136.09 | 1.16 |  | 61.08838843 | -116.9592 | 722.2569 | possibly repaired
3280 | 6126 |  | Attachment | 5147.19 |  | 17 | 1.11 |  |  |  |  | 3:00 |  |  |  | 6.35 | 359 | 9350 |  |  |  | 61.08839025 | -116.9592 | 722.2567
3280 | 6127 |  | Attachment | 5147.91 |  | 17.72 | 0.39 |  |  |  |  | 12:00 |  |  |  | 6.35 | 359 | 9350 |  |  |  | 61.08839659 | -116.9592 | 722.2573 | possible repair marker
3280 | 6128 |  | metal loss-corrosion | 5148.22 |  | 18.03 | 0.09 | 14 | 35 | 63 |  | 6:13 | 186 | circumferential grooving | EXT | 6.35 | 359 | 9350 | 23675.66 | 1.14 |  | 61.08839925 | -116.9592465 | 722.2584 |  | B
3280 | 6129 |  | metal loss-corrosion | 5148.26 |  | 18.07 | 0.05 | 8 | 15 | 53 |  | 5:02 | 151 | circumferential slotting | EXT | 6.35 | 359 | 9350 | 24522.8 | 1.18 |  | 61.08839961 | -116.9592 | 722.2586 |  | B
3290 |  |  | Girth Weld | 5148.31 | 4.17 | 18.11 | 4.17 | [8 empty] | 6.35 | 359 | 9350 |  |  |  | 61.08840003 | -116.9592 | 722.2589
3290 | 6130 |  | metal loss-corrosion | 5148.33 |  | 0.02 | 4.15 | 8 | 17 | 11 |  | 2:09 | 65 | circumferential slotting | EXT | 6.35 | 359 | 9350 | 24770.68 | 1.19 |  | 61.08840025 | -116.9592 | 722.259 |  | C
3290 | 6131 |  | metal loss-corrosion | 5148.41 |  | 0.1 | 4.07 | 13 | 15 | 38 |  | 6:12 | 186 | pitting | EXT | 6.35 | 359 | 9350 | 24387.42 | 1.17 |  | 61.08840092 | -116.9592 | 722.2594 |  | C
3290 | 6132 |  | metal loss-corrosion | 5148.54 |  | 0.24 | 3.94 | 8 | 15 | 16 |  | 7:32 | 226 | circumferential slotting | EXT | 6.35 | 359 | 9350 | 24751.74 | 1.19 |  | 61.08840212 | -116.9592 | 722.2601 |  | C
3290 | 6133 |  | metal loss-corrosion | 5149.27 |  | 0.96 | 3.21 | 8 | 36 | 17 |  | 10:45 | 322 | circumferential slotting | EXT | 6.35 | 359 | 9350 | 24747.72 | 1.19 |  | 61.08840846 | -116.9593 | 722.2693 |  | C
3290 | 6134 |  | metal loss-corrosion | 5152.1 |  | 3.8 | 0.38 | 8 | 15 | 14 |  | 2:25 | 73 | circumferential slotting | EXT | 6.35 | 359 | 9350 | 24759.53 | 1.19 |  | 61.08843338 | -116.9593 | 722.3448 |  | C
3300 |  |  | Girth Weld | 5152.48 | 18.02 | 4.17 | 18.02 | [8 empty] | 6.35 | 359 | 9350 |  |  |  | 61.08843671 | -116.9593 | 722.358
3300 | 6135 |  | metal loss-corrosion | 5152.58 |  | 0.1 | 17.92 | 10 | 26 | 11 |  | 1:55 | 57 | circumferential grooving | EXT | 6.35 | 359 | 9350 | 24751.09 | 1.19 |  | 61.08843757 | -116.9593 | 722.3613 |  | C
3300 | 6136 |  | metal loss-corrosion | 5152.58 |  | 0.1 | 17.92 | 8 | 16 | 13 |  | 4:08 | 124 | circumferential slotting | EXT | 6.35 | 359 | 9350 | 24763.31 | 1.19 |  | 61.0884376 | -116.9592613 | 722.3615 |  | C
3300 | 6138 | 6138 | CLUSTER | 5152.66 |  | 0.18 | 17.84 | 14 | 101 | 18 |  | 2:11 | 66 | circumferential grooving | EXT | 6.35 | 359 | 9350 | 24622.45 | 1.18 |  | 61.08843826 | -116.9593 | 722.364 |  | C
3300 | 6137 | 6138 | metal loss-corrosion | 5152.66 |  | 0.18 | 17.84 | 8 | 15 | 15 |  | 2:11 | 66 | circumferential slotting | EXT | 6.35 | 359 | 9350 | 24755.67 | 1.19 |  | 61.08843826 | -116.9593 | 722.364
3300 | 6139 | 6138 | metal loss-corrosion | 5152.66 |  | 0.18 | 17.84 | 8 | 52 | 18 |  | 3:02 | 91 | circumferential slotting | EXT | 6.35 | 359 | 9350 | 24743.63 | 1.19 |  | 61.08843831 | -116.9593 | 722.3642
3300 | 6140 |  | metal loss-corrosion | 5152.68 |  | 0.2 | 17.82 | 8 | 24 | 12 |  | 9:48 | 294 | circumferential slotting | EXT | 6.35 | 359 | 9350 | 24767.03 | 1.19 |  | 61.08843844 | -116.9593 | 722.3647 |  | C
3300 | 6141 |  | metal loss-corrosion | 5152.77 |  | 0.29 | 17.73 | 12 | 17 | 44 |  | 6:06 | 183 | pitting | EXT | 6.35 | 359 | 9350 | 24356.3 | 1.17 |  | 61.08843929 | -116.9593 | 722.368 |  | B
3300 | 6142 |  | metal loss-corrosion | 5153.43 |  | 0.95 | 17.08 | 10 | 32 | 15 |  | 1:34 | 47 | circumferential grooving | EXT | 6.35 | 359 | 9350 | 24727.96 | 1.19 |  | 61.088445 | -116.9593 | 722.3897 |  | C
3310 |  |  | Girth Weld | 5170.5 | 17.95 | 18.02 | 17.95 | [8 empty] | 6.35 | 359 | 9350 |  |  |  | 61.08859462 | -116.9593 | 722.2556
3310 | 6144 |  | metal loss-corrosion | 5170.55 |  | 0.05 | 17.9 | 8 | 15 | 17 |  | 5:55 | 178 | circumferential slotting | EXT | 6.35 | 359 | 9350 | 24747.72 | 1.19 |  | 61.08859508 | -116.9593 | 722.254 |  | C
3310 | 6145 |  | metal loss-corrosion | 5170.66 |  | 0.16 | 17.79 | 8 | 16 | 14 |  | 7:40 | 230 | circumferential slotting | EXT | 6.35 | 359 | 9350 | 24759.53 | 1.19 |  | 61.088596 | -116.9593 | 722.2508 |  | C
3310 | 6146 |  | metal loss-corrosion | 5188.24 |  | 17.74 | 0.21 | 8 | 15 | 14 |  | 6:55 | 208 | circumferential slotting | EXT | 6.35 | 359 | 9350 | 24759.53 | 1.19 |  | 61.08874922 | -116.9594 | 721.9273 |  | C
3320 |  |  | Girth Weld | 5188.45 | 18.04 | 17.95 | 18.04 | [8 empty] | 6.35 | 359 | 9350 |  |  |  | 61.08875104 | -116.9594 | 721.9295
3320 | 6147 |  | metal loss-corrosion | 5188.61 |  | 0.16 | 17.88 | 8 | 47 | 17 |  | 3:05 | 93 | circumferential slotting | EXT | 6.35 | 359 | 9350 | 24747.72 | 1.19 |  | 61.08875246 | -116.9593967 | 721.9311 |  | C
3320 | 6148 | 6149 | metal loss-corrosion | 5188.62 |  | 0.16 | 17.87 | 8 | 17 | 24 |  | 9:40 | 290 | circumferential slotting | EXT | 6.35 | 359 | 9350 | 24717.29 | 1.19 |  | 61.08875247 | -116.9593967 | 721.9311
3320 | 6149 | 6149 | CLUSTER | 5188.62 |  | 0.16 | 17.87 | 11 | 47 | 24 |  | 9:08 | 274 | circumferential grooving | EXT | 6.35 | 359 | 9350 | 24641.27 | 1.18 |  | 61.08875247 | -116.9593967 | 721.9311 |  | C
3320 | 6150 | 6149 | metal loss-corrosion | 5188.62 |  | 0.17 | 17.87 | 8 | 15 | 16 |  | 9:08 | 274 | circumferential slotting | EXT | 6.35 | 359 | 9350 | 24751.74 | 1.19 |  | 61.0887525 | -116.9594 | 721.9311
3330 |  |  | Girth Weld | 5206.49 | 18.04 | 18.04 | 18.04 | [8 empty] | 6.35 | 359 | 9350 |  |  |  | 61.08890788 | -116.9595 | 721.9512
3340 |  |  | Girth Weld | 5224.53 | 17.98 | 18.04 | 17.98 | [8 empty] | 6.35 | 359 | 9350 |  |  |  | 61.08906448 | -116.9595 | 721.897
3340 | 6151 |  | metal loss-corrosion | 5228.75 |  | 4.22 | 13.76 | 8 | 15 | 16 |  | 1:34 | 47 | circumferential slotting | EXT | 6.35 | 359 | 9350 | 24751.74 | 1.19 |  | 61.08910103 | -116.9596 | 721.7874 |  | C
3350 |  |  | Girth Weld | 5242.52 | 17.98 | 17.98 | 17.98 | [8 empty] | 6.35 | 359 | 9350 |  |  |  | 61.08921991 | -116.9596 | 720.5459
3360 |  |  | Girth Weld | 5260.49 | 18.07 | 17.98 | 18.07 | [8 empty] | 6.35 | 359 | 9350 |  |  |  | 61.08937513 | -116.9597 | 719.206
3370 |  |  | Girth Weld | 5278.56 | 18.08 | 18.07 | 18.08 | [8 empty] | 6.35 | 359 | 9350 |  |  |  | 61.08953157 | -116.9598 | 719.3464
3370 | 6152 |  | metal loss-corrosion | 5296.46 |  | 17.9 | 0.18 | 8 | 15 | 12 |  | 9:26 | 283 | circumferential slotting | EXT | 6.35 | 359 | 9350 | 24767.03 | 1.19 |  | 61.08968759 | -116.9598 | 720.0904 |  | C
3370 | 6153 |  | metal loss-corrosion | 5296.48 |  | 17.92 | 0.16 | 8 | 15 | 23 |  | 5:03 | 151 | circumferential slotting | EXT | 6.35 | 359 | 9350 | 24721.91 | 1.19 |  | 61.08968774 | -116.9598 | 720.0911 |  | C
3370 | 6154 |  | metal loss-corrosion | 5296.57 |  | 18.01 | 0.07 | 8 | 16 | 15 |  | 4:23 | 132 | circumferential slotting | EXT | 6.35 | 359 | 9350 | 24755.67 | 1.19 |  | 61.08968852 | -116.9598 | 720.095 |  | C
3380 |  |  | Girth Weld | 5296.64 | 18.1 | 18.08 | 18.1 | [8 empty] | 6.35 | 359 | 9350 |  |  |  | 61.08968915 | -116.9598 | 720.0983
3380 | 6155 |  | metal loss-corrosion | 5314.55 |  | 17.91 | 0.19 | 9 | 15 | 12 |  | 11:19 | 339 | circumferential slotting | EXT | 6.35 | 359 | 9350 | 24756.78 | 1.19 |  | 61.08984607 | -116.9599 | 721.1218 |  | C
3380 | 6156 |  | metal loss-corrosion | 5314.56 |  | 17.92 | 0.19 | 14 | 15 | 10 |  | 1:40 | 50 | pitting | EXT | 6.35 | 359 | 9350 | 24711.63 | 1.19 |  | 61.08984609 | -116.9599 | 721.122 |  | C
3380 | 6157 |  | metal loss-corrosion | 5314.57 |  | 17.93 | 0.18 | 9 | 15 | 13 |  | 5:16 | 158 | circumferential slotting | EXT | 6.35 | 359 | 9350 | 24752.11 | 1.19 |  | 61.08984618 | -116.9599 | 721.123 |  | C
3380 | 6158 |  | metal loss-corrosion | 5314.57 |  | 17.93 | 0.17 | 8 | 21 | 13 |  | 7:58 | 239 | circumferential slotting | EXT | 6.35 | 359 | 9350 | 24763.31 | 1.19 |  | 61.08984625 | -116.9599 | 721.1237 |  | C
3380 | 6159 |  | metal loss-corrosion | 5314.63 |  | 17.99 | 0.11 | 8 | 17 | 14 |  | 3:26 | 103 | circumferential slotting | EXT | 6.35 | 359 | 9350 | 24759.53 | 1.19 |  | 61.08984676 | -116.9599 | 721.1295 |  | C
3380 | 6160 | 6161 | metal loss-corrosion | 5314.68 |  | 18.04 | 0.06 | 8 | 31 | 16 |  | 6:59 | 210 | circumferential slotting | EXT | 6.35 | 359 | 9350 | 24751.74 | 1.19 |  | 61.08984716 | -116.9599 | 721.134
3380 | 6161 | 6161 | CLUSTER | 5314.68 |  | 18.04 | 0.06 | 13 | 137 | 16 |  | 6:04 | 182 | circumferential grooving | EXT | 6.35 | 359 | 9350 | 24666.83 | 1.19 |  | 61.08984716 | -116.9599 | 721.134 |  | C
3380 | 6162 | 6161 | metal loss-corrosion | 5314.68 |  | 18.04 | 0.06 | 10 | 15 | 12 |  | 6:04 | 182 | pitting | EXT | 6.35 | 359 | 9350 | 24745.47 | 1.19 |  | 61.08984718 | -116.9599 | 721.1342
3380 | 6163 | 6161 | metal loss-corrosion | 5314.68 |  | 18.04 | 0.06 | 9 | 19 | 15 |  | 8:07 | 244 | circumferential slotting | EXT | 6.35 | 359 | 9350 | 24742.5 | 1.19 |  | 61.0898472 | -116.9599 | 721.1344
3380 | 6164 |  | metal loss-corrosion | 5314.69 |  | 18.05 | 0.06 | 8 | 16 | 11 |  | 3:33 | 107 | circumferential slotting | EXT | 6.35 | 359 | 9350 | 24770.68 | 1.19 |  | 61.08984724 | -116.9599 | 721.1349 |  | C
3390 |  |  | Girth Weld | 5314.74 | 17.92 | 18.1 | 17.92 | [8 empty] | 6.35 | 359 | 9350 |  |  |  | 61.08984772 | -116.9599 | 721.1403
3390 | 6165 |  | metal loss-corrosion | 5314.78 |  | 0.04 | 17.88 | 8 | 15 | 14 |  | 7:03 | 211 | circumferential slotting | EXT | 6.35 | 359 | 9350 | 24759.53 | 1.19 |  | 61.08984807 | -116.959904 | 721.1442 |  | C
3390 | 6166 | 6167 | metal loss-corrosion | 5314.84 |  | 0.09 | 17.82 | 10 | 40 | 16 |  | 8:42 | 261 | circumferential grooving | EXT | 6.35 | 359 | 9350 | 24721.9 | 1.19 |  | 61.08984855 | -116.9599 | 721.1496
3390 | 6167 | 6167 | CLUSTER | 5314.84 |  | 0.09 | 17.82 | 23 | 110 | 16 |  | 7:29 | 224 | circumferential grooving | EXT | 6.35 | 359 | 9350 | 24417.47 | 1.17 |  | 61.08984855 | -116.9599 | 721.1496 |  | C
3390 | 6168 | 6167 | metal loss-corrosion | 5314.85 |  | 0.11 | 17.81 | 8 | 33 | 15 |  | 7:29 | 224 | circumferential slotting | EXT | 6.35 | 359 | 9350 | 24755.67 | 1.19 |  | 61.08984868 | -116.9599 | 721.1511
3390 | 6169 |  | metal loss-corrosion | 5314.87 |  | 0.13 | 17.79 | 8 | 21 | 13 |  | 5:24 | 162 | circumferential slotting | EXT | 6.35 | 359 | 9350 | 24763.31 | 1.19 |  | 61.08984884 | -116.9599 | 721.1529 |  | C
3390 | 6170 |  | metal loss-manufacturing anomaly | 5316.77 |  | 2.03 | 15.89 | 8 | 15 | 13 |  | 8:44 | 262 |  | INT | 6.35 | 359 | 9350 | 24763.31 | 1.19 |  | 61.0898654 | -116.9599 | 721.3334 |  | C
3390 | 6171 |  | metal loss-corrosion | 5319.3 |  | 4.55 | 13.36 | 8 | 25 | 11 |  | 4:29 | 134 | circumferential slotting | EXT | 6.35 | 359 | 9350 | 24770.68 | 1.19 |  | 61.08988744 | -116.9599 | 721.5462 |  | C
3390 | 6172 |  | metal loss-corrosion | 5332.1 |  | 17.35 | 0.56 | 8 | 15 | 12 |  | 9:37 | 289 | circumferential slotting | EXT | 6.35 | 359 | 9350 | 24767.03 | 1.19 |  | 61.08999916 | -116.9599677 | 722.2008 |  | C
3390 | 6173 |  | metal loss-corrosion | 5332.45 |  | 17.7 | 0.21 | 8 | 15 | 16 |  | 10:35 | 317 | circumferential slotting | EXT | 6.35 | 359 | 9350 | 24751.74 | 1.19 |  | 61.09000221 | -116.959969 | 722.2037 |  | C
3390 | 6175 | 6175 | CLUSTER | 5332.45 |  | 17.71 | 0.21 | 11 | 179 | 16 |  | 5:19 | 160 | circumferential grooving | EXT | 6.35 | 359 | 9350 | 24704.85 | 1.19 |  | 61.09000224 | -116.96 | 722.2037 |  | C
3390 | 6174 | 6175 | metal loss-corrosion | 5332.45 |  | 17.71 | 0.21 | 8 | 15 | 13 |  | 5:19 | 160 | circumferential slotting | EXT | 6.35 | 359 | 9350 | 24763.31 | 1.19 |  | 61.09000224 | -116.96 | 722.2037
3390 | 6176 | 6175 | metal loss-corrosion | 5332.45 |  | 17.71 | 0.21 | 8 | 61 | 16 |  | 7:23 | 222 | circumferential slotting | EXT | 6.35 | 359 | 9350 | 24751.74 | 1.19 |  | 61.09000225 | -116.96 | 722.2037
3390 | 6177 | 6175 | metal loss-corrosion | 5332.45 |  | 17.71 | 0.21 | 8 | 47 | 13 |  | 6:15 | 187 | circumferential slotting | EXT | 6.35 | 359 | 9350 | 24763.31 | 1.19 |  | 61.09000226 | -116.96 | 722.2038
3390 | 6178 |  | metal loss-corrosion | 5332.53 |  | 17.79 | 0.13 | 10 | 44 | 15 |  | 10:46 | 323 | circumferential grooving | EXT | 6.35 | 359 | 9350 | 24727.96 | 1.19 |  | 61.09000296 | -116.96 | 722.2045 |  | C
3390 | 6179 |  | metal loss-corrosion | 5332.55 |  | 17.8 | 0.11 | 8 | 15 | 13 |  | 4:24 | 132 | circumferential slotting | EXT | 6.35 | 359 | 9350 | 24763.31 | 1.19 |  | 61.09000308 | -116.96 | 722.2046 |  | C
3400 |  |  | Girth Weld | 5332.66 | 8.09 | 17.92 | 8.09 | [8 empty] | 6.35 | 359 | 9350 |  |  |  | 61.09000408 | -116.96 | 722.2056
3400 | 6180 |  | metal loss-corrosion | 5332.71 |  | 0.05 | 8.04 | 8 | 15 | 15 |  | 4:28 | 134 | circumferential slotting | EXT | 6.35 | 359 | 9350 | 24755.67 | 1.19 |  | 61.09000451 | -116.96 | 722.206 |  | C
3400 | 6181 |  | metal loss-corrosion | 5332.79 |  | 0.13 | 7.96 | 8 | 41 | 14 |  | 12:12 | 6 | circumferential slotting | EXT | 6.35 | 359 | 9350 | 24759.53 | 1.19 |  | 61.09000522 | -116.96 | 722.2067 |  | C
3400 | 6182 |  | metal loss-corrosion | 5335.65 |  | 2.99 | 5.1 | 9 | 46 | 20 |  | 6:01 | 180 | circumferential slotting | EXT | 6.35 | 359 | 9350 | 24716.78 | 1.19 |  | 61.09003024 | -116.96 | 722.2324 |  | C
3400 | 6183 |  | metal loss-corrosion | 5338.7 |  | 6.04 | 2.05 | 9 | 21 | 11 |  | 12:05 | 3 | circumferential slotting | EXT | 6.35 | 359 | 9350 | 24761.37 | 1.19 |  | 61.09005701 | -116.96 | 722.2521 |  | C
3400 | 6184 | 6185 | metal loss-corrosion | 5340.24 |  | 7.58 | 0.51 | 8 | 15 | 11 |  | 1:56 | 58 | circumferential slotting | EXT | 6.35 | 359 | 9350 | 24770.68 | 1.19 |  | 61.09007044 | -116.9599973 | 722.2606
3400 | 6185 | 6185 | CLUSTER | 5340.24 |  | 7.58 | 0.51 | 43 | 76 | 14 |  | 12:52 | 26 | general | EXT | 6.35 | 359 | 9350 | 23963.97 | 1.15 |  | 61.09007044 | -116.9599973 | 722.2606 |  | C
3400 | 6186 | 6185 | metal loss-corrosion | 5340.27 |  | 7.61 | 0.48 | 11 | 26 | 14 |  | 12:52 | 26 | circumferential grooving | EXT | 6.35 | 359 | 9350 | 24719.26 | 1.19 |  | 61.09007072 | -116.96 | 722.2607
3400 | 6188 | 6188 | CLUSTER | 5340.35 |  | 7.69 | 0.4 | 61 | 385 | 17 |  | 12:51 | 25 | general | EXT | 6.35 | 359 | 9350 | 23287.74 | 1.12 |  | 61.09007139 | -116.9599977 | 722.2611 |  | C
3400 | 6187 | 6188 | metal loss-corrosion | 5340.35 |  | 7.69 | 0.4 | 8 | 27 | 13 |  | 2:56 | 88 | circumferential slotting | EXT | 6.35 | 359 | 9350 | 24763.31 | 1.19 |  | 61.09007139 | -116.9599977 | 722.2611
3400 | 6189 | 6188 | metal loss-corrosion | 5340.38 |  | 7.72 | 0.37 | 8 | 62 | 17 |  | 6:28 | 194 | circumferential slotting | EXT | 6.35 | 359 | 9350 | 24747.72 | 1.19 |  | 61.09007169 | -116.96 | 722.2613
3400 | 6190 | 6188 | metal loss-corrosion | 5340.39 |  | 7.73 | 0.36 | 8 | 23 | 10 |  | 1:28 | 44 | circumferential slotting | EXT | 6.35 | 359 | 9350 | 24774.26 | 1.19 |  | 61.09007174 | -116.96 | 722.2613
3400 | 6192 | 6188 | metal loss-corrosion | 5340.39 |  | 7.73 | 0.36 | 8 | 30 | 10 |  | 2:03 | 62 | circumferential slotting | EXT | 6.35 | 359 | 9350 | 24774.26 | 1.19 |  | 61.09007175 | -116.96 | 722.2614
3400 | 6191 | 6188 | metal loss-corrosion | 5340.39 |  | 7.73 | 0.36 | 8 | 45 | 11 |  | 2:43 | 82 | circumferential slotting | EXT | 6.35 | 359 | 9350 | 24770.68 | 1.19 |  | 61.09007175 | -116.96 | 722.2614
3400 | 6193 | 6188 | metal loss-corrosion | 5340.39 |  | 7.73 | 0.36 | 8 | 49 | 15 |  | 4:07 | 124 | circumferential slotting | EXT | 6.35 | 359 | 9350 | 24755.67 | 1.19 |  | 61.09007176 | -116.96 | 722.2614
3400 | 6194 | 6188 | metal loss-corrosion | 5340.4 |  | 7.74 | 0.35 | 8 | 16 | 15 |  | 12:51 | 25 | circumferential slotting | EXT | 6.35 | 359 | 9350 | 24755.67 | 1.19 |  | 61.09007184 | -116.96 | 722.2614
3400 | 6195 | 6188 | metal loss-corrosion | 5340.4 |  | 7.74 | 0.35 | 8 | 15 | 14 |  | 5:35 | 168 | circumferential slotting | EXT | 6.35 | 359 | 9350 | 24759.53 | 1.19 |  | 61.09007185 | -116.96 | 722.2614
3400 | 6196 |  | metal loss-corrosion | 5340.45 |  | 7.79 | 0.3 | 8 | 32 | 14 |  | 4:23 | 132 | circumferential slotting | EXT | 6.35 | 359 | 9350 | 24759.53 | 1.19 |  | 61.09007229 | -116.96 | 722.2617 |  | C
3400 | 6197 |  | metal loss-corrosion | 5340.53 |  | 7.87 | 0.22 | 8 | 15 | 13 |  | 6:14 | 187 | circumferential slotting | EXT | 6.35 | 359 | 9350 | 24763.31 | 1.19 |  | 61.09007303 | -116.96 | 722.2621 |  | C
3400 | 6198 |  | metal loss-corrosion | 5340.59 |  | 7.93 | 0.16 | 8 | 15 | 10 |  | 1:05 | 32 | circumferential slotting | EXT | 6.35 | 359 | 9350 | 24774.26 | 1.19 |  | 61.09007349 | -116.96 | 722.2624 |  | C
3400 | 6199 |  | metal loss-corrosion | 5340.69 |  | 8.03 | 0.06 | 8 | 45 | 14 |  | 12:02 | 1 | circumferential slotting | EXT | 6.35 | 359 | 9350 | 24759.53 | 1.19 |  | 61.09007444 | -116.96 | 722.2629 |  | C
3410 |  |  | Girth Weld | 5340.75 | 18.07 | 8.09 | 18.07 | [8 empty] | 6.35 | 359 | 9350 |  |  |  | 61.09007493 | -116.96 | 722.2632
3410 | 6201 | 6201 | CLUSTER | 5340.77 |  | 0.02 | 18.05 | 106 | 84 | 22 |  | 1:11 | 36 | general | EXT | 6.35 | 359 | 9350 | 21858.22 | 1.05 |  | 61.09007513 | -116.96 | 722.2633 |  | C
3410 | 6200 | 6201 | metal loss-corrosion | 5340.77 |  | 0.02 | 18.05 | 8 | 64 | 22 |  | 1:30 | 45 | circumferential slotting | EXT | 6.35 | 359 | 9350 | 24726.43 | 1.19 |  | 61.09007513 | -116.96 | 722.2633
3410 | 6202 | 6201 | metal loss-corrosion | 5340.81 |  | 0.06 | 18.02 | 8 | 15 | 19 |  | 1:59 | 60 | circumferential slotting | EXT | 6.35 | 359 | 9350 | 24739.46 | 1.19 |  | 61.09007543 | -116.96 | 722.2634
3410 | 6203 |  | metal loss-corrosion | 5340.83 |  | 0.08 | 18 | 8 | 37 | 18 |  | 9:57 | 298 | circumferential slotting | EXT | 6.35 | 359 | 9350 | 24743.63 | 1.19 |  | 61.09007559 | -116.96 | 722.2635 |  | C
3410 | 6204 | 6201 | metal loss-corrosion | 5340.83 |  | 0.08 | 17.99 | 8 | 15 | 15 |  | 1:11 | 36 | circumferential slotting | EXT | 6.35 | 359 | 9350 | 24755.67 | 1.19 |  | 61.09007566 | -116.96 | 722.2635
3410 | 6205 | 6201 | metal loss-corrosion | 5340.85 |  | 0.1 | 17.97 | 8 | 40 | 17 |  | 1:57 | 59 | circumferential slotting | EXT | 6.35 | 359 | 9350 | 24747.72 | 1.19 |  | 61.0900758 | -116.96 | 722.2636
3410 | 6206 |  | metal loss-corrosion | 5340.86 |  | 0.11 | 17.96 | 8 | 55 | 13 |  | 4:46 | 143 | circumferential slotting | EXT | 6.35 | 359 | 9350 | 24763.31 | 1.19 |  | 61.09007588 | -116.96 | 722.2637 |  | C
3410 | 6207 | 6201 | metal loss-corrosion | 5340.87 |  | 0.12 | 17.95 | 8 | 18 | 16 |  | 1:12 | 36 | circumferential slotting | EXT | 6.35 | 359 | 9350 | 24751.74 | 1.19 |  | 61.09007598 | -116.96 | 722.2637
3410 | 6208 | 6209 | metal loss-corrosion | 5340.88 |  | 0.13 | 17.94 | 8 | 29 | 14 |  | 9:59 | 300 | circumferential slotting | EXT | 6.35 | 359 | 9350 | 24759.53 | 1.19 |  | 61.09007606 | -116.96 | 722.2637
3410 | 6209 | 6209 | CLUSTER | 5340.88 |  | 0.13 | 17.94 | 56 | 78 | 15 |  | 9:59 | 300 | general | EXT | 6.35 | 359 | 9350 | 23586.18 | 1.13 |  | 61.09007606 | -116.96 | 722.2637 |  | C
3410 | 6210 | 6209 | metal loss-corrosion | 5340.92 |  | 0.17 | 17.9 | 8 | 15 | 15 |  | 10:14 | 307 | circumferential slotting | EXT | 6.35 | 359 | 9350 | 24755.67 | 1.19 |  | 61.0900764 | -116.9599998 | 722.2639
3410 | 6211 | 6209 | metal loss-corrosion | 5340.93 |  | 0.18 | 17.9 | 9 | 21 | 13 |  | 10:58 | 329 | circumferential slotting | EXT | 6.35 | 359 | 9350 | 24752.11 | 1.19 |  | 61.09007647 | -116.96 | 722.2639
3410 | 6212 |  | metal loss-corrosion | 5340.94 |  | 0.19 | 17.89 | 8 | 15 | 12 |  | 1:40 | 50 | circumferential slotting | EXT | 6.35 | 359 | 9350 | 24767.03 | 1.19 |  | 61.09007656 | -116.96 | 722.264 |  | C
3410 | 6213 | 6214 | metal loss-corrosion | 5340.98 |  | 0.23 | 17.84 | 8 | 22 | 14 |  | 6:37 | 199 | circumferential slotting | EXT | 6.35 | 359 | 9350 | 24759.53 | 1.19 |  | 61.09007694 | -116.96 | 722.2642
3410 | 6214 | 6214 | CLUSTER | 5340.98 |  | 0.23 | 17.84 | 34 | 53 | 15 |  | 6:37 | 199 | general | EXT | 6.35 | 359 | 9350 | 24141.28 | 1.16 |  | 61.09007694 | -116.96 | 722.2642 |  | C
3410 | 6215 | 6216 | metal loss-corrosion | 5340.98 |  | 0.23 | 17.84 | 8 | 40 | 16 |  | 11:09 | 335 | circumferential slotting | EXT | 6.35 | 359 | 9350 | 24751.74 | 1.19 |  | 61.09007697 | -116.96 | 722.2642
3410 | 6216 | 6216 | CLUSTER | 5340.98 |  | 0.23 | 17.84 | 60 | 89 | 16 |  | 10:17 | 309 | general | EXT | 6.35 | 359 | 9350 | 23406.85 | 1.12 |  | 61.09007697 | -116.96 | 722.2642 |  | C
3410 | 6217 | 6216 | metal loss-corrosion | 5340.99 |  | 0.24 | 17.84 | 8 | 15 | 14 |  | 10:17 | 309 | circumferential slotting | EXT | 6.35 | 359 | 9350 | 24759.53 | 1.19 |  | 61.09007699 | -116.96 | 722.2642
3410 | 6218 |  | metal loss-corrosion | 5341 |  | 0.25 | 17.83 | 8 | 15 | 11 |  | 1:06 | 33 | circumferential slotting | EXT | 6.35 | 359 | 9350 | 24770.68 | 1.19 |  | 61.09007709 | -116.96 | 722.2643 |  | C
3410 | 6219 | 6214 | metal loss-corrosion | 5341.01 |  | 0.26 | 17.82 | 8 | 17 | 15 |  | 7:15 | 217 | circumferential slotting | EXT | 6.35 | 359 | 9350 | 24755.67 | 1.19 |  | 61.09007716 | -116.96 | 722.2643
3410 | 6220 | 6216 | metal loss-corrosion | 5341.03 |  | 0.28 | 17.79 | 8 | 15 | 13 |  | 10:23 | 312 | circumferential slotting | EXT | 6.35 | 359 | 9350 | 24763.31 | 1.19 |  | 61.09007737 | -116.96 | 722.2644
3410 | 6221 | 6216 | metal loss-corrosion | 5341.04 |  | 0.29 | 17.79 | 8 | 27 | 16 |  | 11:01 | 331 | circumferential slotting | EXT | 6.35 | 359 | 9350 | 24751.74 | 1.19 |  | 61.09007743 | -116.96 | 722.2644
3410 | 6223 | 6223 | CLUSTER | 5341.08 |  | 0.33 | 17.74 | 29 | 169 | 17 |  | 1:20 | 40 | circumferential grooving | EXT | 6.35 | 359 | 9350 | 24201.17 | 1.16 |  | 61.09007784 | -116.96 | 722.2646 |  | C
3410 | 6222 | 6223 | metal loss-corrosion | 5341.08 |  | 0.33 | 17.74 | 8 | 33 | 17 |  | 3:42 | 111 | circumferential slotting | EXT | 6.35 | 359 | 9350 | 24747.72 | 1.19 |  | 61.09007784 | -116.96 | 722.2646
3410 | 6225 | 6225 | CLUSTER | 5341.09 |  | 0.34 | 17.74 | 16 | 152 | 14 |  | 7:35 | 228 | circumferential grooving | EXT | 6.35 | 359 | 9350 | 24630.04 | 1.18 |  | 61.09007786 | -116.96 | 722.2646 |  | C
3410 | 6224 | 6225 | metal loss-corrosion | 5341.09 |  | 0.34 | 17.74 | 8 | 48 | 14 |  | 7:35 | 228 | circumferential slotting | EXT | 6.35 | 359 | 9350 | 24759.53 | 1.19 |  | 61.09007786 | -116.96 | 722.2646
3410 | 6226 |  | metal loss-corrosion | 5341.09 |  | 0.34 | 17.73 | 8 | 29 | 12 |  | 6:14 | 187 | circumferential slotting | EXT | 6.35 | 359 | 9350 | 24767.03 | 1.19 |  | 61.09007789 | -116.96 | 722.2647 |  | C
3410 | 6227 | 6225 | metal loss-corrosion | 5341.09 |  | 0.34 | 17.73 | 11 | 65 | 13 |  | 9:06 | 273 | circumferential grooving | EXT | 6.35 | 359 | 9350 | 24726.27 | 1.19 |  | 61.0900779 | -116.96 | 722.2647
3410 | 6228 | 6223 | metal loss-corrosion | 5341.09 |  | 0.34 | 17.73 | 8 | 62 | 16 |  | 2:21 | 71 | circumferential slotting | EXT | 6.35 | 359 | 9350 | 24751.74 | 1.19 |  | 61.09007792 | -116.96 | 722.2647
3410 | 6229 | 6223 | metal loss-corrosion | 5341.1 |  | 0.35 | 17.72 | 11 | 33 | 16 |  | 1:20 | 40 | circumferential grooving | EXT | 6.35 | 359 | 9350 | 24704.85 | 1.19 |  | 61.090078 | -116.96 | 722.2647
3410 | 6230 |  | metal loss-corrosion | 5341.17 |  | 0.42 | 17.65 | 8 | 32 | 12 |  | 10:01 | 300 | circumferential slotting | EXT | 6.35 | 359 | 9350 | 24767.03 | 1.19 |  | 61.09007861 | -116.96 | 722.265 |  | C
3410 | 6233 | 6233 | CLUSTER | 5341.66 |  | 0.91 | 17.16 | 29 | 126 | 16 |  | 8:42 | 261 | circumferential grooving | EXT | 6.35 | 359 | 9350 | 24241.46 | 1.16 |  | 61.09008289 | -116.96 | 722.2659 |  | C
3410 | 6232 | 6233 | metal loss-corrosion | 5341.66 |  | 0.91 | 17.16 | 8 | 15 | 11 |  | 10:37 | 319 | circumferential slotting | EXT | 6.35 | 359 | 9350 | 24770.68 | 1.19 |  | 61.09008289 | -116.96 | 722.2659
3410 | 6234 |  | metal loss-corrosion | 5341.66 |  | 0.91 | 17.16 | 8 | 73 | 14 |  | 3:25 | 103 | circumferential slotting | EXT | 6.35 | 359 | 9350 | 24759.53 | 1.19 |  | 61.09008291 | -116.96 | 722.2659 |  | C
3410 | 6235 | 6233 | metal loss-corrosion | 5341.68 |  | 0.93 | 17.15 | 8 | 26 | 14 |  | 10:27 | 313 | circumferential slotting | EXT | 6.35 | 359 | 9350 | 24759.53 | 1.19 |  | 61.09008304 | -116.96 | 722.266
3410 | 6236 | 6233 | metal loss-corrosion | 5341.68 |  | 0.93 | 17.14 | 8 | 72 | 16 |  | 8:42 | 261 | circumferential slotting | EXT | 6.35 | 359 | 9350 | 24751.74 | 1.19 |  | 61.09008307 | -116.96 | 722.266
3410 | 6240 | 6240 | CLUSTER | 5341.79 |  | 1.04 | 17.03 | 14 | 64 | 16 |  | 9:25 | 283 | circumferential grooving | EXT | 6.35 | 359 | 9350 | 24646 | 1.18 |  | 61.09008405 | -116.96 | 722.2661 |  | C
3410 | 6241 | 6241 | CLUSTER | 5341.79 |  | 1.04 | 17.03 | 27 | 47 | 14 |  | 6:30 | 195 | pitting | EXT | 6.35 | 359 | 9350 | 24371.59 | 1.17 |  | 61.09008405 | -116.96 | 722.2661 |  | C
3410 | 6238 | 6241 | metal loss-corrosion | 5341.79 |  | 1.04 | 17.03 | 8 | 34 | 13 |  | 6:30 | 195 | circumferential slotting | EXT | 6.35 | 359 | 9350 | 24763.31 | 1.19 |  | 61.09008405 | -116.96 | 722.2661
3410 | 6237 | 6240 | metal loss-corrosion | 5341.79 |  | 1.04 | 17.03 | 8 | 15 | 10 |  | 9:25 | 283 | circumferential slotting | EXT | 6.35 | 359 | 9350 | 24774.26 | 1.19 |  | 61.09008405 | -116.96 | 722.2661
3410 | 6243 | 6240 | metal loss-corrosion | 5341.8 |  | 1.05 | 17.03 | 9 | 22 | 16 |  | 10:09 | 305 | circumferential slotting | EXT | 6.35 | 359 | 9350 | 24737.55 | 1.19 |  | 61.09008409 | -116.96 | 722.2662
3410 | 6244 | 6241 | metal loss-corrosion | 5341.81 |  | 1.06 | 17.01 | 8 | 27 | 14 |  | 6:51 | 205 | circumferential slotting | EXT | 6.35 | 359 | 9350 | 24759.53 | 1.19 |  | 61.09008421 | -116.96 | 722.2662
3410 | 6245 |  | metal loss-corrosion | 5341.84 |  | 1.09 | 16.98 | 8 | 15 | 13 |  | 1:11 | 35 | circumferential slotting | EXT | 6.35 | 359 | 9350 | 24763.31 | 1.19 |  | 61.09008449 | -116.96 | 722.2662 |  | C
3410 | 6246 |  | metal loss-corrosion | 5341.94 |  | 1.19 | 16.88 | 10 | 15 | 12 |  | 2:48 | 84 | pitting | EXT | 6.35 | 359 | 9350 | 24745.47 | 1.19 |  | 61.09008536 | -116.9600036 | 722.2664 |  | C
3410 | 6247 |  | AGM | 5343.85 |  | 3.1 | 14.97 | [8 empty] | 6.35 | 359 | 9350 |  |  |  | 61.09010204 | -116.9600107 | 722.274 | SPK AGM4
3410 | 6248 |  | metal loss-corrosion | 5344.99 |  | 4.24 | 13.83 | 9 | 15 | 13 |  | 5:29 | 165 | circumferential slotting | EXT | 6.35 | 359 | 9350 | 24752.11 | 1.19 |  | 61.09011203 | -116.96 | 722.2957 |  | C
3410 | 6249 |  | metal loss-corrosion | 5349.68 |  | 8.93 | 9.14 | 10 | 18 | 15 |  | 11:28 | 344 | pitting | EXT | 6.35 | 359 | 9350 | 24727.96 | 1.19 |  | 61.09015291 | -116.96 | 722.4565 |  | C
3410 | 6250 |  | metal loss-corrosion | 5349.79 |  | 9.04 | 9.04 | 8 | 15 | 14 |  | 4:23 | 132 | circumferential slotting | EXT | 6.35 | 359 | 9350 | 24759.53 | 1.19 |  | 61.09015384 | -116.96 | 722.4606 |  | C
3410 | 6251 |  | metal loss-corrosion | 5351.34 |  | 10.59 | 7.49 | 16 | 40 | 16 |  | 9:19 | 279 | circumferential grooving | EXT | 6.35 | 359 | 9350 | 24601.06 | 1.18 |  | 61.09016734 | -116.96 | 722.5167 |  | C
3410 | 6252 |  | metal loss-corrosion | 5352.17 |  | 11.42 | 6.65 | 8 | 27 | 14 |  | 11:24 | 342 | circumferential slotting | EXT | 6.35 | 359 | 9350 | 24759.53 | 1.19 |  | 61.09017461 | -116.9600443 | 722.5428 |  | C
3410 | 6254 |  | metal loss-corrosion | 5358.63 |  | 17.88 | 0.19 | 8 | 21 | 10 |  | 1:29 | 45 | circumferential slotting | EXT | 6.35 | 359 | 9350 | 24774.26 | 1.19 |  | 61.09023106 | -116.9601 | 722.7048 |  | C
3420 |  |  | Girth Weld | 5358.82 | 17.77 | 18.07 | 17.77 | [8 empty] | 6.35 | 359 | 9350 |  |  |  | 61.09023271 | -116.9601 | 722.7086
3420 | 6257 | 6257 | CLUSTER | 5358.97 |  | 0.15 | 17.62 | 30 | 134 | 15 |  | 5:49 | 174 | general | EXT | 6.35 | 359 | 9350 | 24253.16 | 1.17 |  | 61.09023401 | -116.9601 | 722.7116 |  | C
3420 | 6256 | 6257 | metal loss-corrosion | 5358.97 |  | 0.15 | 17.62 | 8 | 27 | 15 |  | 5:49 | 174 | circumferential slotting | EXT | 6.35 | 359 | 9350 | 24755.67 | 1.19 |  | 61.09023401 | -116.9601 | 722.7116
3420 | 6258 |  | metal loss-corrosion | 5358.97 |  | 0.15 | 17.62 | 8 | 30 | 12 |  | 3:38 | 109 | circumferential slotting | EXT | 6.35 | 359 | 9350 | 24767.03 | 1.19 |  | 61.09023402 | -116.9601 | 722.7116 |  | C
3420 | 6259 | 6257 | metal loss-corrosion | 5358.99 |  | 0.17 | 17.6 | 8 | 38 | 14 |  | 7:29 | 225 | circumferential slotting | EXT | 6.35 | 359 | 9350 | 24759.53 | 1.19 |  | 61.09023418 | -116.9601 | 722.7119
3420 | 6260 | 6257 | metal loss-corrosion | 5358.99 |  | 0.17 | 17.6 | 8 | 15 | 14 |  | 6:39 | 200 | circumferential slotting | EXT | 6.35 | 359 | 9350 | 24759.53 | 1.19 |  | 61.0902342 | -116.9601 | 722.712
3420 | 6261 |  | metal loss-corrosion | 5359.01 |  | 0.18 | 17.59 | 8 | 15 | 15 |  | 12:57 | 29 | circumferential slotting | EXT | 6.35 | 359 | 9350 | 24755.67 | 1.19 |  | 61.09023431 | -116.9601 | 722.7122 |  | C
3420 | 6262 |  | metal loss-corrosion | 5359.81 |  | 0.99 | 16.78 | 8 | 19 | 15 |  | 2:42 | 81 | circumferential slotting | EXT | 6.35 | 359 | 9350 | 24755.67 | 1.19 |  | 61.09024136 | -116.9601 | 722.7273 |  | C
3420 | 6263 |  | metal loss-corrosion | 5361.29 |  | 2.46 | 15.31 | 8 | 15 | 12 |  | 5:59 | 179 | circumferential slotting | EXT | 6.35 | 359 | 9350 | 24767.03 | 1.19 |  | 61.09025419 | -116.9601 | 722.7575 |  | C
3420 | 6264 |  | metal loss-corrosion | 5361.35 |  | 2.53 | 15.24 | 8 | 15 | 12 |  | 11:59 | 359 | circumferential slotting | EXT | 6.35 | 359 | 9350 | 24767.03 | 1.19 |  | 61.09025474 | -116.9600812 | 722.7588 |  | C
3420 | 6265 |  | metal loss-corrosion | 5362.18 |  | 3.35 | 14.42 | 8 | 15 | 13 |  | 12:10 | 5 | circumferential slotting | EXT | 6.35 | 359 | 9350 | 24763.31 | 1.19 |  | 61.09026191 | -116.9601 | 722.7745 |  | C
3420 | 6266 |  | metal loss-corrosion | 5362.47 |  | 3.65 | 14.12 | 8 | 20 | 14 |  | 12:56 | 28 | circumferential slotting | EXT | 6.35 | 359 | 9350 | 24759.53 | 1.19 |  | 61.09026448 | -116.9601 | 722.7801 |  | C
3420 | 6267 |  | metal loss-corrosion | 5362.68 |  | 3.86 | 13.91 | 8 | 15 | 12 |  | 2:02 | 61 | circumferential slotting | EXT | 6.35 | 359 | 9350 | 24767.03 | 1.19 |  | 61.09026631 | -116.9600871 | 722.7841 |  | C
3420 | 6268 |  | metal loss-corrosion | 5362.89 |  | 4.07 | 13.7 | 10 | 24 | 11 |  | 12:55 | 28 | circumferential grooving | EXT | 6.35 | 359 | 9350 | 24751.09 | 1.19 |  | 61.09026811 | -116.9601 | 722.7879 |  | C
3420 | 6269 |  | metal loss-corrosion | 5363.25 |  | 4.43 | 13.34 | 8 | 16 | 13 |  | 1:34 | 47 | circumferential slotting | EXT | 6.35 | 359 | 9350 | 24763.31 | 1.19 |  | 61.09027123 | -116.9601 | 722.7949 |  | C
3420 | 6270 |  | metal loss-corrosion | 5363.32 |  | 4.5 | 13.27 | 9 | 20 | 15 |  | 1:31 | 45 | circumferential slotting | EXT | 6.35 | 359 | 9350 | 24742.5 | 1.19 |  | 61.09027182 | -116.9601 | 722.7963 |  | C
3420 | 6271 |  | metal loss-corrosion | 5363.5 |  | 4.67 | 13.1 | 8 | 15 | 12 |  | 1:09 | 34 | circumferential slotting | EXT | 6.35 | 359 | 9350 | 24767.03 | 1.19 |  | 61.09027332 | -116.9601 | 722.7995 |  | C
3420 | 6272 |  | metal loss-corrosion | 5363.51 |  | 4.69 | 13.08 | 8 | 15 | 13 |  | 12:02 | 1 | circumferential slotting | EXT | 6.35 | 359 | 9350 | 24763.31 | 1.19 |  | 61.09027346 | -116.9601 | 722.7998 |  | C
3420 | 6273 |  | metal loss-corrosion | 5364.1 |  | 5.28 | 12.49 | 9 | 26 | 12 |  | 11:12 | 336 | circumferential slotting | EXT | 6.35 | 359 | 9350 | 24756.78 | 1.19 |  | 61.09027853 | -116.9601 | 722.81 |  | C
3420 | 6274 |  | metal loss-corrosion | 5364.29 |  | 5.47 | 12.3 | 14 | 26 | 14 |  | 11:31 | 345 | pitting | EXT | 6.35 | 359 | 9350 | 24668.68 | 1.19 |  | 61.09028013 | -116.9601 | 722.813 |  | C
3420 | 6275 |  | metal loss-corrosion | 5364.35 |  | 5.53 | 12.24 | 11 | 25 | 12 |  | 12:01 | 1 | circumferential grooving | EXT | 6.35 | 359 | 9350 | 24733.14 | 1.19 |  | 61.09028064 | -116.9601 | 722.814 |  | C
3420 | 6276 |  | metal loss-corrosion | 5364.45 |  | 5.63 | 12.14 | 11 | 15 | 11 |  | 11:11 | 335 | pitting | EXT | 6.35 | 359 | 9350 | 24739.89 | 1.19 |  | 61.0902815 | -116.9601 | 722.8154 |  | C
3420 | 6277 |  | metal loss-corrosion | 5364.55 |  | 5.73 | 12.04 | 8 | 15 | 13 |  | 11:09 | 334 | circumferential slotting | EXT | 6.35 | 359 | 9350 | 24763.31 | 1.19 |  | 61.09028236 | -116.9601 | 722.8169 |  | C
3420 | 6278 |  | metal loss-corrosion | 5364.6 |  | 5.78 | 11.99 | 8 | 15 | 13 |  | 10:20 | 310 | circumferential slotting | EXT | 6.35 | 359 | 9350 | 24763.31 | 1.19 |  | 61.09028278 | -116.9601 | 722.8176 |  | C
3420 | 6279 |  | metal loss-corrosion | 5365.13 |  | 6.31 | 11.46 | 8 | 15 | 13 |  | 10:27 | 313 | circumferential slotting | EXT | 6.35 | 359 | 9350 | 24763.31 | 1.19 |  | 61.09028727 | -116.9601 | 722.8253 |  | C
3420 | 6280 |  | metal loss-corrosion | 5366.05 |  | 7.23 | 10.54 | 8 | 19 | 12 |  | 10:26 | 313 | circumferential slotting | EXT | 6.35 | 359 | 9350 | 24767.03 | 1.19 |  | 61.09029513 | -116.9601 | 722.8397 |  | C
3420 | 6281 |  | metal loss-corrosion | 5366.89 |  | 8.06 | 9.71 | 8 | 17 | 12 |  | 4:27 | 134 | circumferential slotting | EXT | 6.35 | 359 | 9350 | 24767.03 | 1.19 |  | 61.09030219 | -116.9601 | 722.8508 |  | C
3420 | 6282 |  | metal loss-corrosion | 5366.94 |  | 8.12 | 9.65 | 8 | 15 | 15 |  | 4:20 | 130 | circumferential slotting | EXT | 6.35 | 359 | 9350 | 24755.67 | 1.19 |  | 61.09030268 | -116.9601 | 722.8516 |  | C
3420 | 6283 |  | metal loss-corrosion | 5366.99 |  | 8.17 | 9.6 | 8 | 15 | 13 |  | 4:21 | 130 | circumferential slotting | EXT | 6.35 | 359 | 9350 | 24763.31 | 1.19 |  | 61.09030311 | -116.9601 | 722.8522 |  | C
3420 | 6284 |  | metal loss-corrosion | 5367.33 |  | 8.51 | 9.26 | 8 | 15 | 13 |  | 4:34 | 137 | circumferential slotting | EXT | 6.35 | 359 | 9350 | 24763.31 | 1.19 |  | 61.09030594 | -116.9601 | 722.8566 |  | C
3420 | 6285 |  | metal loss-corrosion | 5368.18 |  | 9.36 | 8.41 | 14 | 33 | 16 |  | 11:47 | 353 | circumferential grooving | EXT | 6.35 | 359 | 9350 | 24646 | 1.18 |  | 61.09031308 | -116.9601159 | 722.8638 |  | C
3420 | 6286 |  | metal loss-corrosion | 5368.57 |  | 9.74 | 8.03 | 9 | 16 | 11 |  | 10:33 | 316 | circumferential slotting | EXT | 6.35 | 359 | 9350 | 24761.37 | 1.19 |  | 61.09031632 | -116.9601 | 722.8659 |  | C
3420 | 6287 |  | metal loss-corrosion | 5368.65 |  | 9.82 | 7.95 | 8 | 15 | 15 |  | 9:35 | 287 | circumferential slotting | EXT | 6.35 | 359 | 9350 | 24755.67 | 1.19 |  | 61.09031699 | -116.9601 | 722.8662 |  | C
3420 | 6288 |  | metal loss-corrosion | 5368.98 |  | 10.16 | 7.61 | 8 | 15 | 15 |  | 11:25 | 342 | circumferential slotting | EXT | 6.35 | 359 | 9350 | 24755.67 | 1.19 |  | 61.09031982 | -116.9601 | 722.8675 |  | C
3420 | 6289 |  | metal loss-corrosion | 5369.08 |  | 10.26 | 7.51 | 8 | 18 | 12 |  | 10:29 | 314 | circumferential slotting | EXT | 6.35 | 359 | 9350 | 24767.03 | 1.19 |  | 61.09032061 | -116.9601 | 722.8679 |  | C
3420 | 6290 |  | metal loss-corrosion | 5369.29 |  | 10.47 | 7.3 | 15 | 15 | 13 |  | 8:54 | 267 | pitting | EXT | 6.35 | 359 | 9350 | 24662.34 | 1.19 |  | 61.09032236 | -116.9601 | 722.8686 |  | C
3420 | 6291 |  | metal loss-corrosion | 5369.35 |  | 10.52 | 7.24 | 13 | 19 | 13 |  | 1:17 | 39 | pitting | EXT | 6.35 | 359 | 9350 | 24696.2 | 1.19 |  | 61.09032286 | -116.9601 | 722.8687 |  | C
3420 | 6292 |  | metal loss-corrosion | 5369.37 |  | 10.55 | 7.22 | 9 | 16 | 12 |  | 9:36 | 288 | circumferential slotting | EXT | 6.35 | 359 | 9350 | 24756.78 | 1.19 |  | 61.09032306 | -116.9601 | 722.8687 |  | C
3420 | 6293 |  | metal loss-corrosion | 5369.43 |  | 10.61 | 7.16 | 9 | 42 | 13 |  | 1:10 | 35 | circumferential slotting | EXT | 6.35 | 359 | 9350 | 24752.11 | 1.19 |  | 61.09032356 | -116.9601 | 722.8689 |  | C
3420 | 6294 |  | metal loss-corrosion | 5369.45 |  | 10.62 | 7.15 | 8 | 43 | 12 |  | 9:26 | 283 | circumferential slotting | EXT | 6.35 | 359 | 9350 | 24767.03 | 1.19 |  | 61.09032367 | -116.9601 | 722.8689 |  | C
3420 | 6295 |  | metal loss-corrosion | 5369.53 |  | 10.71 | 7.06 | 8 | 23 | 13 |  | 9:38 | 289 | circumferential slotting | EXT | 6.35 | 359 | 9350 | 24763.31 | 1.19 |  | 61.09032441 | -116.9601 | 722.8691 |  | C
3420 | 6296 |  | metal loss-corrosion | 5369.57 |  | 10.75 | 7.02 | 11 | 28 | 13 |  | 1:36 | 48 | circumferential grooving | EXT | 6.35 | 359 | 9350 | 24726.27 | 1.19 |  | 61.09032474 | -116.9601 | 722.8691 |  | C
3420 | 6297 |  | metal loss-corrosion | 5369.6 |  | 10.77 | 7 | 12 | 29 | 13 |  | 9:47 | 293 | circumferential grooving | EXT | 6.35 | 359 | 9350 | 24711.73 | 1.19 |  | 61.09032492 | -116.9601 | 722.8692 |  | C
3420 | 6298 |  | metal loss-corrosion | 5369.65 |  | 10.83 | 6.94 | 8 | 15 | 13 |  | 2:05 | 62 | circumferential slotting | EXT | 6.35 | 359 | 9350 | 24763.31 | 1.19 |  | 61.09032538 | -116.9601 | 722.8693 |  | C
3420 | 6299 |  | metal loss-corrosion | 5369.71 |  | 10.89 | 6.88 | 8 | 49 | 13 |  | 1:56 | 58 | circumferential slotting | EXT | 6.35 | 359 | 9350 | 24763.31 | 1.19 |  | 61.09032589 | -116.9601 | 722.8694 |  | C
3420 | 6300 | 6301 | metal loss-corrosion | 5369.84 |  | 11.01 | 6.76 | 8 | 15 | 13 |  | 8:42 | 261 | circumferential slotting | EXT | 6.35 | 359 | 9350 | 24763.31 | 1.19 |  | 61.09032694 | -116.9601 | 722.8694
3420 | 6301 | 6301 | CLUSTER | 5369.84 |  | 11.01 | 6.76 | 18 | 57 | 14 |  | 8:42 | 261 | circumferential grooving | EXT | 6.35 | 359 | 9350 | 24588.07 | 1.18 |  | 61.09032694 | -116.9601 | 722.8694 |  | C
3420 | 6302 | 6301 | metal loss-corrosion | 5369.85 |  | 11.02 | 6.74 | 8 | 15 | 14 |  | 9:26 | 283 | circumferential slotting | EXT | 6.35 | 359 | 9350 | 24759.53 | 1.19 |  | 61.09032702 | -116.9601 | 722.8694
3420 | 6303 |  | metal loss-corrosion | 5369.86 |  | 11.04 | 6.73 | 8 | 15 | 13 |  | 2:55 | 88 | circumferential slotting | EXT | 6.35 | 359 | 9350 | 24763.31 | 1.19 |  | 61.09032712 | -116.9601 | 722.8694 |  | C
3420 | 6304 |  | metal loss-corrosion | 5369.91 |  | 11.09 | 6.68 | 8 | 39 | 14 |  | 1:33 | 47 | circumferential slotting | EXT | 6.35 | 359 | 9350 | 24759.53 | 1.19 |  | 61.09032754 | -116.9601 | 722.8694 |  | C
3420 | 6305 |  | metal loss-corrosion | 5369.96 |  | 11.13 | 6.64 | 8 | 15 | 13 |  | 10:34 | 317 | circumferential slotting | EXT | 6.35 | 359 | 9350 | 24763.31 | 1.19 |  | 61.09032792 | -116.9601 | 722.8693 |  | C
3420 | 6306 |  | metal loss-corrosion | 5370.08 |  | 11.25 | 6.52 | 9 | 19 | 12 |  | 11:03 | 332 | circumferential slotting | EXT | 6.35 | 359 | 9350 | 24756.78 | 1.19 |  | 61.09032892 | -116.9601 | 722.8692 |  | C
3420 | 6308 | 6308 | CLUSTER | 5370.1 |  | 11.27 | 6.5 | 55 | 22 | 16 |  | 12:07 | 4 | axial grooving | EXT | 6.35 | 359 | 9350 | 23520.41 | 1.13 |  | 61.09032907 | -116.9601 | 722.8692 |  | C
3420 | 6307 | 6308 | metal loss-corrosion | 5370.1 |  | 11.27 | 6.5 | 9 | 15 | 15 |  | 12:07 | 4 | circumferential slotting | EXT | 6.35 | 359 | 9350 | 24742.5 | 1.19 |  | 61.09032907 | -116.9601 | 722.8692
3420 | 6309 | 6308 | metal loss-corrosion | 5370.14 |  | 11.32 | 6.45 | 8 | 16 | 16 |  | 12:14 | 7 | circumferential slotting | EXT | 6.35 | 359 | 9350 | 24751.74 | 1.19 |  | 61.09032946 | -116.9601 | 722.8692
3420 | 6310 |  | metal loss-corrosion | 5370.19 |  | 11.37 | 6.4 | 8 | 18 | 14 |  | 8:43 | 262 | circumferential slotting | EXT | 6.35 | 359 | 9350 | 24759.53 | 1.19 |  | 61.09032988 | -116.9601 | 722.8691 |  | C
3420 | 6311 |  | metal loss-corrosion | 5370.22 |  | 11.4 | 6.37 | 8 | 15 | 13 |  | 3:48 | 114 | circumferential slotting | EXT | 6.35 | 359 | 9350 | 24763.31 | 1.19 |  | 61.09033013 | -116.9601 | 722.8691 |  | C
3420 | 6312 |  | metal loss-corrosion | 5370.24 |  | 11.41 | 6.35 | 8 | 23 | 16 |  | 12:54 | 27 | circumferential slotting | EXT | 6.35 | 359 | 9350 | 24751.74 | 1.19 |  | 61.09033026 | -116.9601 | 722.8691 |  | C
3420 | 6313 |  | metal loss-corrosion | 5370.25 |  | 11.42 | 6.35 | 8 | 30 | 12 |  | 11:38 | 349 | circumferential slotting | EXT | 6.35 | 359 | 9350 | 24767.03 | 1.19 |  | 61.09033033 | -116.9601 | 722.8691 |  | C
3420 | 6314 |  | metal loss-corrosion | 5370.25 |  | 11.43 | 6.34 | 8 | 23 | 10 |  | 9:53 | 296 | circumferential slotting | EXT | 6.35 | 359 | 9350 | 24774.26 | 1.19 |  | 61.09033039 | -116.9601 | 722.8691 |  | C
3420 | 6315 | 6316 | metal loss-corrosion | 5371.27 |  | 12.45 | 5.32 | 9 | 15 | 11 |  | 11:16 | 338 | circumferential slotting | EXT | 6.35 | 359 | 9350 | 24761.37 | 1.19 |  | 61.09033878 | -116.9601 | 722.8659
3420 | 6316 | 6316 | CLUSTER | 5371.27 |  | 12.45 | 5.32 | 30 | 18 | 11 |  | 11:14 | 337 | pitting | EXT | 6.35 | 359 | 9350 | 24413.43 | 1.17 |  | 61.09033878 | -116.9601 | 722.8659 |  | C
3420 | 6317 | 6316 | metal loss-corrosion | 5371.29 |  | 12.47 | 5.3 | 8 | 15 | 11 |  | 11:14 | 337 | circumferential slotting | EXT | 6.35 | 359 | 9350 | 24770.68 | 1.19 |  | 61.09033896 | -116.9601 | 722.8658
3420 | 6318 |  | metal loss-corrosion | 5372.68 |  | 13.86 | 3.91 | 8 | 15 | 13 |  | 1:17 | 38 | circumferential slotting | EXT | 6.35 | 359 | 9350 | 24763.31 | 1.19 |  | 61.09035038 | -116.9601 | 722.8547 |  | C
3420 | 6319 |  | metal loss-corrosion | 5372.74 |  | 13.91 | 3.86 | 8 | 15 | 13 |  | 2:43 | 81 | circumferential slotting | EXT | 6.35 | 359 | 9350 | 24763.31 | 1.19 |  | 61.09035083 | -116.9601 | 722.8544 |  | C
3420 | 6320 |  | metal loss-corrosion | 5372.74 |  | 13.92 | 3.85 | 8 | 15 | 12 |  | 1:14 | 37 | circumferential slotting | EXT | 6.35 | 359 | 9350 | 24767.03 | 1.19 |  | 61.09035085 | -116.9601 | 722.8543 |  | C
3420 | 6321 |  | metal loss-corrosion | 5376.4 |  | 17.57 | 0.2 | 8 | 33 | 11 |  | 11:40 | 350 | circumferential slotting | EXT | 6.35 | 359 | 9350 | 24770.68 | 1.19 |  | 61.09038091 | -116.9602 | 722.8378 |  | C
3420 | 6322 |  | metal loss-corrosion | 5376.4 |  | 17.57 | 0.19 | 13 | 91 | 13 |  | 9:10 | 275 | circumferential grooving | EXT | 6.35 | 359 | 9350 | 24696.2 | 1.19 |  | 61.09038093 | -116.9602 | 722.8378 |  | C
3420 | 6323 |  | metal loss-corrosion | 5376.48 |  | 17.66 | 0.11 | 10 | 46 | 15 |  | 10:59 | 330 | circumferential grooving | EXT | 6.35 | 359 | 9350 | 24727.96 | 1.19 |  | 61.0903816 | -116.9602 | 722.838 |  | C
3420 | 6324 |  | metal loss-corrosion | 5376.53 |  | 17.71 | 0.06 | 9 | 30 | 13 |  | 11:33 | 346 | circumferential slotting | EXT | 6.35 | 359 | 9350 | 24752.11 | 1.19 |  | 61.09038203 | -116.9602 | 722.8381 |  | C
3430 |  |  | Girth Weld | 5376.59 | 18.1 | 17.77 | 18.1 | [8 empty] | 6.35 | 359 | 9350 |  |  |  | 61.09038253 | -116.9602 | 722.8383
3430 | 6325 |  | metal loss-corrosion | 5376.69 |  | 0.1 | 18.01 | 16 | 15 | 11 |  | 1:30 | 45 | pitting | EXT | 6.35 | 359 | 9350 | 24671.59 | 1.19 |  | 61.09038334 | -116.9602 | 722.8385 |  | C
3430 | 6326 |  | metal loss-corrosion | 5376.76 |  | 0.17 | 17.94 | 8 | 15 | 14 |  | 6:16 | 188 | circumferential slotting | EXT | 6.35 | 359 | 9350 | 24759.53 | 1.19 |  | 61.09038392 | -116.9602 | 722.8387 |  | C
3430 | 6327 |  | Deformation-dent | 5383.98 |  | 7.39 | 10.72 | 215 | 99 |  | 1.1 | 12:24 | 12 |  | N/A | 6.35 | 359 | 9350 |  |  |  | 61.09044347 | -116.9602 | 722.8867 | 1.1% | C
3430 | 6328 |  | metal loss-corrosion | 5388.98 |  | 12.39 | 5.72 | 8 | 15 | 25 |  | 5:40 | 170 | circumferential slotting | INT | 6.35 | 359 | 9350 | 24712.58 | 1.19 |  | 61.09048482 | -116.9602 | 722.9236 |  | C
3430 | 6329 |  | metal loss-corrosion | 5394.48 |  | 17.89 | 0.21 | 8 | 38 | 13 |  | 5:08 | 154 | circumferential slotting | EXT | 6.35 | 359 | 9350 | 24763.31 | 1.19 |  | 61.09053034 | -116.9603 | 722.9654 |  | C
3430 | 6330 |  | metal loss-corrosion | 5394.51 |  | 17.92 | 0.19 | 8 | 18 | 13 |  | 8:35 | 258 | circumferential slotting | EXT | 6.35 | 359 | 9350 | 24763.31 | 1.19 |  | 61.09053058 | -116.9603 | 722.9654 |  | C
3430 | 6331 |  | metal loss-corrosion | 5394.59 |  | 18 | 0.1 | 8 | 15 | 12 |  | 8:06 | 243 | circumferential slotting | EXT | 6.35 | 359 | 9350 | 24767.03 | 1.19 |  | 61.09053125 | -116.9603 | 722.9654 |  | C
3430 | 6332 |  | metal loss-corrosion | 5394.67 |  | 18.08 | 0.03 | 8 | 35 | 13 |  | 7:24 | 222 | circumferential slotting | EXT | 6.35 | 359 | 9350 | 24763.31 | 1.19 |  | 61.09053189 | -116.960284 | 722.9654 |  | C
3440 |  |  | Girth Weld | 5394.7 | 18.07 | 18.1 | 18.07 | [8 empty] | 6.35 | 359 | 9350 |  |  |  | 61.09053211 | -116.9603 | 722.9654
3440 | 6333 |  | metal loss-corrosion | 5395.84 |  | 1.14 | 16.93 | 8 | 15 | 16 |  | 6:03 | 181 | circumferential slotting | INT | 6.35 | 359 | 9350 | 24751.74 | 1.19 |  | 61.09054158 | -116.9603 | 722.9639 |  | C
3440 | 6334 |  | metal loss-corrosion | 5412.66 |  | 17.97 | 0.1 | 8 | 19 | 18 |  | 12:08 | 4 | circumferential slotting | EXT | 6.35 | 359 | 9350 | 24743.63 | 1.19 |  | 61.09068102 | -116.9604 | 723.2016 |  | C
3450 |  |  | Girth Weld | 5412.77 | 18.05 | 18.07 | 18.05 | [8 empty] | 6.35 | 359 | 9350 |  |  |  | 61.09068188 | -116.9604 | 723.2027
3450 | 6335 |  | metal loss-corrosion | 5412.86 |  | 0.1 | 17.95 | 8 | 25 | 11 |  | 4:21 | 130 | circumferential slotting | EXT | 6.35 | 359 | 9350 | 24770.68 | 1.19 |  | 61.09068269 | -116.9603974 | 723.2038 |  | C
3450 | 6336 |  | metal loss-corrosion | 5412.94 |  | 0.18 | 17.87 | 8 | 50 | 18 |  | 11:47 | 353 | circumferential slotting | EXT | 6.35 | 359 | 9350 | 24743.63 | 1.19 |  | 61.09068334 | -116.9603979 | 723.2046 |  | C
3450 | 6337 |  | metal loss-corrosion | 5414.85 |  | 2.08 | 15.97 | 8 | 15 | 13 |  | 6:58 | 209 | circumferential slotting | EXT | 6.35 | 359 | 9350 | 24763.31 | 1.19 |  | 61.09069909 | -116.9604 | 723.2237 |  | C
3450 | 6338 |  | metal loss-corrosion | 5415.01 |  | 2.24 | 15.81 | 9 | 15 | 12 |  | 6:59 | 209 | circumferential slotting | EXT | 6.35 | 359 | 9350 | 24756.78 | 1.19 |  | 61.09070041 | -116.9604 | 723.2254 |  | C
3450 | 6340 | 6340 | CLUSTER | 5430.61 |  | 17.84 | 0.21 | 17 | 118 | 22 |  | 10:36 | 318 | circumferential grooving | EXT | 6.35 | 359 | 9350 | 24472.61 | 1.18 |  | 61.09082938 | -116.9605 | 723.5146 |  | C
3450 | 6339 | 6340 | metal loss-corrosion | 5430.61 |  | 17.84 | 0.21 | 12 | 62 | 18 |  | 10:36 | 318 | circumferential grooving | EXT | 6.35 | 359 | 9350 | 24668.82 | 1.19 |  | 61.09082938 | -116.9605 | 723.5146
3450 | 6341 | 6340 | metal loss-corrosion | 5430.62 |  | 17.85 | 0.2 | 8 | 24 | 22 |  | 12:15 | 7 | circumferential slotting | EXT | 6.35 | 359 | 9350 | 24726.43 | 1.19 |  | 61.09082946 | -116.9605 | 723.5147
3450 | 6342 |  | metal loss-corrosion | 5430.62 |  | 17.86 | 0.2 | 8 | 30 | 13 |  | 1:56 | 58 | circumferential slotting | EXT | 6.35 | 359 | 9350 | 24763.31 | 1.19 |  | 61.09082947 | -116.9605 | 723.5148 |  | C
3450 | 6343 | 6344 | metal loss-corrosion | 5430.63 |  | 17.86 | 0.19 | 8 | 20 | 16 |  | 4:19 | 129 | circumferential slotting | EXT | 6.35 | 359 | 9350 | 24751.74 | 1.19 |  | 61.09082952 | -116.9605 | 723.515
3450 | 6344 | 6344 | CLUSTER | 5430.63 |  | 17.86 | 0.19 | 14 | 161 | 19 |  | 4:19 | 129 | circumferential grooving | EXT | 6.35 | 359 | 9350 | 24610.33 | 1.18 |  | 61.09082952 | -116.9605 | 723.515 |  | C
3450 | 6345 | 6344 | metal loss-corrosion | 5430.63 |  | 17.86 | 0.19 | 8 | 48 | 17 |  | 5:12 | 156 | circumferential slotting | EXT | 6.35 | 359 | 9350 | 24747.72 | 1.19 |  | 61.09082955 | -116.9605 | 723.515
3450 | 6347 |  | metal loss-corrosion | 5430.63 |  | 17.87 | 0.18 | 9 | 45 | 16 |  | 8:01 | 240 | circumferential slotting | EXT | 6.35 | 359 | 9350 | 24737.55 | 1.19 |  | 61.09082957 | -116.9605 | 723.5151 |  | C
3450 | 6346 | 6344 | metal loss-corrosion | 5430.63 |  | 17.87 | 0.18 | 8 | 36 | 19 |  | 6:30 | 195 | circumferential slotting | EXT | 6.35 | 359 | 9350 | 24739.46 | 1.19 |  | 61.09082957 | -116.9605 | 723.5151
3460 |  |  | Girth Weld | 5430.82 | 18.07 | 18.05 | 18.07 | [8 empty] | 6.35 | 359 | 9350 |  |  |  | 61.09083109 | -116.9605 | 723.52
3460 | 6348 |  | metal loss-corrosion | 5430.99 |  | 0.17 | 17.9 | 8 | 50 | 11 |  | 3:04 | 92 | circumferential slotting | EXT | 6.35 | 359 | 9350 | 24770.68 | 1.19 |  | 61.0908325 | -116.9605 | 723.5245 |  | C
3460 | 6349 |  | metal loss-corrosion | 5430.99 |  | 0.17 | 17.9 | 8 | 83 | 15 |  | 4:55 | 147 | circumferential slotting | EXT | 6.35 | 359 | 9350 | 24755.67 | 1.19 |  | 61.0908325 | -116.9605 | 723.5245 |  | C
3460 | 6350 |  | metal loss-corrosion | 5431.01 |  | 0.19 | 17.88 | 8 | 46 | 14 |  | 12:18 | 9 | circumferential slotting | EXT | 6.35 | 359 | 9350 | 24759.53 | 1.19 |  | 61.09083264 | -116.9605 | 723.5249 |  | C
3460 | 6351 |  | metal loss-corrosion | 5431.01 |  | 0.19 | 17.88 | 9 | 17 | 12 |  | 9:35 | 287 | circumferential slotting | EXT | 6.35 | 359 | 9350 | 24756.78 | 1.19 |  | 61.09083267 | -116.9605 | 723.5251 |  | C
3460 | 6352 |  | metal loss-corrosion | 5433.97 |  | 3.15 | 14.91 | 8 | 22 | 13 |  | 12:25 | 13 | circumferential slotting | EXT | 6.35 | 359 | 9350 | 24763.31 | 1.19 |  | 61.09085718 | -116.9605 | 723.6179 |  | C
3460 | 6353 |  | metal loss-corrosion | 5439.81 |  | 8.99 | 9.08 | 8 | 15 | 14 |  | 11:32 | 346 | circumferential slotting | EXT | 6.35 | 359 | 9350 | 24759.53 | 1.19 |  | 61.09090531 | -116.9606 | 723.7914 |  | C
3460 | 6354 |  | metal loss-corrosion | 5441.7 |  | 10.88 | 7.19 | 8 | 19 | 12 |  | 12:13 | 6 | circumferential slotting | EXT | 6.35 | 359 | 9350 | 24767.03 | 1.19 |  | 61.09092058 | -116.9606 | 723.8223 |  | C
3460 | 6355 |  | metal loss-corrosion | 5444.82 |  | 14.01 | 4.06 | 8 | 15 | 14 |  | 1:17 | 39 | circumferential slotting | EXT | 6.35 | 359 | 9350 | 24759.53 | 1.19 |  | 61.09094516 | -116.9606 | 723.8422 |  | C
3460 | 6356 |  | metal loss-corrosion | 5448.7 |  | 17.88 | 0.19 | 8 | 15 | 10 |  | 10:29 | 315 | circumferential slotting | EXT | 6.35 | 359 | 9350 | 24774.26 | 1.19 |  | 61.09097485 | -116.9606 | 723.8224 |  | C
3460 | 6357 |  | metal loss-corrosion | 5448.73 |  | 17.91 | 0.16 | 8 | 15 | 17 |  | 3:53 | 116 | circumferential slotting | EXT | 6.35 | 359 | 9350 | 24747.72 | 1.19 |  | 61.09097509 | -116.9606 | 723.8222 |  | C
3460 | 6358 |  | metal loss-corrosion | 5448.74 |  | 17.93 | 0.14 | 8 | 33 | 14 |  | 11:29 | 344 | circumferential slotting | EXT | 6.35 | 359 | 9350 | 24759.53 | 1.19 |  | 61.09097521 | -116.9606 | 723.8221 |  | C
3460 | 6359 |  | metal loss-corrosion | 5448.81 |  | 17.99 | 0.08 | 8 | 18 | 13 |  | 2:52 | 86 | circumferential slotting | EXT | 6.35 | 359 | 9350 | 24763.31 | 1.19 |  | 61.09097571 | -116.9606 | 723.8217 |  | C
3470 |  |  | Girth Weld | 5448.89 | 1.28 | 18.07 | 1.28 | [8 empty] | 6.35 | 359 | 9350 |  |  |  | 61.09097629 | -116.9606389 | 723.8211
3470 | 6360 |  | metal loss-corrosion | 5448.98 |  | 0.09 | 1.19 | 8 | 34 | 11 |  | 8:54 | 267 | circumferential slotting | EXT | 6.35 | 359 | 9350 | 24770.68 | 1.19 |  | 61.09097696 | -116.9606 | 723.8204 |  | C
3470 | 6361 |  | metal loss-corrosion | 5449.06 |  | 0.17 | 1.11 | 8 | 15 | 15 |  | 9:00 | 270 | circumferential slotting | EXT | 6.35 | 359 | 9350 | 24755.67 | 1.19 |  | 61.09097759 | -116.9606 | 723.8197 |  | C
3470 | 6362 |  | metal loss-corrosion | 5449.06 |  | 0.18 | 1.1 | 8 | 31 | 11 |  | 11:36 | 348 | circumferential slotting | EXT | 6.35 | 359 | 9350 | 24770.68 | 1.19 |  | 61.09097765 | -116.9606 | 723.8196 |  | C
3480 |  |  | Girth Weld wall thickness up | 5450.16 | 0.99 | 1.28 | 0.99 | [8 empty] | 7.11 | 359 | 9350 |  |  |  | 61.09098602 | -116.9606 | 723.8123
3490 |  |  | Girth Weld | 5451.15 | 0.5 | 0.99 | 0.5 | [8 empty] | 7.11 | 359 | 9350 |  |  |  | 61.09099352 | -116.9607 | 723.8151
3500 |  |  | Girth Weld | 5451.65 | 4.69 | 0.5 | 4.69 | [8 empty] | 7.11 | 359 | 9350 |  |  |  | 61.09099734 | -116.9607 | 723.8172
3500 | 6363 |  | Bend | 5453.71 |  | 2.06 | 2.63 | [8 empty] | 7.11 | 359 | 9350 |  |  |  | 61.09101286 | -116.9607 | 723.9747 | 18.0D - 30° - Sag
3510 |  |  | Girth Weld | 5456.34 | 0.39 | 4.69 | 0.39 | [8 empty] | 7.11 | 359 | 9350 |  |  |  | 61.09103035 | -116.9607 | 725.2039
3520 |  |  | Girth Weld | 5456.73 | 4.67 | 0.39 | 4.67 | [8 empty] | 7.11 | 359 | 9350 |  |  |  | 61.09103286 | -116.9607 | 725.4038
3520 | 6364 |  | Bend | 5459.32 |  | 2.6 | 2.07 | [8 empty] | 7.11 | 359 | 9350 |  |  |  | 61.09105007 | -116.9607 | 726.6181 | 18.0D - 30° - Over
3520 | 6365 |  | Clamp | 5460.81 |  | 4.09 | 0.58 | [8 empty] | 7.11 | 359 | 9350 |  |  |  | 61.09106126 | -116.9607 | 726.7826
3520 | 6366 |  | Tap | 5460.98 |  | 4.26 | 0.41 |  |  |  |  | 12:00 |  |  |  | 7.11 | 359 | 9350 |  |  |  | 61.09106257 | -116.9607 | 726.785
3520 | 6367 |  | Clamp | 5461.09 |  | 4.36 | 0.31 | [8 empty] | 7.11 | 359 | 9350 |  |  |  | 61.09106335 | -116.9607 | 726.7861
3520 | 6368 |  | Tap | 5461.19 |  | 4.47 | 0.2 |  |  |  |  | 12:00 |  |  |  | 7.11 | 359 | 9350 |  |  |  | 61.09106415 | -116.9607 | 726.7873
3530 |  |  | Girth Weld | 5461.39 | 0.96 | 4.67 | 0.96 | [8 empty] | 7.11 | 359 | 9350 |  |  |  | 61.09106567 | -116.9607 | 726.7895
3530 | 6369 |  | Flange | 5461.53 |  | 0.14 | 0.82 | [8 empty] | 7.11 | 359 | 9350 |  |  |  | 61.09106674 | -116.9607 | 726.7911
3530 | 6370 |  | Valve | 5461.87 |  | 0.48 | 0.48 | [8 empty] | 7.11 | 359 | 9350 |  |  |  | 61.09106928 | -116.9607436 | 726.795
3530 | 6371 |  | Flange | 5462.2 |  | 0.81 | 0.15 | [8 empty] | 7.11 | 359 | 9350 |  |  |  | 61.09107178 | -116.9607 | 726.7962
3540 |  |  | Girth Weld | 5462.35 | 0.6 | 0.96 | 0.6 | [8 empty] | 7.11 | 359 | 9350 |  |  |  | 61.0910729 | -116.9607 | 726.7965
3550 |  |  | Girth Weld | 5462.95 | 0.35 | 0.6 | 0.35 | [8 empty] | 7.11 | 359 | 9350 |  |  |  | 61.09107739 | -116.9608 | 726.7976
3550 | 6372 |  | Tee | 5463.12 |  | 0.17 | 0.18 |  |  |  |  | 3:00 |  |  |  | 7.11 | 359 | 9350 |  |  |  | 61.0910787 | -116.9608 | 726.7979
3560 |  |  | Girth Weld | 5463.3 | 2.68 | 0.35 | 2.68 | [8 empty] | 7.11 | 359 | 9350 |  |  |  | 61.09108002 | -116.9608 | 726.7988
3560 | 6373 |  | Clamp | 5464.55 |  | 1.26 | 1.42 | [8 empty] | 7.11 | 359 | 9350 |  |  |  | 61.09108941 | -116.9608 | 726.8071
3560 | 6374 |  | Clamp | 5464.82 |  | 1.52 | 1.16 | [8 empty] | 7.11 | 359 | 9350 |  |  |  | 61.09109139 | -116.9608 | 726.8089
3560 | 6375 |  | Tap | 5465.03 |  | 1.73 | 0.95 |  |  |  |  | 12:00 |  |  |  | 7.11 | 359 | 9350 |  |  |  | 61.09109297 | -116.960771 | 726.8102
3560 | 6376 |  | Tap | 5465.42 |  | 2.13 | 0.55 |  |  |  |  | 12:00 |  |  |  | 7.11 | 359 | 9350 |  |  |  | 61.09109593 | -116.9608 | 726.8134
3560 | 6377 |  | Tap | 5465.67 |  | 2.37 | 0.31 |  |  |  |  | 12:00 |  |  |  | 7.11 | 359 | 9350 |  |  |  | 61.09109776 | -116.9608 | 726.8156
3570 |  |  | Girth Weld | 5465.98 | 0.35 | 2.68 | 0.35 | [8 empty] | 7.11 | 359 | 9350 |  |  |  | 61.09110006 | -116.9608 | 726.8191
3570 | 6378 |  | Tee | 5466.15 |  | 0.18 | 0.17 |  |  |  |  | 9:00 |  |  |  | 7.11 | 359 | 9350 |  |  |  | 61.09110139 | -116.9608 | 726.8213
3580 |  |  | Girth Weld | 5466.32 | 0.61 | 0.35 | 0.61 | [8 empty] | 7.11 | 359 | 9350 |  |  |  | 61.09110267 | -116.9608 | 726.8223
3580 | 6379 |  | Tap | 5466.62 |  | 0.29 | 0.32 |  |  |  |  | 12:00 |  |  |  | 7.11 | 359 | 9350 |  |  |  | 61.09110486 | -116.9608 | 726.8229
3590 |  |  | Girth Weld | 5466.93 | 0.98 | 0.61 | 0.98 | [8 empty] | 7.11 | 359 | 9350 |  |  |  | 61.09110723 | -116.9608 | 726.8228
3590 | 6380 |  | Flange | 5467.1 |  | 0.16 | 0.82 | [8 empty] | 7.11 | 359 | 9350 |  |  |  | 61.09110846 | -116.9608 | 726.8224
3590 | 6381 |  | Valve | 5467.43 |  | 0.5 | 0.49 | [8 empty] | 7.11 | 359 | 9350 |  |  |  | 61.09111096 | -116.9608 | 726.8217
3590 | 6382 |  | Flange | 5467.77 |  | 0.84 | 0.15 | [8 empty] | 7.11 | 359 | 9350 |  |  |  | 61.09111348 | -116.9608 | 726.8212
3600 |  |  | Girth Weld | 5467.92 | 4.68 | 0.98 | 4.68 | [8 empty] | 7.11 | 359 | 9350 |  |  |  | 61.09111457 | -116.9607962 | 726.821
3600 | 6383 |  | Tap | 5468.11 |  | 0.19 | 4.48 |  |  |  |  | 12:00 |  |  |  | 7.11 | 359 | 9350 |  |  |  | 61.09111601 | -116.9608 | 726.8204
3600 | 6384 |  | Tap | 5468.31 |  | 0.4 | 4.28 |  |  |  |  | 12:00 |  |  |  | 7.11 | 359 | 9350 |  |  |  | 61.09111753 | -116.9608 | 726.8197
3600 | 6385 |  | Clamp | 5468.38 |  | 0.46 | 4.21 | [8 empty] | 7.11 | 359 | 9350 |  |  |  | 61.09111802 | -116.9608 | 726.8194
3600 | 6386 |  | Clamp | 5468.65 |  | 0.73 | 3.95 | [8 empty] | 7.11 | 359 | 9350 |  |  |  | 61.09112003 | -116.9608 | 726.8182
3600 | 6387 |  | Bend | 5469.92 |  | 2 | 2.68 | [8 empty] | 7.11 | 359 | 9350 |  |  |  | 61.0911294 | -116.9608 | 726.6641 | 18.0D - 30° - Over
3610 |  |  | Girth Weld | 5472.59 | 0.14 | 4.68 | 0.14 | [8 empty] | 7.11 | 359 | 9350 |  |  |  | 61.09114707 | -116.9608341 | 725.4151
3620 |  |  | Girth Weld | 5472.73 | 4.68 | 0.14 | 4.68 | [8 empty] | 7.11 | 359 | 9350 |  |  |  | 61.09114797 | -116.9608 | 725.343
3620 | 6388 |  | Bend | 5475.32 |  | 2.58 | 2.1 | [8 empty] | 7.11 | 359 | 9350 |  |  |  | 61.09116503 | -116.9609 | 724.1366 | 18.0D - 30° - Sag
3630 |  |  | Girth Weld | 5477.42 | 0.55 | 4.68 | 0.55 | [8 empty] | 7.11 | 359 | 9350 |  |  |  | 61.09118061 | -116.9609 | 723.9576
3640 |  |  | Girth Weld | 5477.96 | 0.96 | 0.55 | 0.96 | [8 empty] | 7.11 | 359 | 9350 |  |  |  | 61.09118467 | -116.9609 | 723.9483
3650 |  |  | Girth Weld wall thickness down | 5478.92 | 5.89 | 0.96 | 5.89 | [8 empty] | 6.35 | 359 | 9350 |  |  |  | 61.09119181 | -116.9609 | 723.9334
3660 |  |  | Girth Weld | 5484.81 | 9.66 | 5.89 | 9.66 | [8 empty] | 6.35 | 359 | 9350 |  |  |  | 61.09123582 | -116.9609377 | 723.9312
3660 | 6389 |  | metal loss-corrosion | 5486.33 |  | 1.52 | 8.14 | 8 | 15 | 13 |  | 5:50 | 175 | circumferential slotting | INT | 6.35 | 359 | 9350 | 24763.31 | 1.19 |  | 61.09124716 | -116.961 | 723.9396 |  | C
3660 | 6390 |  | metal loss-corrosion | 5494.25 |  | 9.44 | 0.22 | 8 | 38 | 16 |  | 4:17 | 128 | circumferential slotting | EXT | 6.35 | 359 | 9350 | 24751.74 | 1.19 |  | 61.09130601 | -116.961 | 723.9474 |  | C
3660 | 6391 |  | metal loss-corrosion | 5494.33 |  | 9.52 | 0.14 | 8 | 15 | 12 |  | 8:18 | 249 | circumferential slotting | EXT | 6.35 | 359 | 9350 | 24767.03 | 1.19 |  | 61.0913066 | -116.961 | 723.9477 |  | C
3670 |  |  | Girth Weld | 5494.47 | 8.71 | 9.66 | 8.71 | [8 empty] | 6.35 | 359 | 9350 |  |  |  | 61.09130764 | -116.961 | 723.948
3680 |  |  | Girth Weld | 5503.18 | 11.63 | 8.71 | 11.63 | [8 empty] | 6.35 | 359 | 9350 |  |  |  | 61.09137241 | -116.9611 | 724.0454
3690 |  |  | Girth Weld | 5514.81 | 12.66 | 11.63 | 12.66 | [8 empty] | 6.35 | 359 | 9350 |  |  |  | 61.0914591 | -116.9612 | 724.1977
3700 |  |  | Girth Weld | 5527.47 | 12.39 | 12.66 | 12.39 | [8 empty] | 6.35 | 359 | 9350 |  |  |  | 61.09155337 | -116.9613 | 724.3484
3710 |  |  | Girth Weld | 5539.86 | 11.14 | 12.39 | 11.14 | [8 empty] | 6.35 | 359 | 9350 |  |  |  | 61.0916456 | -116.9614 | 724.3753
3710 | 6393 |  | metal loss-corrosion | 5549.6 |  | 9.74 | 1.4 | 8 | 15 | 12 |  | 5:51 | 175 | circumferential slotting | INT | 6.35 | 359 | 9350 | 24767.03 | 1.19 |  | 61.09171422 | -116.9615 | 724.3368 |  | C
3720 |  |  | Girth Weld | 5551 | 11.31 | 11.14 | 11.31 | [8 empty] | 6.35 | 359 | 9350 |  |  |  | 61.09172308 | -116.9615314 | 724.3666
3730 |  |  | Girth Weld | 5562.31 | 8.81 | 11.31 | 8.81 | [8 empty] | 6.35 | 359 | 9350 |  |  |  | 61.09179457 | -116.9617 | 724.3962
3730 | 6394 |  | metal loss-corrosion | 5570.03 |  | 7.72 | 1.09 | 8 | 15 | 18 |  | 3:22 | 101 | circumferential slotting | EXT | 6.35 | 359 | 9350 | 24743.63 | 1.19 |  | 61.09184229 | -116.9617 | 724.405 |  | C
3730 | 6396 | 6396 | CLUSTER | 5570.92 |  | 8.61 | 0.2 | 9 | 230 | 24 |  | 2:50 | 85 | circumferential slotting | EXT | 6.35 | 359 | 9350 | 24694.27 | 1.19 |  | 61.09184772 | -116.9618 | 724.4066 |  | C
3730 | 6395 | 6396 | metal loss-corrosion | 5570.92 |  | 8.61 | 0.2 | 8 | 63 | 24 |  | 5:45 | 173 | circumferential slotting | EXT | 6.35 | 359 | 9350 | 24717.29 | 1.19 |  | 61.09184772 | -116.9618 | 724.4066
3730 | 6397 | 6396 | metal loss-corrosion | 5570.92 |  | 8.61 | 0.2 | 8 | 56 | 15 |  | 2:50 | 85 | circumferential slotting | EXT | 6.35 | 359 | 9350 | 24755.67 | 1.19 |  | 61.09184773 | -116.9618 | 724.4066
3730 | 6398 | 6396 | metal loss-corrosion | 5570.92 |  | 8.61 | 0.2 | 8 | 40 | 19 |  | 4:30 | 135 | circumferential slotting | EXT | 6.35 | 359 | 9350 | 24739.46 | 1.19 |  | 61.09184773 | -116.9618 | 724.4066
3730 | 6399 | 6400 | metal loss-corrosion | 5570.92 |  | 8.61 | 0.2 | 21 | 69 | 19 |  | 12:54 | 27 | circumferential grooving | EXT | 6.35 | 359 | 9350 | 24399.87 | 1.17 |  | 61.09184774 | -116.9618 | 724.4066
3730 | 6400 | 6400 | CLUSTER | 5570.92 |  | 8.61 | 0.2 | 21 | 197 | 19 |  | 10:41 | 320 | circumferential grooving | EXT | 6.35 | 359 | 9350 | 24399.87 | 1.17 |  | 61.09184774 | -116.9618 | 724.4066 |  | C
3730 | 6401 | 6400 | metal loss-corrosion | 5570.92 |  | 8.62 | 0.19 | 8 | 41 | 10 |  | 11:31 | 346 | circumferential slotting | EXT | 6.35 | 359 | 9350 | 24774.26 | 1.19 |  | 61.09184777 | -116.9617553 | 724.4066
3730 | 6402 | 6400 | metal loss-corrosion | 5570.92 |  | 8.62 | 0.19 | 9 | 36 | 11 |  | 10:41 | 320 | circumferential slotting | EXT | 6.35 | 359 | 9350 | 24761.37 | 1.19 |  | 61.09184777 | -116.9618 | 724.4066
3730 | 6403 |  | metal loss-corrosion | 5570.94 |  | 8.63 | 0.18 | 8 | 15 | 16 |  | 8:37 | 258 | circumferential slotting | EXT | 6.35 | 359 | 9350 | 24751.74 | 1.19 |  | 61.09184785 | -116.9618 | 724.4066 |  | C
3730 | 6404 |  | metal loss-corrosion | 5570.99 |  | 8.68 | 0.13 | 11 | 38 | 27 |  | 3:30 | 105 | circumferential grooving | EXT | 6.35 | 359 | 9350 | 24614.63 | 1.18 |  | 61.09184817 | -116.9618 | 724.4065 |  | C
3730 | 6405 |  | metal loss-corrosion | 5570.99 |  | 8.69 | 0.13 | 8 | 15 | 12 |  | 1:50 | 55 | circumferential slotting | EXT | 6.35 | 359 | 9350 | 24767.03 | 1.19 |  | 61.09184818 | -116.9618 | 724.4065 |  | C
3730 | 6406 |  | metal loss-corrosion | 5571.1 |  | 8.79 | 0.02 | 8 | 38 | 22 |  | 3:57 | 119 | circumferential slotting | EXT | 6.35 | 359 | 9350 | 24726.43 | 1.19 |  | 61.09184883 | -116.9618 | 724.4065 |  | C
3740 |  |  | Girth Weld | 5571.12 | 8.57 | 8.81 | 8.57 | [8 empty] | 6.35 | 359 | 9350 |  |  |  | 61.09184895 | -116.9618 | 724.4065
3740 | 6407 | 6408 | metal loss-corrosion | 5571.18 |  | 0.06 | 8.51 | 8 | 15 | 17 |  | 3:33 | 106 | circumferential slotting | EXT | 6.35 | 359 | 9350 | 24747.72 | 1.19 |  | 61.09184934 | -116.9618 | 724.4064
3740 | 6408 | 6408 | CLUSTER | 5571.18 |  | 0.06 | 8.51 | 46 | 21 | 17 |  | 3:31 | 106 | axial grooving | EXT | 6.35 | 359 | 9350 | 23674.12 | 1.14 |  | 61.09184934 | -116.9618 | 724.4064 |  | C
3740 | 6409 | 6410 | metal loss-corrosion | 5571.19 |  | 0.07 | 8.51 | 8 | 16 | 15 |  | 4:49 | 145 | circumferential slotting | EXT | 6.35 | 359 | 9350 | 24755.67 | 1.19 |  | 61.09184937 | -116.9617583 | 724.4064
3740 | 6410 | 6410 | CLUSTER | 5571.19 |  | 0.07 | 8.51 | 55 | 40 | 15 |  | 4:50 | 145 | general | EXT | 6.35 | 359 | 9350 | 23608.11 | 1.13 |  | 61.09184937 | -116.9617583 | 724.4064 |  | C
3740 | 6411 |  | metal loss-corrosion | 5571.19 |  | 0.07 | 8.5 | 8 | 38 | 16 |  | 12:56 | 28 | circumferential slotting | EXT | 6.35 | 359 | 9350 | 24751.74 | 1.19 |  | 61.09184941 | -116.9618 | 724.4064 |  | C
3740 | 6412 |  | metal loss-corrosion | 5571.2 |  | 0.08 | 8.49 | 11 | 26 | 14 |  | 9:19 | 280 | circumferential grooving | EXT | 6.35 | 359 | 9350 | 24719.26 | 1.19 |  | 61.09184945 | -116.9618 | 724.4063 |  | C
3740 | 6413 | 6408 | metal loss-corrosion | 5571.22 |  | 0.1 | 8.47 | 8 | 21 | 16 |  | 3:31 | 106 | circumferential slotting | EXT | 6.35 | 359 | 9350 | 24751.74 | 1.19 |  | 61.09184958 | -116.9618 | 724.4062
3740 | 6414 |  | metal loss-corrosion | 5571.23 |  | 0.11 | 8.46 | 8 | 19 | 10 |  | 8:00 | 240 | circumferential slotting | EXT | 6.35 | 359 | 9350 | 24774.26 | 1.19 |  | 61.09184964 | -116.9617588 | 724.4062 |  | C
3740 | 6415 | 6410 | metal loss-corrosion | 5571.23 |  | 0.11 | 8.46 | 9 | 15 | 13 |  | 5:16 | 158 | circumferential slotting | EXT | 6.35 | 359 | 9350 | 24752.11 | 1.19 |  | 61.09184966 | -116.9618 | 724.4062
3740 | 6416 | 6417 | metal loss-corrosion | 5571.28 |  | 0.16 | 8.41 | 8 | 37 | 15 |  | 3:11 | 95 | circumferential slotting | EXT | 6.35 | 359 | 9350 | 24755.67 | 1.19 |  | 61.09184996 | -116.9617594 | 724.406
3740 | 6417 | 6417 | CLUSTER | 5571.28 |  | 0.16 | 8.41 | 15 | 168 | 15 |  | 2:12 | 66 | circumferential grooving | EXT | 6.35 | 359 | 9350 | 24637.05 | 1.18 |  | 61.09184996 | -116.9617594 | 724.406 |  | C
3740 | 6418 | 6417 | metal loss-corrosion | 5571.28 |  | 0.17 | 8.41 | 8 | 39 | 13 |  | 4:27 | 134 | circumferential slotting | EXT | 6.35 | 359 | 9350 | 24763.31 | 1.19 |  | 61.09184997 | -116.9618 | 724.406
3740 | 6420 |  | metal loss-corrosion | 5571.28 |  | 0.17 | 8.41 | 9 | 78 | 19 |  | 11:55 | 358 | circumferential slotting | EXT | 6.35 | 359 | 9350 | 24722.13 | 1.19 |  | 61.09184999 | -116.9618 | 724.406 |  | C
3740 | 6421 | 6417 | metal loss-corrosion | 5571.29 |  | 0.17 | 8.4 | 8 | 24 | 15 |  | 2:12 | 66 | circumferential slotting | EXT | 6.35 | 359 | 9350 | 24755.67 | 1.19 |  | 61.09185001 | -116.9618 | 724.4059
3740 | 6422 |  | metal loss-manufacturing anomaly | 5573.7 |  | 2.59 | 5.99 | 8 | 16 | 13 |  | 11:06 | 333 |  | INT | 6.35 | 359 | 9350 | 24763.31 | 1.19 |  | 61.09186483 | -116.9618 | 724.3995 |  | C
3740 | 6423 |  | metal loss-corrosion | 5578.41 |  | 7.29 | 1.28 | 9 | 39 | 17 |  | 6:08 | 184 | circumferential slotting | EXT | 6.35 | 359 | 9350 | 24732.51 | 1.19 |  | 61.09189367 | -116.9618 | 724.4297 |  | C
3740 | 6425 | 6425 | CLUSTER | 5578.45 |  | 7.33 | 1.24 | 12 | 67 | 16 |  | 7:44 | 232 | circumferential grooving | EXT | 6.35 | 359 | 9350 | 24686.47 | 1.19 |  | 61.09189392 | -116.9618 | 724.4298 |  | C
3740 | 6424 | 6425 | metal loss-corrosion | 5578.45 |  | 7.33 | 1.24 | 8 | 15 | 16 |  | 7:44 | 232 | circumferential slotting | EXT | 6.35 | 359 | 9350 | 24751.74 | 1.19 |  | 61.09189392 | -116.9618 | 724.4298
3740 | 6426 | 6425 | metal loss-corrosion | 5578.45 |  | 7.34 | 1.24 | 8 | 40 | 14 |  | 8:12 | 246 | circumferential slotting | EXT | 6.35 | 359 | 9350 | 24759.53 | 1.19 |  | 61.09189394 | -116.9618 | 724.4298
3740 | 6427 |  | metal loss-corrosion | 5578.47 |  | 7.35 | 1.22 | 15 | 15 | 13 |  | 10:38 | 319 | pitting | EXT | 6.35 | 359 | 9350 | 24662.34 | 1.19 |  | 61.09189405 | -116.9618 | 724.4298 |  | C
3740 | 6428 |  | metal loss-corrosion | 5578.48 |  | 7.36 | 1.21 | 12 | 19 | 13 |  | 11:49 | 355 | pitting | EXT | 6.35 | 359 | 9350 | 24711.73 | 1.19 |  | 61.0918941 | -116.9618 | 724.4298 |  | C
3740 | 6430 | 6430 | CLUSTER | 5578.5 |  | 7.39 | 1.19 | 53 | 203 | 20 |  | 10:27 | 314 | general | EXT | 6.35 | 359 | 9350 | 23219.29 | 1.12 |  | 61.09189426 | -116.9618 | 724.4299 |  | C
3740 | 6429 | 6430 | metal loss-corrosion | 5578.5 |  | 7.39 | 1.19 | 12 | 15 | 13 |  | 1:44 | 52 | pitting | EXT | 6.35 | 359 | 9350 | 24711.73 | 1.19 |  | 61.09189426 | -116.9618 | 724.4299
3740 | 6432 | 6432 | CLUSTER | 5578.51 |  | 7.39 | 1.18 | 37 | 104 | 13 |  | 3:07 | 94 | general | EXT | 6.35 | 359 | 9350 | 24167.55 | 1.16 |  | 61.09189427 | -116.9618 | 724.4299 |  | C
3740 | 6431 | 6432 | metal loss-corrosion | 5578.51 |  | 7.39 | 1.18 | 8 | 38 | 13 |  | 4:16 | 128 | circumferential slotting | EXT | 6.35 | 359 | 9350 | 24763.31 | 1.19 |  | 61.09189427 | -116.9618 | 724.4299
3740 | 6433 |  | metal loss-corrosion | 5578.52 |  | 7.4 | 1.17 | 8 | 15 | 14 |  | 8:26 | 253 | circumferential slotting | EXT | 6.35 | 359 | 9350 | 24759.53 | 1.19 |  | 61.09189436 | -116.9618 | 724.43 |  | C
3740 | 6434 | 6432 | metal loss-corrosion | 5578.53 |  | 7.42 | 1.16 | 11 | 33 | 11 |  | 3:07 | 94 | circumferential grooving | EXT | 6.35 | 359 | 9350 | 24739.89 | 1.19 |  | 61.09189443 | -116.9618 | 724.43
3740 | 6435 | 6430 | metal loss-corrosion | 5578.54 |  | 7.43 | 1.15 | 8 | 47 | 18 |  | 12:23 | 11 | circumferential slotting | EXT | 6.35 | 359 | 9350 | 24743.63 | 1.19 |  | 61.0918945 | -116.9618 | 724.43
3740 | 6436 | 6430 | metal loss-corrosion | 5578.55 |  | 7.43 | 1.14 | 9 | 73 | 20 |  | 10:27 | 314 | circumferential slotting | EXT | 6.35 | 359 | 9350 | 24716.78 | 1.19 |  | 61.09189453 | -116.9618 | 724.43
3740 | 6438 | 6438 | CLUSTER | 5578.63 |  | 7.52 | 1.06 | 48 | 41 | 19 |  | 10:42 | 321 | general | EXT | 6.35 | 359 | 9350 | 23459.72 | 1.13 |  | 61.09189503 | -116.9618 | 724.4302 |  | C
3740 | 6437 | 6438 | metal loss-corrosion | 5578.63 |  | 7.52 | 1.06 | 8 | 41 | 19 |  | 10:42 | 321 | circumferential slotting | EXT | 6.35 | 359 | 9350 | 24739.46 | 1.19 |  | 61.09189503 | -116.9618 | 724.4302
3740 | 6439 |  | metal loss-corrosion | 5578.63 |  | 7.52 | 1.06 | 8 | 25 | 23 |  | 12:13 | 7 | circumferential slotting | EXT | 6.35 | 359 | 9350 | 24721.91 | 1.19 |  | 61.09189505 | -116.9618 | 724.4302 |  | C
3740 | 6440 |  | metal loss-corrosion | 5578.66 |  | 7.55 | 1.03 | 8 | 20 | 15 |  | 3:28 | 104 | circumferential slotting | EXT | 6.35 | 359 | 9350 | 24755.67 | 1.19 |  | 61.09189522 | -116.9618 | 724.4303 |  | C
3740 | 6441 | 6438 | metal loss-corrosion | 5578.67 |  | 7.55 | 1.02 | 10 | 19 | 15 |  | 10:51 | 325 | pitting | EXT | 6.35 | 359 | 9350 | 24727.96 | 1.19 |  | 61.09189527 | -116.9618 | 724.4303
3740 | 6442 |  | metal loss-corrosion | 5578.7 |  | 7.58 | 0.99 | 8 | 26 | 13 |  | 12:12 | 6 | circumferential slotting | EXT | 6.35 | 359 | 9350 | 24763.31 | 1.19 |  | 61.09189545 | -116.9618 | 724.4303 |  | C
3740 | 6443 |  | metal loss-corrosion | 5579.37 |  | 8.25 | 0.32 | 9 | 61 | 19 |  | 12:30 | 15 | circumferential slotting | EXT | 6.35 | 359 | 9350 | 24722.13 | 1.19 |  | 61.09189955 | -116.9619 | 724.4285 |  | C
3740 | 6444 |  | metal loss-corrosion | 5579.38 |  | 8.26 | 0.31 | 9 | 37 | 15 |  | 10:02 | 301 | circumferential slotting | EXT | 6.35 | 359 | 9350 | 24742.5 | 1.19 |  | 61.09189962 | -116.9619 | 724.4284 |  | C
3740 | 6445 |  | metal loss-corrosion | 5579.46 |  | 8.35 | 0.23 | 8 | 20 | 14 |  | 10:13 | 307 | circumferential slotting | EXT | 6.35 | 359 | 9350 | 24759.53 | 1.19 |  | 61.09190013 | -116.9619 | 724.428 |  | C
3740 | 6446 |  | metal loss-corrosion | 5579.53 |  | 8.42 | 0.16 | 9 | 15 | 10 |  | 1:50 | 55 | circumferential slotting | EXT | 6.35 | 359 | 9350 | 24765.87 | 1.19 |  | 61.09190056 | -116.9619 | 724.4275 |  | C
3750 |  |  | Girth Weld | 5579.69 | 5.95 | 8.57 | 5.95 | [8 empty] | 6.35 | 359 | 9350 |  |  |  | 61.09190153 | -116.9619 | 724.4264
3750 | 6447 |  | metal loss-corrosion | 5580.1 |  | 0.41 | 5.54 | 13 | 64 | 17 |  | 12:42 | 21 | circumferential grooving | EXT | 6.35 | 359 | 9350 | 24656.67 | 1.18 |  | 61.09190404 | -116.9619 | 724.4212 |  | C
3750 | 6448 |  | metal loss-corrosion | 5580.1 |  | 0.41 | 5.54 | 8 | 34 | 10 |  | 8:58 | 269 | circumferential slotting | EXT | 6.35 | 359 | 9350 | 24774.26 | 1.19 |  | 61.09190405 | -116.9619 | 724.4212 |  | C
3750 | 6449 |  | metal loss-corrosion | 5580.1 |  | 0.41 | 5.54 | 10 | 47 | 20 |  | 10:45 | 323 | circumferential grooving | EXT | 6.35 | 359 | 9350 | 24696.45 | 1.19 |  | 61.09190405 | -116.9619 | 724.4212 |  | C
3750 | 6450 |  | metal loss-corrosion | 5584.72 |  | 5.03 | 0.92 | 8 | 83 | 21 |  | 11:57 | 358 | circumferential slotting | EXT | 6.35 | 359 | 9350 | 24730.87 | 1.19 |  | 61.09193215 | -116.9619 | 724.3842 |  | C
3750 | 6451 | 6452 | metal loss-corrosion | 5584.73 |  | 5.04 | 0.92 | 8 | 15 | 13 |  | 9:33 | 287 | circumferential slotting | EXT | 6.35 | 359 | 9350 | 24763.31 | 1.19 |  | 61.09193219 | -116.9619 | 724.3842
3750 | 6452 | 6452 | CLUSTER | 5584.73 |  | 5.04 | 0.92 | 41 | 43 | 24 |  | 9:33 | 287 | general | EXT | 6.35 | 359 | 9350 | 23342.49 | 1.12 |  | 61.09193219 | -116.9619 | 724.3842 |  | C
3750 | 6453 | 6452 | metal loss-corrosion | 5584.76 |  | 5.07 | 0.88 | 8 | 17 | 24 |  | 10:01 | 301 | circumferential slotting | EXT | 6.35 | 359 | 9350 | 24717.29 | 1.19 |  | 61.09193239 | -116.9619 | 724.3844
3750 | 6455 | 6455 | CLUSTER | 5584.83 |  | 5.14 | 0.81 | 19 | 82 | 14 |  | 6:01 | 181 | circumferential grooving | EXT | 6.35 | 359 | 9350 | 24566 | 1.18 |  | 61.09193281 | -116.9619 | 724.3849 |  | C
3750 | 6454 | 6455 | metal loss-corrosion | 5584.83 |  | 5.14 | 0.81 | 9 | 31 | 14 |  | 6:54 | 207 | circumferential slotting | EXT | 6.35 | 359 | 9350 | 24747.35 | 1.19 |  | 61.09193281 | -116.9619 | 724.3849
3750 | 6457 | 6455 | metal loss-corrosion | 5584.84 |  | 5.15 | 0.8 | 9 | 21 | 14 |  | 6:01 | 181 | circumferential slotting | EXT | 6.35 | 359 | 9350 | 24747.35 | 1.19 |  | 61.09193287 | -116.9619 | 724.3849
3750 | 6458 |  | metal loss-corrosion | 5584.84 |  | 5.15 | 0.8 | 9 | 36 | 15 |  | 2:06 | 63 | circumferential slotting | EXT | 6.35 | 359 | 9350 | 24742.5 | 1.19 |  | 61.09193289 | -116.9619 | 724.3849 |  | C
3750 | 6459 |  | metal loss-corrosion | 5585.52 |  | 5.83 | 0.12 | 8 | 22 | 14 |  | 6:50 | 205 | circumferential slotting | EXT | 6.35 | 359 | 9350 | 24759.53 | 1.19 |  | 61.09193702 | -116.9619 | 724.391 |  | C
3760 |  |  | Girth Weld | 5585.65 | 12.05 | 5.95 | 12.05 | [8 empty] | 6.35 | 359 | 9350 |  |  |  | 61.09193776 | -116.9619 | 724.3923
3760 | 6460 |  | metal loss-corrosion | 5585.72 |  | 0.07 | 11.97 | 16 | 33 | 19 |  | 11:44 | 352 | circumferential grooving | EXT | 6.35 | 359 | 9350 | 24555.53 | 1.18 |  | 61.09193822 | -116.9619 | 724.393 |  | C
3760 | 6461 |  | metal loss-corrosion | 5585.82 |  | 0.17 | 11.87 | 8 | 15 | 15 |  | 5:16 | 158 | circumferential slotting | EXT | 6.35 | 359 | 9350 | 24755.67 | 1.19 |  | 61.09193883 | -116.9619 | 724.3937 |  | C
3760 | 6463 | 6463 | CLUSTER | 5585.96 |  | 0.32 | 11.73 | 32 | 17 | 16 |  | 5:56 | 178 | pitting | EXT | 6.35 | 359 | 9350 | 24151.37 | 1.16 |  | 61.09193969 | -116.9619 | 724.3948 |  | C
3760 | 6462 | 6463 | metal loss-corrosion | 5585.96 |  | 0.32 | 11.73 | 8 | 16 | 16 |  | 5:56 | 178 | circumferential slotting | EXT | 6.35 | 359 | 9350 | 24751.74 | 1.19 |  | 61.09193969 | -116.9619 | 724.3948
3760 | 6464 | 6463 | metal loss-corrosion | 5585.98 |  | 0.34 | 11.71 | 8 | 15 | 16 |  | 5:58 | 179 | circumferential slotting | EXT | 6.35 | 359 | 9350 | 24751.74 | 1.19 |  | 61.09193984 | -116.9619 | 724.3949
3760 | 6465 | 6466 | metal loss-corrosion | 5586.03 |  | 0.39 | 11.66 | 8 | 44 | 16 |  | 5:12 | 156 | circumferential slotting | EXT | 6.35 | 359 | 9350 | 24751.74 | 1.19 |  | 61.09194014 | -116.9619 | 724.3953
3760 | 6466 | 6466 | CLUSTER | 5586.03 |  | 0.39 | 11.66 | 27 | 244 | 16 |  | 5:12 | 156 | circumferential grooving | EXT | 6.35 | 359 | 9350 | 24301.1 | 1.17 |  | 61.09194014 | -116.9619 | 724.3953 |  | C
3760 | 6467 | 6466 | metal loss-corrosion | 5586.04 |  | 0.39 | 11.65 | 8 | 43 | 15 |  | 6:14 | 187 | circumferential slotting | EXT | 6.35 | 359 | 9350 | 24755.67 | 1.19 |  | 61.09194017 | -116.9619 | 724.3954
3760 | 6469 | 6466 | metal loss-corrosion | 5586.04 |  | 0.4 | 11.65 | 8 | 54 | 15 |  | 7:08 | 214 | circumferential slotting | EXT | 6.35 | 359 | 9350 | 24755.67 | 1.19 |  | 61.09194019 | -116.9619 | 724.3954
3760 | 6468 | 6466 | metal loss-corrosion | 5586.04 |  | 0.4 | 11.65 | 8 | 15 | 13 |  | 8:28 | 254 | circumferential slotting | EXT | 6.35 | 359 | 9350 | 24763.31 | 1.19 |  | 61.09194019 | -116.9619 | 724.3954
3760 | 6470 | 6466 | metal loss-corrosion | 5586.05 |  | 0.41 | 11.64 | 8 | 30 | 12 |  | 8:55 | 268 | circumferential slotting | EXT | 6.35 | 359 | 9350 | 24767.03 | 1.19 |  | 61.09194025 | -116.9619 | 724.3955
3760 | 6471 |  | metal loss-corrosion | 5586.06 |  | 0.41 | 11.63 | 8 | 26 | 16 |  | 3:20 | 100 | circumferential slotting | EXT | 6.35 | 359 | 9350 | 24751.74 | 1.19 |  | 61.09194028 | -116.9619 | 724.3955 |  | C
3760 | 6472 | 6473 | metal loss-corrosion | 5586.76 |  | 1.11 | 10.93 | 8 | 66 | 15 |  | 12:01 | 1 | circumferential slotting | EXT | 6.35 | 359 | 9350 | 24755.67 | 1.19 |  | 61.09194455 | -116.961937 | 724.4022
3760 | 6473 | 6473 | CLUSTER | 5586.76 |  | 1.11 | 10.93 | 42 | 348 | 16 |  | 7:06 | 213 | general | EXT | 6.35 | 359 | 9350 | 23858.13 | 1.15 |  | 61.09194455 | -116.961937 | 724.4022 |  | C
3760 | 6474 | 6473 | metal loss-corrosion | 5586.77 |  | 1.12 | 10.93 | 20 | 34 | 11 |  | 9:51 | 296 | pitting | EXT | 6.35 | 359 | 9350 | 24605.07 | 1.18 |  | 61.09194461 | -116.9619 | 724.4023
3760 | 6475 | 6473 | metal loss-corrosion | 5586.77 |  | 1.12 | 10.92 | 8 | 72 | 14 |  | 10:37 | 318 | circumferential slotting | EXT | 6.35 | 359 | 9350 | 24759.53 | 1.19 |  | 61.09194462 | -116.9619 | 724.4023
3760 | 6476 | 6473 | metal loss-corrosion | 5586.77 |  | 1.12 | 10.92 | 8 | 48 | 13 |  | 8:36 | 258 | circumferential slotting | EXT | 6.35 | 359 | 9350 | 24763.31 | 1.19 |  | 61.09194464 | -116.9619 | 724.4024
3760 | 6477 | 6473 | metal loss-corrosion | 5586.77 |  | 1.13 | 10.92 | 8 | 44 | 15 |  | 7:40 | 230 | circumferential slotting | EXT | 6.35 | 359 | 9350 | 24755.67 | 1.19 |  | 61.09194464 | -116.9619 | 724.4024
3760 | 6478 | 6473 | metal loss-corrosion | 5586.79 |  | 1.14 | 10.9 | 8 | 15 | 13 |  | 7:06 | 213 | circumferential slotting | EXT | 6.35 | 359 | 9350 | 24763.31 | 1.19 |  | 61.09194474 | -116.9619 | 724.4026
3760 | 6479 | 6473 | metal loss-corrosion | 5586.79 |  | 1.14 | 10.9 | 8 | 15 | 16 |  | 11:16 | 338 | circumferential slotting | EXT | 6.35 | 359 | 9350 | 24751.74 | 1.19 |  | 61.09194476 | -116.9619 | 724.4026
3760 | 6480 |  | metal loss-corrosion | 5586.85 |  | 1.2 | 10.84 | 9 | 23 | 14 |  | 11:51 | 355 | circumferential slotting | EXT | 6.35 | 359 | 9350 | 24747.35 | 1.19 |  | 61.09194512 | -116.9619 | 724.4033 |  | C
3760 | 6481 | 6482 | metal loss-corrosion | 5586.86 |  | 1.22 | 10.83 | 8 | 15 | 14 |  | 10:11 | 306 | circumferential slotting | EXT | 6.35 | 359 | 9350 | 24759.53 | 1.19 |  | 61.09194521 | -116.9619 | 724.4034
3760 | 6482 | 6482 | CLUSTER | 5586.86 |  | 1.22 | 10.83 | 52 | 224 | 14 |  | 7:15 | 218 | general | EXT | 6.35 | 359 | 9350 | 23757.91 | 1.14 |  | 61.09194521 | -116.9619 | 724.4034 |  | C
3760 | 6483 | 6482 | metal loss-corrosion | 5586.91 |  | 1.26 | 10.78 | 8 | 44 | 14 |  | 10:24 | 312 | circumferential slotting | EXT | 6.35 | 359 | 9350 | 24759.53 | 1.19 |  | 61.09194547 | -116.9619 | 724.4039
3760 | 6484 | 6482 | metal loss-corrosion | 5586.91 |  | 1.26 | 10.78 | 8 | 36 | 14 |  | 8:18 | 249 | circumferential slotting | EXT | 6.35 | 359 | 9350 | 24759.53 | 1.19 |  | 61.09194547 | -116.9619 | 724.4039
3760 | 6486 | 6482 | metal loss-corrosion | 5586.91 |  | 1.26 | 10.78 | 8 | 43 | 11 |  | 7:15 | 218 | circumferential slotting | EXT | 6.35 | 359 | 9350 | 24770.68 | 1.19 |  | 61.09194548 | -116.9619 | 724.4039
3760 | 6485 | 6482 | metal loss-corrosion | 5586.91 |  | 1.26 | 10.78 | 8 | 20 | 14 |  | 9:26 | 283 | circumferential slotting | EXT | 6.35 | 359 | 9350 | 24759.53 | 1.19 |  | 61.09194548 | -116.9619 | 724.4039
3760 | 6487 |  | metal loss-manufacturing anomaly | 5596.5 |  | 10.86 | 1.19 | 8 | 15 | 13 |  | 2:29 | 74 |  | INT | 6.35 | 359 | 9350 | 24763.31 | 1.19 |  | 61.09200418 | -116.962 | 724.5153 |  | C
3760 | 6488 |  | metal loss-corrosion | 5597.58 |  | 11.94 | 0.11 | 8 | 28 | 15 |  | 3:57 | 119 | circumferential slotting | EXT | 6.35 | 359 | 9350 | 24755.67 | 1.19 |  | 61.09201078 | -116.9621 | 724.5037 |  | C
3760 | 6489 |  | metal loss-corrosion | 5597.64 |  | 11.99 | 0.05 | 8 | 15 | 14 |  | 4:15 | 127 | circumferential slotting | EXT | 6.35 | 359 | 9350 | 24759.53 | 1.19 |  | 61.09201114 | -116.9621 | 724.503 |  | C
3770 |  |  | Girth Weld | 5597.69 | 8.85 | 12.05 | 8.85 | [8 empty] | 6.35 | 359 | 9350 |  |  |  | 61.09201144 | -116.9621 | 724.5025
3770 | 6490 |  | metal loss-corrosion | 5597.8 |  | 0.11 | 8.73 | 9 | 21 | 18 |  | 12:03 | 2 | circumferential slotting | EXT | 6.35 | 359 | 9350 | 24727.37 | 1.19 |  | 61.09201213 | -116.9621 | 724.5015 |  | C
3770 | 6491 |  | metal loss-corrosion | 5597.87 |  | 0.18 | 8.67 | 8 | 31 | 13 |  | 4:02 | 121 | circumferential slotting | EXT | 6.35 | 359 | 9350 | 24763.31 | 1.19 |  | 61.09201252 | -116.9620644 | 724.5009 |  | C
3770 | 6493 |  | metal loss-corrosion | 5606.35 |  | 8.66 | 0.18 | 8 | 15 | 17 |  | 6:12 | 186 | circumferential slotting | EXT | 6.35 | 359 | 9350 | 24747.72 | 1.19 |  | 61.09206448 | -116.9622 | 724.46 |  | C
3770 | 6495 | 6496 | metal loss-corrosion | 5606.38 |  | 8.68 | 0.16 | 9 | 16 | 12 |  | 1:51 | 56 | circumferential slotting | EXT | 6.35 | 359 | 9350 | 24756.78 | 1.19 |  | 61.09206462 | -116.9621619 | 724.46
3770 | 6496 | 6496 | CLUSTER | 5606.38 |  | 8.68 | 0.16 | 30 | 17 | 19 |  | 1:51 | 56 | pitting | EXT | 6.35 | 359 | 9350 | 24082.24 | 1.16 |  | 61.09206462 | -116.9621619 | 724.46 |  | C
3770 | 6497 | 6496 | metal loss-corrosion | 5606.4 |  | 8.71 | 0.14 | 8 | 15 | 19 |  | 1:54 | 57 | circumferential slotting | EXT | 6.35 | 359 | 9350 | 24739.46 | 1.19 |  | 61.09206475 | -116.9622 | 724.4599
3780 |  |  | Girth Weld | 5606.54 | 18.06 | 8.85 | 18.06 | [8 empty] | 6.35 | 359 | 9350 |  |  |  | 61.09206561 | -116.9622 | 724.4597
3780 | 6498 |  | metal loss-corrosion | 5606.65 |  | 0.11 | 17.95 | 8 | 38 | 16 |  | 6:10 | 185 | circumferential slotting | EXT | 6.35 | 359 | 9350 | 24751.74 | 1.19 |  | 61.0920663 | -116.9622 | 724.4596 |  | C
3780 | 6500 | 6501 | metal loss-corrosion | 5606.71 |  | 0.17 | 17.89 | 9 | 15 | 11 |  | 4:28 | 134 | circumferential slotting | EXT | 6.35 | 359 | 9350 | 24761.37 | 1.19 |  | 61.09206665 | -116.9621657 | 724.4595
3780 | 6499 | 6501 | metal loss-corrosion | 5606.71 |  | 0.17 | 17.89 | 8 | 28 | 13 |  | 5:20 | 160 | circumferential slotting | EXT | 6.35 | 359 | 9350 | 24763.31 | 1.19 |  | 61.09206665 | -116.9621657 | 724.4595
3780 | 6501 | 6501 | CLUSTER | 5606.71 |  | 0.17 | 17.89 | 9 | 77 | 13 |  | 4:28 | 134 | circumferential slotting | EXT | 6.35 | 359 | 9350 | 24752.11 | 1.19 |  | 61.09206665 | -116.9621657 | 724.4595 |  | C
3780 | 6502 |  | metal loss-corrosion | 5606.71 |  | 0.17 | 17.89 | 8 | 15 | 13 |  | 10:21 | 310 | circumferential slotting | EXT | 6.35 | 359 | 9350 | 24763.31 | 1.19 |  | 61.09206667 | -116.9622 | 724.4595 |  | C
3780 | 6503 |  | metal loss-corrosion | 5606.71 |  | 0.18 | 17.88 | 8 | 17 | 12 |  | 8:15 | 247 | circumferential slotting | EXT | 6.35 | 359 | 9350 | 24767.03 | 1.19 |  | 61.09206668 | -116.9622 | 724.4594 |  | C
3780 | 6504 |  | metal loss-corrosion | 5606.72 |  | 0.18 | 17.87 | 8 | 17 | 17 |  | 2:47 | 84 | circumferential slotting | EXT | 6.35 | 359 | 9350 | 24747.72 | 1.19 |  | 61.09206675 | -116.9622 | 724.4594 |  | C
3780 | 6505 |  | metal loss-corrosion | 5607.55 |  | 1.01 | 17.05 | 8 | 15 | 13 |  | 2:29 | 74 | circumferential slotting | EXT | 6.35 | 359 | 9350 | 24763.31 | 1.19 |  | 61.0920718 | -116.9621753 | 724.4578 |  | C
3790 |  |  | Girth Weld | 5624.6 | 16.6 | 18.06 | 16.6 | [8 empty] | 6.35 | 359 | 9350 |  |  |  | 61.09217647 | -116.9624 | 724.5618
3790 | 6506 |  | metal loss-corrosion | 5640.99 |  | 16.39 | 0.21 | 14 | 51 | 17 |  | 10:19 | 310 | circumferential grooving | EXT | 6.35 | 359 | 9350 | 24634.33 | 1.18 |  | 61.09227679 | -116.9626 | 724.6118 |  | C
3790 | 6507 |  | metal loss-corrosion | 5641.04 |  | 16.44 | 0.16 | 8 | 15 | 11 |  | 1:08 | 34 | circumferential slotting | EXT | 6.35 | 359 | 9350 | 24770.68 | 1.19 |  | 61.0922771 | -116.9626 | 724.6119 |  | C
3790 | 6508 |  | metal loss-corrosion | 5641.15 |  | 16.55 | 0.05 | 8 | 15 | 14 |  | 11:58 | 359 | circumferential slotting | EXT | 6.35 | 359 | 9350 | 24759.53 | 1.19 |  | 61.09227775 | -116.9626 | 724.6119 |  | C
3800 |  |  | Girth Weld | 5641.2 | 18.06 | 16.6 | 18.06 | [8 empty] | 6.35 | 359 | 9350 |  |  |  | 61.09227808 | -116.9626 | 724.6118
3800 | 6509 |  | metal loss-corrosion | 5641.25 |  | 0.06 | 18 | 8 | 15 | 14 |  | 6:49 | 205 | circumferential slotting | EXT | 6.35 | 359 | 9350 | 24759.53 | 1.19 |  | 61.09227842 | -116.9625612 | 724.6116 |  | C
3800 | 6510 |  | metal loss-corrosion | 5641.37 |  | 0.17 | 17.89 | 8 | 41 | 16 |  | 5:45 | 173 | circumferential slotting | EXT | 6.35 | 359 | 9350 | 24751.74 | 1.19 |  | 61.09227914 | -116.9626 | 724.6113 |  | C
3800 | 6511 |  | metal loss-corrosion | 5644.33 |  | 3.13 | 14.93 | 8 | 15 | 14 |  | 11:26 | 343 | circumferential slotting | EXT | 6.35 | 359 | 9350 | 24759.53 | 1.19 |  | 61.0922974 | -116.9626 | 724.6038 |  | C
3800 | 6512 |  | metal loss-corrosion | 5646.9 |  | 5.7 | 12.36 | 8 | 25 | 10 |  | 12:04 | 2 | circumferential slotting | EXT | 6.35 | 359 | 9350 | 24774.26 | 1.19 |  | 61.09231326 | -116.9626 | 724.5849 |  | C
3800 | 6513 |  | metal loss-corrosion | 5647.03 |  | 5.83 | 12.23 | 11 | 21 | 13 |  | 11:31 | 345 | pitting | EXT | 6.35 | 359 | 9350 | 24726.27 | 1.19 |  | 61.09231404 | -116.9626 | 724.5835 |  | C
3800 | 6514 |  | metal loss-corrosion | 5659.16 |  | 17.96 | 0.1 | 8 | 15 | 12 |  | 11:08 | 334 | circumferential slotting | EXT | 6.35 | 359 | 9350 | 24767.03 | 1.19 |  | 61.09238835 | -116.9628 | 724.5509 |  | C
3810 |  |  | Girth Weld | 5659.26 | 18.02 | 18.06 | 18.02 | [8 empty] | 6.35 | 359 | 9350 |  |  |  | 61.09238895 | -116.9628 | 724.5506
3810 | 6518 | 6518 | CLUSTER | 5677.1 |  | 17.84 | 0.18 | 41 | 54 | 13 |  | 4:13 | 127 | general | EXT | 6.35 | 359 | 9350 | 24074.72 | 1.16 |  | 61.09249819 | -116.963 | 724.7286 |  | C
3810 | 6517 | 6518 | metal loss-corrosion | 5677.1 |  | 17.84 | 0.18 | 8 | 34 | 13 |  | 4:33 | 137 | circumferential slotting | EXT | 6.35 | 359 | 9350 | 24763.31 | 1.19 |  | 61.09249819 | -116.963 | 724.7286
3810 | 6519 | 6518 | metal loss-corrosion | 5677.13 |  | 17.87 | 0.15 | 8 | 22 | 10 |  | 4:13 | 126 | circumferential slotting | EXT | 6.35 | 359 | 9350 | 24774.26 | 1.19 |  | 61.0924984 | -116.963 | 724.7283
3810 | 6520 |  | metal loss-corrosion | 5677.22 |  | 17.97 | 0.05 | 8 | 28 | 13 |  | 4:52 | 146 | circumferential slotting | EXT | 6.35 | 359 | 9350 | 24763.31 | 1.19 |  | 61.09249898 | -116.963 | 724.7274 |  | C
3820 |  |  | Girth Weld | 5677.28 | 16.35 | 18.02 | 16.35 | [8 empty] | 6.35 | 359 | 9350 |  |  |  | 61.09249931 | -116.963 | 724.7268
3820 | 6521 | 6522 | metal loss-corrosion | 5677.37 |  | 0.09 | 16.26 | 8 | 20 | 10 |  | 6:10 | 185 | circumferential slotting | EXT | 6.35 | 359 | 9350 | 24774.26 | 1.19 |  | 61.09249986 | -116.963 | 724.726
3820 | 6522 | 6522 | CLUSTER | 5677.37 |  | 0.09 | 16.26 | 51 | 52 | 13 |  | 6:10 | 185 | general | EXT | 6.35 | 359 | 9350 | 23858.92 | 1.15 |  | 61.09249986 | -116.963 | 724.726 |  | C
3820 | 6523 | 6522 | metal loss-corrosion | 5677.41 |  | 0.13 | 16.22 | 11 | 27 | 13 |  | 6:36 | 198 | circumferential grooving | EXT | 6.35 | 359 | 9350 | 24726.27 | 1.19 |  | 61.0925001 | -116.963 | 724.7256
3820 | 6524 |  | metal loss-corrosion | 5677.44 |  | 0.16 | 16.2 | 8 | 15 | 12 |  | 12:15 | 8 | circumferential slotting | EXT | 6.35 | 359 | 9350 | 24767.03 | 1.19 |  | 61.09250027 | -116.963 | 724.7253 |  | C
3830 |  |  | Girth Weld | 5693.63 | 17.95 | 16.35 | 17.95 | [8 empty] | 6.35 | 359 | 9350 |  |  |  | 61.09259838 | -116.9631626 | 724.6999
3840 |  |  | Girth Weld | 5711.58 | 17.99 | 17.95 | 17.99 | [8 empty] | 6.35 | 359 | 9350 |  |  |  | 61.09270296 | -116.9634 | 724.6594
3840 | 6526 |  | metal loss-corrosion | 5726.71 |  | 15.12 | 2.86 | 8 | 19 | 11 |  | 10:26 | 313 | circumferential slotting | EXT | 6.35 | 359 | 9350 | 24770.68 | 1.19 |  | 61.0927893 | -116.9636 | 724.8146 |  | C
3850 |  |  | Girth Weld | 5729.57 | 17.9 | 17.99 | 17.9 | [8 empty] | 6.35 | 359 | 9350 |  |  |  | 61.09280548 | -116.9636 | 724.8484
3850 | 6527 |  | metal loss-corrosion | 5730.99 |  | 1.42 | 16.48 | 9 | 58 | 14 |  | 2:51 | 85 | circumferential slotting | EXT | 6.35 | 359 | 9350 | 24747.35 | 1.19 |  | 61.09281346 | -116.9636114 | 724.8482 |  | C
3860 |  |  | Girth Weld | 5747.47 | 18.26 | 17.9 | 18.26 | [8 empty] | 6.35 | 359 | 9350 |  |  |  | 61.09289682 | -116.9638 | 724.8376
3870 |  |  | Girth Weld | 5765.73 | 18.06 | 18.26 | 18.06 | [8 empty] | 6.35 | 359 | 9350 |  |  |  | 61.09298801 | -116.9641 | 724.7777
3880 |  |  | Girth Weld | 5783.79 | 17.91 | 18.06 | 17.91 | [8 empty] | 6.35 | 359 | 9350 |  |  |  | 61.09307759 | -116.9643 | 725.0797
3880 | 6528 |  | metal loss-corrosion | 5795.77 |  | 11.98 | 5.93 | 8 | 15 | 11 |  | 6:01 | 181 | circumferential slotting | INT | 6.35 | 359 | 9350 | 24770.68 | 1.19 |  | 61.09313657 | -116.9645 | 724.9646 |  | C
3880 | 6529 |  | metal loss-corrosion | 5798.13 |  | 14.34 | 3.57 | 8 | 15 | 15 |  | 8:34 | 257 | circumferential slotting | EXT | 6.35 | 359 | 9350 | 24755.67 | 1.19 |  | 61.09314804 | -116.9645 | 725.0262 |  | C
3880 | 6530 |  | metal loss-corrosion | 5801.26 |  | 17.47 | 0.44 | 8 | 16 | 13 |  | 4:28 | 134 | circumferential slotting | EXT | 6.35 | 359 | 9350 | 24763.31 | 1.19 |  | 61.09316319 | -116.9645 | 725.0961 |  | C
3880 | 6531 | 6532 | metal loss-corrosion | 5801.51 |  | 17.72 | 0.2 | 8 | 15 | 12 |  | 1:58 | 59 | circumferential slotting | EXT | 6.35 | 359 | 9350 | 24767.03 | 1.19 |  | 61.09316438 | -116.9645 | 725.1016
3880 | 6532 | 6532 | CLUSTER | 5801.51 |  | 17.72 | 0.2 | 43 | 23 | 12 |  | 1:58 | 59 | pitting | EXT | 6.35 | 359 | 9350 | 24094.19 | 1.16 |  | 61.09316438 | -116.9645 | 725.1016 |  | C
3880 | 6533 |  | metal loss-corrosion | 5801.51 |  | 17.72 | 0.19 | 8 | 32 | 13 |  | 12:09 | 5 | circumferential slotting | EXT | 6.35 | 359 | 9350 | 24763.31 | 1.19 |  | 61.09316441 | -116.9645 | 725.1017 |  | C
3880 | 6534 | 6532 | metal loss-corrosion | 5801.54 |  | 17.75 | 0.16 | 8 | 18 | 12 |  | 2:03 | 62 | circumferential slotting | EXT | 6.35 | 359 | 9350 | 24767.03 | 1.19 |  | 61.09316455 | -116.9645 | 725.1023
3890 |  |  | Girth Weld | 5801.7 | 18.04 | 17.91 | 18.04 | [8 empty] | 6.35 | 359 | 9350 |  |  |  | 61.09316533 | -116.9645 | 725.1059
3890 | 6535 |  | metal loss-corrosion | 5801.86 |  | 0.16 | 17.88 | 8 | 69 | 22 |  | 11:33 | 347 | circumferential slotting | EXT | 6.35 | 359 | 9350 | 24726.43 | 1.19 |  | 61.09316611 | -116.9645 | 725.1094 |  | C
3890 | 6536 |  | metal loss-corrosion | 5801.87 |  | 0.16 | 17.88 | 8 | 22 | 15 |  | 6:04 | 182 | circumferential slotting | EXT | 6.35 | 359 | 9350 | 24755.67 | 1.19 |  | 61.09316613 | -116.9645 | 725.1094 |  | C
3890 | 6537 |  | metal loss-corrosion | 5801.87 |  | 0.17 | 17.88 | 9 | 84 | 15 |  | 2:35 | 78 | circumferential slotting | EXT | 6.35 | 359 | 9350 | 24742.5 | 1.19 |  | 61.09316614 | -116.9645 | 725.1095 |  | C
3900 |  |  | Girth Weld | 5819.74 | 18.02 | 18.04 | 18.02 | [8 empty] | 6.35 | 359 | 9350 |  |  |  | 61.09325238 | -116.9648 | 725.4665
3900 | 6539 |  | metal loss-corrosion | 5819.85 |  | 0.1 | 17.91 | 8 | 15 | 19 |  | 3:39 | 109 | circumferential slotting | EXT | 6.35 | 359 | 9350 | 24739.46 | 1.19 |  | 61.09325286 | -116.9648 | 725.4687 |  | C
3900 | 6541 | 6541 | CLUSTER | 5819.91 |  | 0.16 | 17.85 | 12 | 64 | 15 |  | 2:54 | 87 | circumferential grooving | EXT | 6.35 | 359 | 9350 | 24695.05 | 1.19 |  | 61.09325314 | -116.9648 | 725.47 |  | C
3900 | 6540 | 6541 | metal loss-corrosion | 5819.91 |  | 0.16 | 17.85 | 8 | 20 | 15 |  | 3:40 | 110 | circumferential slotting | EXT | 6.35 | 359 | 9350 | 24755.67 | 1.19 |  | 61.09325314 | -116.9648 | 725.47
3900 | 6543 | 6541 | metal loss-corrosion | 5819.91 |  | 0.17 | 17.85 | 8 | 31 | 11 |  | 2:54 | 87 | circumferential slotting | EXT | 6.35 | 359 | 9350 | 24770.68 | 1.19 |  | 61.09325316 | -116.9648 | 725.4701
3900 | 6545 |  | metal loss-corrosion | 5819.91 |  | 0.17 | 17.85 | 10 | 70 | 15 |  | 10:16 | 308 | circumferential grooving | EXT | 6.35 | 359 | 9350 | 24727.96 | 1.19 |  | 61.09325316 | -116.9648 | 725.4701 |  | C
3900 | 6544 |  | metal loss-corrosion | 5819.91 |  | 0.17 | 17.85 | 9 | 45 | 12 |  | 12:21 | 11 | circumferential slotting | EXT | 6.35 | 359 | 9350 | 24756.78 | 1.19 |  | 61.09325316 | -116.9648 | 725.4701 |  | C
3900 | 6546 |  | metal loss-corrosion | 5837.09 |  | 17.35 | 0.67 | 8 | 15 | 14 |  | 11:22 | 341 | circumferential slotting | EXT | 6.35 | 359 | 9350 | 24759.53 | 1.19 |  | 61.09333226 | -116.965 | 725.7629 |  | C
3900 | 6547 |  | metal loss-corrosion | 5837.55 |  | 17.81 | 0.21 | 8 | 44 | 14 |  | 11:11 | 336 | circumferential slotting | EXT | 6.35 | 359 | 9350 | 24759.53 | 1.19 |  | 61.09333435 | -116.965 | 725.7655 |  | C
3900 | 6548 |  | metal loss-corrosion | 5837.56 |  | 17.81 | 0.21 | 8 | 50 | 15 |  | 9:20 | 280 | circumferential slotting | EXT | 6.35 | 359 | 9350 | 24755.67 | 1.19 |  | 61.09333437 | -116.965 | 725.7655 |  | C
3900 | 6551 | 6551 | CLUSTER | 5837.61 |  | 17.87 | 0.15 | 15 | 107 | 16 |  | 11:08 | 334 | circumferential grooving | EXT | 6.35 | 359 | 9350 | 24624.05 | 1.18 |  | 61.09333464 | -116.965 | 725.7658 |  | C
3900 | 6550 | 6551 | metal loss-corrosion | 5837.61 |  | 17.87 | 0.15 | 15 | 21 | 14 |  | 11:08 | 334 | pitting | EXT | 6.35 | 359 | 9350 | 24649.81 | 1.18 |  | 61.09333464 | -116.965 | 725.7658
3900 | 6549 | 6551 | metal loss-corrosion | 5837.61 |  | 17.87 | 0.15 | 12 | 53 | 16 |  | 12:04 | 2 | circumferential grooving | EXT | 6.35 | 359 | 9350 | 24686.47 | 1.19 |  | 61.09333464 | -116.965 | 725.7658
3900 | 6552 |  | metal loss-corrosion | 5837.69 |  | 17.95 | 0.07 | 8 | 15 | 14 |  | 4:35 | 137 | circumferential slotting | EXT | 6.35 | 359 | 9350 | 24759.53 | 1.19 |  | 61.093335 | -116.965 | 725.7663 |  | C
3910 |  |  | Girth Weld | 5837.76 | 17.36 | 18.02 | 17.36 | [8 empty] | 6.35 | 359 | 9350 |  |  |  | 61.09333531 | -116.965 | 725.7666
3910 | 6553 |  | metal loss-corrosion | 5837.89 |  | 0.13 | 17.24 | 8 | 45 | 17 |  | 11:15 | 337 | circumferential slotting | EXT | 6.35 | 359 | 9350 | 24747.72 | 1.19 |  | 61.09333589 | -116.965 | 725.767 |  | C
3910 | 6555 | 6555 | CLUSTER | 5837.94 |  | 0.17 | 17.19 | 11 | 155 | 20 |  | 10:53 | 327 | circumferential grooving | EXT | 6.35 | 359 | 9350 | 24674.32 | 1.19 |  | 61.09333611 | -116.965 | 725.7671 |  | C
3910 | 6554 | 6555 | metal loss-corrosion | 5837.94 |  | 0.17 | 17.19 | 9 | 79 | 20 |  | 10:53 | 327 | circumferential slotting | EXT | 6.35 | 359 | 9350 | 24716.78 | 1.19 |  | 61.09333611 | -116.965 | 725.7671
3910 | 6556 | 6555 | metal loss-corrosion | 5837.94 |  | 0.18 | 17.19 | 9 | 38 | 18 |  | 12:56 | 28 | circumferential slotting | EXT | 6.35 | 359 | 9350 | 24727.37 | 1.19 |  | 61.09333612 | -116.9650144 | 725.7671
3910 | 6558 |  | metal loss-corrosion | 5849.63 |  | 11.87 | 5.49 | 8 | 15 | 12 |  | 5:56 | 178 | circumferential slotting | INT | 6.35 | 359 | 9350 | 24767.03 | 1.19 |  | 61.09339029 | -116.9651711 | 725.9135 |  | C
3910 | 6559 |  | metal loss-corrosion | 5854.94 |  | 17.18 | 0.18 | 8 | 57 | 15 |  | 10:48 | 324 | circumferential slotting | EXT | 6.35 | 359 | 9350 | 24755.67 | 1.19 |  | 61.0934153 | -116.9652 | 725.9028 |  | C
3910 | 6560 |  | metal loss-corrosion | 5855.1 |  | 17.34 | 0.02 | 8 | 62 | 12 |  | 12:46 | 23 | circumferential slotting | EXT | 6.35 | 359 | 9350 | 24767.03 | 1.19 |  | 61.09341604 | -116.9652 | 725.9029 |  | C
3920 |  |  | Girth Weld | 5855.12 | 17.96 | 17.36 | 17.96 | [8 empty] | 6.35 | 359 | 9350 |  |  |  | 61.09341616 | -116.9652 | 725.903
3920 | 6561 |  | metal loss-corrosion | 5855.31 |  | 0.19 | 17.77 | 8 | 15 | 19 |  | 12:02 | 1 | circumferential slotting | EXT | 6.35 | 359 | 9350 | 24739.46 | 1.19 |  | 61.09341706 | -116.9652 | 725.9033 |  | C
3920 | 6562 |  | metal loss-corrosion | 5856.18 |  | 1.05 | 16.91 | 8 | 15 | 13 |  | 2:01 | 61 | circumferential slotting | EXT | 6.35 | 359 | 9350 | 24763.31 | 1.19 |  | 61.09342124 | -116.9653 | 725.9063 |  | C
3920 | 6563 |  | metal loss-corrosion | 5860.43 |  | 5.31 | 12.65 | 8 | 15 | 14 |  | 3:40 | 110 | circumferential slotting | EXT | 6.35 | 359 | 9350 | 24759.53 | 1.19 |  | 61.09344187 | -116.9653 | 725.9456 |  | C
3920 | 6564 |  | metal loss-corrosion | 5863.77 |  | 8.65 | 9.31 | 8 | 18 | 13 |  | 4:24 | 132 | circumferential slotting | EXT | 6.35 | 359 | 9350 | 24763.31 | 1.19 |  | 61.09345814 | -116.9654 | 725.9996 |  | C
3920 | 6565 |  | metal loss-corrosion | 5864.03 |  | 8.91 | 9.05 | 8 | 26 | 12 |  | 7:25 | 223 | circumferential slotting | EXT | 6.35 | 359 | 9350 | 24767.03 | 1.19 |  | 61.09345938 | -116.9654 | 726.0041 |  | C
3920 | 6566 |  | metal loss-corrosion | 5872.96 |  | 17.84 | 0.12 | 9 | 16 | 12 |  | 12:10 | 5 | circumferential slotting | EXT | 6.35 | 359 | 9350 | 24756.78 | 1.19 |  | 61.09350277 | -116.9655 | 726.067 |  | C
3930 |  |  | Girth Weld | 5873.08 | 18.03 | 17.96 | 18.03 | [8 empty] | 6.35 | 359 | 9350 |  |  |  | 61.09350335 | -116.9655 | 726.0665
3930 | 6567 | 6568 | metal loss-corrosion | 5890.96 |  | 17.88 | 0.15 | 8 | 73 | 15 |  | 11:38 | 349 | circumferential slotting | EXT | 6.35 | 359 | 9350 | 24755.67 | 1.19 |  | 61.09358969 | -116.9657 | 726.2168
3930 | 6568 | 6568 | CLUSTER | 5890.96 |  | 17.88 | 0.15 | 13 | 124 | 15 |  | 10:45 | 322 | circumferential grooving | EXT | 6.35 | 359 | 9350 | 24676.8 | 1.19 |  | 61.09358969 | -116.9657 | 726.2168 |  | C
3930 | 6569 | 6568 | metal loss-corrosion | 5890.97 |  | 17.88 | 0.14 | 10 | 41 | 11 |  | 10:45 | 322 | circumferential grooving | EXT | 6.35 | 359 | 9350 | 24751.09 | 1.19 |  | 61.0935897 | -116.9657 | 726.2169
3930 | 6570 |  | metal loss-corrosion | 5890.97 |  | 17.89 | 0.14 | 8 | 24 | 12 |  | 6:22 | 191 | circumferential slotting | EXT | 6.35 | 359 | 9350 | 24767.03 | 1.19 |  | 61.09358971 | -116.9657 | 726.2169 |  | C
3940 |  |  | Girth Weld | 5891.11 | 18 | 18.03 | 18 | [8 empty] | 6.35 | 359 | 9350 |  |  |  | 61.0935904 | -116.9657 | 726.2204
3940 | 6571 |  | metal loss-corrosion | 5894.21 |  | 3.1 | 14.9 | 8 | 15 | 10 |  | 6:03 | 182 | circumferential slotting | INT | 6.35 | 359 | 9350 | 24774.26 | 1.19 |  | 61.09360552 | -116.9658 | 726.296 |  | C
3940 | 6572 |  | metal loss-corrosion | 5908.51 |  | 17.4 | 0.61 | 8 | 24 | 12 |  | 4:23 | 132 | circumferential slotting | EXT | 6.35 | 359 | 9350 | 24767.03 | 1.19 |  | 61.09367537 | -116.9659 | 726.4713 |  | C
3940 | 6573 |  | metal loss-corrosion | 5908.59 |  | 17.48 | 0.53 | 8 | 15 | 12 |  | 4:12 | 126 | circumferential slotting | EXT | 6.35 | 359 | 9350 | 24767.03 | 1.19 |  | 61.09367575 | -116.9659 | 726.4721 |  | C
3940 | 6574 | 6575 | metal loss-corrosion | 5908.61 |  | 17.5 | 0.5 | 8 | 15 | 11 |  | 7:00 | 210 | circumferential slotting | EXT | 6.35 | 359 | 9350 | 24770.68 | 1.19 |  | 61.09367587 | -116.9659 | 726.4724
3940 | 6575 | 6575 | CLUSTER | 5908.61 |  | 17.5 | 0.5 | 26 | 30 | 17 |  | 7:00 | 210 | pitting | EXT | 6.35 | 359 | 9350 | 24296.57 | 1.17 |  | 61.09367587 | -116.9659 | 726.4724 |  | C
3940 | 6576 | 6575 | metal loss-corrosion | 5908.63 |  | 17.52 | 0.49 | 8 | 15 | 17 |  | 7:16 | 218 | circumferential slotting | EXT | 6.35 | 359 | 9350 | 24747.72 | 1.19 |  | 61.09367596 | -116.9659 | 726.4726
3940 | 6577 |  | metal loss-corrosion | 5908.64 |  | 17.53 | 0.48 | 8 | 15 | 14 |  | 4:10 | 125 | circumferential slotting | EXT | 6.35 | 359 | 9350 | 24759.53 | 1.19 |  | 61.09367601 | -116.9659 | 726.4727 |  | C
3940 | 6578 |  | metal loss-corrosion | 5908.68 |  | 17.57 | 0.43 | 8 | 39 | 12 |  | 8:01 | 240 | circumferential slotting | EXT | 6.35 | 359 | 9350 | 24767.03 | 1.19 |  | 61.09367621 | -116.9659 | 726.4732 |  | C
3950 |  |  | Girth Weld | 5909.11 | 17.97 | 18 | 17.97 | [8 empty] | 6.35 | 359 | 9350 |  |  |  | 61.09367833 | -116.966 | 726.4771
3950 | 6579 |  | metal loss-corrosion | 5909.28 |  | 0.16 | 17.81 | 9 | 90 | 18 |  | 4:06 | 123 | circumferential slotting | EXT | 6.35 | 359 | 9350 | 24727.37 | 1.19 |  | 61.09367913 | -116.966 | 726.4783 |  | C
3950 | 6580 |  | metal loss-manufacturing anomaly | 5916.81 |  | 7.69 | 10.28 | 8 | 16 | 15 |  | 8:12 | 246 |  | EXT | 6.35 | 359 | 9350 | 24755.67 | 1.19 |  | 61.09371588 | -116.9661 | 726.4439 |  | C
3950 | 6581 |  | metal loss-corrosion | 5926.91 |  | 17.8 | 0.18 | 8 | 58 | 10 |  | 11:31 | 345 | circumferential slotting | EXT | 6.35 | 359 | 9350 | 24774.26 | 1.19 |  | 61.09376513 | -116.9661885 | 726.5062 |  | C
3950 | 6582 | 6584 | metal loss-corrosion | 5926.91 |  | 17.8 | 0.17 | 8 | 28 | 10 |  | 7:37 | 229 | circumferential slotting | EXT | 6.35 | 359 | 9350 | 24774.26 | 1.19 |  | 61.09376513 | -116.9662 | 726.5063
3950 | 6583 |  | metal loss-corrosion | 5926.91 |  | 17.8 | 0.17 | 8 | 46 | 18 |  | 9:40 | 290 | circumferential slotting | EXT | 6.35 | 359 | 9350 | 24743.63 | 1.19 |  | 61.09376513 | -116.9662 | 726.5063 |  | C
3950 | 6584 | 6584 | CLUSTER | 5926.91 |  | 17.8 | 0.17 | 21 | 144 | 11 |  | 6:26 | 193 | circumferential grooving | EXT | 6.35 | 359 | 9350 | 24587.19 | 1.18 |  | 61.09376513 | -116.9662 | 726.5063 |  | C
3950 | 6585 | 6584 | metal loss-corrosion | 5926.91 |  | 17.8 | 0.17 | 8 | 28 | 10 |  | 6:26 | 193 | circumferential slotting | EXT | 6.35 | 359 | 9350 | 24774.26 | 1.19 |  | 61.09376514 | -116.9662 | 726.5063
3950 | 6586 |  | metal loss-corrosion | 5926.91 |  | 17.8 | 0.17 | 11 | 66 | 13 |  | 2:02 | 61 | circumferential grooving | EXT | 6.35 | 359 | 9350 | 24726.27 | 1.19 |  | 61.09376514 | -116.9662 | 726.5063 |  | C
3950 | 6587 |  | metal loss-corrosion | 5926.91 |  | 17.8 | 0.17 | 8 | 24 | 14 |  | 4:34 | 137 | circumferential slotting | EXT | 6.35 | 359 | 9350 | 24759.53 | 1.19 |  | 61.09376515 | -116.9662 | 726.5063 |  | C
3950 | 6588 | 6584 | metal loss-corrosion | 5926.92 |  | 17.81 | 0.16 | 12 | 29 | 11 |  | 8:26 | 253 | circumferential grooving | EXT | 6.35 | 359 | 9350 | 24727.81 | 1.19 |  | 61.09376518 | -116.9662 | 726.5065
3950 | 6589 |  | metal loss-corrosion | 5926.98 |  | 17.87 | 0.11 | 8 | 16 | 20 |  | 5:58 | 179 | circumferential slotting | EXT | 6.35 | 359 | 9350 | 24735.21 | 1.19 |  | 61.09376547 | -116.9662 | 726.508 |  | C
3960 |  |  | Girth Weld | 5927.09 | 18.04 | 17.97 | 18.04 | [8 empty] | 6.35 | 359 | 9350 |  |  |  | 61.09376599 | -116.9661908 | 726.5106
3960 | 6590 |  | metal loss-corrosion | 5927.21 |  | 0.12 | 17.92 | 8 | 15 | 18 |  | 5:26 | 163 | circumferential slotting | EXT | 6.35 | 359 | 9350 | 24743.63 | 1.19 |  | 61.0937666 | -116.9662 | 726.5137 |  | C
3960 | 6591 |  | metal loss-corrosion | 5927.22 |  | 0.13 | 17.91 | 8 | 55 | 18 |  | 7:24 | 222 | circumferential slotting | EXT | 6.35 | 359 | 9350 | 24743.63 | 1.19 |  | 61.09376663 | -116.9662 | 726.5139 |  | C
3960 | 6594 | 6594 | CLUSTER | 5927.26 |  | 0.17 | 17.87 | 21 | 226 | 27 |  | 11:05 | 332 | circumferential grooving | EXT | 6.35 | 359 | 9350 | 24183.11 | 1.16 |  | 61.09376683 | -116.9662 | 726.5147 |  | C
3960 | 6592 | 6594 | metal loss-corrosion | 5927.26 |  | 0.17 | 17.87 | 13 | 49 | 27 |  | 11:05 | 332 | circumferential grooving | EXT | 6.35 | 359 | 9350 | 24543.3 | 1.18 |  | 61.09376683 | -116.9662 | 726.5147
3960 | 6593 | 6594 | metal loss-corrosion | 5927.26 |  | 0.17 | 17.87 | 20 | 56 | 19 |  | 2:03 | 62 | circumferential grooving | EXT | 6.35 | 359 | 9350 | 24432.76 | 1.17 |  | 61.09376683 | -116.9662 | 726.5147
3960 | 6595 |  | metal loss-corrosion | 5927.26 |  | 0.18 | 17.87 | 10 | 34 | 17 |  | 9:13 | 276 | circumferential grooving | EXT | 6.35 | 359 | 9350 | 24715.72 | 1.19 |  | 61.09376685 | -116.9662 | 726.5148 |  | C
3960 | 6596 | 6594 | metal loss-corrosion | 5927.27 |  | 0.18 | 17.86 | 11 | 65 | 25 |  | 12:32 | 16 | circumferential grooving | EXT | 6.35 | 359 | 9350 | 24632.57 | 1.18 |  | 61.09376688 | -116.9662 | 726.5149
3960 | 6597 |  | metal loss-corrosion | 5929.28 |  | 2.19 | 15.85 | 8 | 15 | 14 |  | 2:03 | 62 | circumferential slotting | EXT | 6.35 | 359 | 9350 | 24759.53 | 1.19 |  | 61.0937768 | -116.9662 | 726.5556 |  | C
3960 | 6598 | 6599 | metal loss-corrosion | 5944.93 |  | 17.84 | 0.2 | 8 | 27 | 10 |  | 7:38 | 229 | circumferential slotting | EXT | 6.35 | 359 | 9350 | 24774.26 | 1.19 |  | 61.09385392 | -116.9664 | 726.6819
3960 | 6599 | 6599 | CLUSTER | 5944.93 |  | 17.84 | 0.2 | 11 | 99 | 14 |  | 7:38 | 229 | circumferential grooving | EXT | 6.35 | 359 | 9350 | 24719.26 | 1.19 |  | 61.09385392 | -116.9664 | 726.6819 |  | C
3960 | 6600 |  | metal loss-corrosion | 5944.93 |  | 17.84 | 0.2 | 8 | 72 | 15 |  | 10:29 | 314 | circumferential slotting | EXT | 6.35 | 359 | 9350 | 24755.67 | 1.19 |  | 61.09385393 | -116.9664 | 726.6819 |  | C
3960 | 6601 | 6599 | metal loss-corrosion | 5944.93 |  | 17.84 | 0.2 | 8 | 37 | 14 |  | 8:43 | 262 | circumferential slotting | EXT | 6.35 | 359 | 9350 | 24759.53 | 1.19 |  | 61.09385394 | -116.9664 | 726.6819
3970 |  |  | Girth Weld | 5945.13 | 17.36 | 18.04 | 17.36 | [8 empty] | 6.35 | 359 | 9350 |  |  |  | 61.0938549 | -116.9664 | 726.6829
3970 | 6602 |  | metal loss-corrosion | 5945.31 |  | 0.18 | 17.18 | 8 | 31 | 13 |  | 11:33 | 347 | circumferential slotting | EXT | 6.35 | 359 | 9350 | 24763.31 | 1.19 |  | 61.09385579 | -116.9664 | 726.6836 |  | C
3970 | 6603 | 6604 | metal loss-corrosion | 5945.32 |  | 0.19 | 17.17 | 8 | 36 | 13 |  | 7:04 | 212 | circumferential slotting | EXT | 6.35 | 359 | 9350 | 24763.31 | 1.19 |  | 61.09385582 | -116.9664 | 726.6836
3970 | 6604 | 6604 | CLUSTER | 5945.32 |  | 0.19 | 17.17 | 10 | 82 | 13 |  | 6:16 | 188 | circumferential grooving | EXT | 6.35 | 359 | 9350 | 24739.74 | 1.19 |  | 61.09385582 | -116.9664 | 726.6836 |  | C
3970 | 6605 | 6604 | metal loss-corrosion | 5945.32 |  | 0.19 | 17.17 | 8 | 18 | 13 |  | 6:16 | 188 | circumferential slotting | EXT | 6.35 | 359 | 9350 | 24763.31 | 1.19 |  | 61.09385583 | -116.9664 | 726.6836
3970 | 6606 |  | metal loss-corrosion | 5945.32 |  | 0.19 | 17.17 | 8 | 15 | 11 |  | 4:11 | 125 | circumferential slotting | EXT | 6.35 | 359 | 9350 | 24770.68 | 1.19 |  | 61.09385583 | -116.9664 | 726.6836 |  | C
3980 |  |  | Girth Weld | 5962.49 | 17.99 | 17.36 | 17.99 | [8 empty] | 6.35 | 359 | 9350 |  |  |  | 61.09393899 | -116.9667 | 726.7752
3990 |  |  | Girth Weld | 5980.48 | 17.99 | 17.99 | 17.99 | [8 empty] | 6.35 | 359 | 9350 |  |  |  | 61.09402659 | -116.9669 | 726.7658
4000 |  |  | Girth Weld | 5998.47 | 17.96 | 17.99 | 17.96 | [8 empty] | 6.35 | 359 | 9350 |  |  |  | 61.09411323 | -116.9671 | 726.8045
4000 | 6608 | 6608 | CLUSTER | 5998.63 |  | 0.16 | 17.8 | 16 | 54 | 16 |  | 7:16 | 218 | circumferential grooving | EXT | 6.35 | 359 | 9350 | 24601.06 | 1.18 |  | 61.09411402 | -116.9671 | 726.8091 |  | C
4000 | 6607 | 6608 | metal loss-corrosion | 5998.63 |  | 0.16 | 17.8 | 8 | 22 | 14 |  | 7:16 | 218 | circumferential slotting | EXT | 6.35 | 359 | 9350 | 24759.53 | 1.19 |  | 61.09411402 | -116.9671 | 726.8091
4000 | 6609 |  | metal loss-corrosion | 5998.64 |  | 0.17 | 17.8 | 8 | 29 | 13 |  | 5:58 | 179 | circumferential slotting | EXT | 6.35 | 359 | 9350 | 24763.31 | 1.19 |  | 61.09411404 | -116.9671 | 726.8092 |  | C
4000 | 6610 | 6611 | metal loss-corrosion | 5998.64 |  | 0.17 | 17.8 | 8 | 58 | 17 |  | 3:51 | 115 | circumferential slotting | EXT | 6.35 | 359 | 9350 | 24747.72 | 1.19 |  | 61.09411404 | -116.9671 | 726.8092
4000 | 6611 | 6611 | CLUSTER | 5998.64 |  | 0.17 | 17.8 | 36 | 141 | 17 |  | 2:24 | 72 | general | EXT | 6.35 | 359 | 9350 | 23977.16 | 1.15 |  | 61.09411404 | -116.9671 | 726.8092 |  | C
4000 | 6612 | 6611 | metal loss-corrosion | 5998.64 |  | 0.17 | 17.79 | 8 | 32 | 13 |  | 2:24 | 72 | circumferential slotting | EXT | 6.35 | 359 | 9350 | 24763.31 | 1.19 |  | 61.09411406 | -116.9671 | 726.8093
4000 | 6613 | 6608 | metal loss-corrosion | 5998.64 |  | 0.17 | 17.79 | 8 | 15 | 16 |  | 7:57 | 238 | circumferential slotting | EXT | 6.35 | 359 | 9350 | 24751.74 | 1.19 |  | 61.09411406 | -116.9671 | 726.8093
4000 | 6614 | 6611 | metal loss-corrosion | 5998.66 |  | 0.19 | 17.77 | 8 | 15 | 15 |  | 3:33 | 107 | circumferential slotting | EXT | 6.35 | 359 | 9350 | 24755.67 | 1.19 |  | 61.09411417 | -116.9671 | 726.8099
4010 |  |  | Girth Weld | 6016.43 | 17.99 | 17.96 | 17.99 | [8 empty] | 6.35 | 359 | 9350 |  |  |  | 61.09420075 | -116.9674 | 727.101
4010 | 6616 |  | metal loss-corrosion | 6016.98 |  | 0.55 | 17.44 | 8 | 15 | 13 |  | 6:02 | 181 | circumferential slotting | INT | 6.35 | 359 | 9350 | 24763.31 | 1.19 |  | 61.09420347 | -116.9674 | 727.1106 |  | C
4010 | 6617 |  | metal loss-corrosion | 6017.3 |  | 0.87 | 17.12 | 8 | 15 | 12 |  | 5:58 | 179 | circumferential slotting | INT | 6.35 | 359 | 9350 | 24767.03 | 1.19 |  | 61.09420505 | -116.9674 | 727.1165 |  | C
4010 | 6618 |  | metal loss-corrosion | 6017.94 |  | 1.51 | 16.48 | 8 | 15 | 12 |  | 6:04 | 182 | circumferential slotting | INT | 6.35 | 359 | 9350 | 24767.03 | 1.19 |  | 61.09420819 | -116.9674 | 727.1291 |  | C
4020 |  |  | Girth Weld | 6034.42 | 17.86 | 17.99 | 17.86 | [8 empty] | 6.35 | 359 | 9350 |  |  |  | 61.09428965 | -116.9676 | 727.3089
4030 |  |  | Girth Weld | 6052.28 | 18.06 | 17.86 | 18.06 | [8 empty] | 6.35 | 359 | 9350 |  |  |  | 61.09437729 | -116.9678345 | 727.1207
4040 |  |  | Girth Weld | 6070.34 | 18.06 | 18.06 | 18.06 | [8 empty] | 6.35 | 359 | 9350 |  |  |  | 61.09446418 | -116.9681 | 727.0545
4050 |  |  | Girth Weld | 6088.4 | 18.04 | 18.06 | 18.04 | [8 empty] | 6.35 | 359 | 9350 |  |  |  | 61.09455134 | -116.9683 | 727.3647
4050 | 6619 |  | metal loss-corrosion | 6092.73 |  | 4.34 | 13.7 | 8 | 15 | 11 |  | 7:55 | 238 | circumferential slotting | EXT | 6.35 | 359 | 9350 | 24770.68 | 1.19 |  | 61.09457242 | -116.9684 | 727.3493 |  | C
4060 |  |  | Girth Weld | 6106.43 | 17.89 | 18.04 | 17.89 | [8 empty] | 6.35 | 359 | 9350 |  |  |  | 61.09463915 | -116.9685 | 727.62
4070 |  |  | Girth Weld | 6124.32 | 17.9 | 17.89 | 17.9 | [8 empty] | 6.35 | 359 | 9350 |  |  |  | 61.0947261 | -116.9688 | 727.5649
4080 |  |  | Girth Weld | 6142.22 | 18.05 | 17.9 | 18.05 | [8 empty] | 6.35 | 359 | 9350 |  |  |  | 61.09481373 | -116.969 | 727.6856
4090 |  |  | Girth Weld | 6160.27 | 18.06 | 18.05 | 18.06 | [8 empty] | 6.35 | 359 | 9350 |  |  |  | 61.0949035 | -116.9693 | 727.8872
4090 | 6620 |  | metal loss-corrosion | 6178.14 |  | 17.86 | 0.19 | 8 | 15 | 11 |  | 5:22 | 161 | circumferential slotting | EXT | 6.35 | 359 | 9350 | 24770.68 | 1.19 |  | 61.09499428 | -116.9695 | 728.1612 |  | C
4100 |  |  | Girth Weld | 6178.33 | 17.95 | 18.06 | 17.95 | [8 empty] | 6.35 | 359 | 9350 |  |  |  | 61.09499527 | -116.9695 | 728.1643
4110 |  |  | Girth Weld | 6196.27 | 18.04 | 17.95 | 18.04 | [8 empty] | 6.35 | 359 | 9350 |  |  |  | 61.09508706 | -116.9697 | 728.3308
4120 |  |  | Girth Weld | 6214.31 | 18.05 | 18.04 | 18.05 | [8 empty] | 6.35 | 359 | 9350 |  |  |  | 61.09517918 | -116.9699 | 728.4275
4130 |  |  | Girth Weld | 6232.36 | 18.08 | 18.05 | 18.08 | [8 empty] | 6.35 | 359 | 9350 |  |  |  | 61.09527357 | -116.9702 | 728.6981
4140 |  |  | Girth Weld | 6250.44 | 18.05 | 18.08 | 18.05 | [8 empty] | 6.35 | 359 | 9350 |  |  |  | 61.09537455 | -116.9704 | 728.6905
4140 | 6622 |  | metal loss-corrosion | 6250.54 |  | 0.1 | 17.95 | 10 | 16 | 12 |  | 12:25 | 12 | pitting | EXT | 6.35 | 359 | 9350 | 24745.47 | 1.19 |  | 61.09537515 | -116.9704 | 728.6915 |  | C
4140 | 6623 |  | metal loss-corrosion | 6250.6 |  | 0.16 | 17.9 | 17 | 43 | 16 |  | 12:19 | 9 | circumferential grooving | EXT | 6.35 | 359 | 9350 | 24577.11 | 1.18 |  | 61.09537548 | -116.9704 | 728.692 |  | C
4140 | 6624 |  | metal loss-corrosion | 6262.01 |  | 11.57 | 6.48 | 8 | 15 | 11 |  | 6:00 | 180 | circumferential slotting | INT | 6.35 | 359 | 9350 | 24770.68 | 1.19 |  | 61.09544339 | -116.9705359 | 728.8045 |  | C
4140 | 6625 |  | metal loss-corrosion | 6263.78 |  | 13.34 | 4.72 | 8 | 15 | 13 |  | 5:43 | 171 | circumferential slotting | INT | 6.35 | 359 | 9350 | 24763.31 | 1.19 |  | 61.09545393 | -116.9706 | 728.8084 |  | C
4150 |  |  | Girth Weld | 6268.49 | 17.94 | 18.05 | 17.94 | [8 empty] | 6.35 | 359 | 9350 |  |  |  | 61.09548198 | -116.9706 | 728.8102
4160 |  |  | Girth Weld | 6286.44 | 17.15 | 17.94 | 17.15 | [8 empty] | 6.35 | 359 | 9350 |  |  |  | 61.09558941 | -116.9708 | 729.107
4160 | 6626 |  | metal loss-corrosion | 6286.62 |  | 0.18 | 16.97 | 8 | 18 | 18 |  | 6:18 | 189 | circumferential slotting | EXT | 6.35 | 359 | 9350 | 24743.63 | 1.19 |  | 61.09559052 | -116.9708 | 729.1085 |  | C
4160 | 6627 |  | Deformation-dent | 6288.78 |  | 2.35 | 14.8 | 95 | 141 |  | 1.5 | 8:02 | 241 |  | N/A | 6.35 | 359 | 9350 |  |  |  | 61.09560358 | -116.9708 | 729.1339 | 1.5% | C
4170 |  |  | Girth Weld | 6303.59 | 18.07 | 17.15 | 18.07 | [8 empty] | 6.35 | 359 | 9350 |  |  |  | 61.0956926 | -116.971 | 729.352
4180 |  |  | Girth Weld | 6321.66 | 14.96 | 18.07 | 14.96 | [8 empty] | 6.35 | 359 | 9350 |  |  |  | 61.09580179 | -116.9712301 | 729.7318
4190 |  |  | Girth Weld | 6336.62 | 18.13 | 14.96 | 18.13 | [8 empty] | 6.35 | 359 | 9350 |  |  |  | 61.09589215 | -116.9714 | 729.9788
4200 |  |  | Girth Weld | 6354.74 | 11.61 | 18.13 | 11.61 | [8 empty] | 6.35 | 359 | 9350 |  |  |  | 61.09600205 | -116.9716 | 730.4698
4210 |  |  | Girth Weld | 6366.36 | 13.64 | 11.61 | 13.64 | [8 empty] | 6.35 | 359 | 9350 |  |  |  | 61.09607223 | -116.9717 | 730.8425
4210 | 6628 |  | metal loss-corrosion | 6379.81 |  | 13.45 | 0.18 | 8 | 35 | 12 |  | 3:03 | 92 | circumferential slotting | EXT | 6.35 | 359 | 9350 | 24767.03 | 1.19 |  | 61.09615343 | -116.9719 | 731.302 |  | C
4220 |  |  | Girth Weld | 6379.99 | 18.09 | 13.64 | 18.09 | [8 empty] | 6.35 | 359 | 9350 |  |  |  | 61.09615457 | -116.971905 | 731.3046
4220 | 6629 |  | metal loss-corrosion | 6380.16 |  | 0.17 | 17.92 | 8 | 60 | 14 |  | 2:50 | 85 | circumferential slotting | EXT | 6.35 | 359 | 9350 | 24759.53 | 1.19 |  | 61.09615564 | -116.9719 | 731.307 |  | C
4220 | 6630 |  | metal loss-corrosion | 6380.16 |  | 0.17 | 17.92 | 8 | 36 | 10 |  | 1:01 | 30 | circumferential slotting | EXT | 6.35 | 359 | 9350 | 24774.26 | 1.19 |  | 61.09615566 | -116.9719 | 731.307 |  | C
4230 |  |  | Girth Weld | 6398.08 | 18.13 | 18.09 | 18.13 | [8 empty] | 6.35 | 359 | 9350 |  |  |  | 61.09626845 | -116.972107 | 731.8209
4230 | 6631 |  | metal loss-corrosion | 6399.22 |  | 1.13 | 17 | 9 | 15 | 13 |  | 8:07 | 244 | circumferential slotting | EXT | 6.35 | 359 | 9350 | 24752.11 | 1.19 |  | 61.09627552 | -116.9721198 | 731.8508 |  | C
4230 | 6632 |  | metal loss-corrosion | 6402.52 |  | 4.44 | 13.7 | 8 | 15 | 13 |  | 5:53 | 177 | circumferential slotting | INT | 6.35 | 359 | 9350 | 24763.31 | 1.19 |  | 61.09629613 | -116.972157 | 731.9249 |  | C
4240 |  |  | Girth Weld | 6416.22 | 17.94 | 18.13 | 17.94 | [8 empty] | 6.35 | 359 | 9350 |  |  |  | 61.09638191 | -116.9723 | 732.3426
4240 | 6633 |  | metal loss-corrosion | 6433.96 |  | 17.74 | 0.2 | 8 | 59 | 16 |  | 12:10 | 5 | circumferential slotting | EXT | 6.35 | 359 | 9350 | 24751.74 | 1.19 |  | 61.09649542 | -116.9725 | 732.6205 |  | C
4240 | 6634 |  | metal loss-corrosion | 6434.03 |  | 17.82 | 0.12 | 8 | 15 | 13 |  | 3:52 | 116 | circumferential slotting | EXT | 6.35 | 359 | 9350 | 24763.31 | 1.19 |  | 61.09649594 | -116.9725 | 732.621 |  | C
4250 |  |  | Girth Weld | 6434.16 | 17.65 | 17.94 | 17.65 | [8 empty] | 6.35 | 359 | 9350 |  |  |  | 61.0964968 | -116.9725 | 732.6217
4250 | 6635 | 6636 | metal loss-corrosion | 6434.18 |  | 0.02 | 17.63 | 8 | 18 | 19 |  | 3:56 | 118 | circumferential slotting | EXT | 6.35 | 359 | 9350 | 24739.46 | 1.19 |  | 61.09649693 | -116.9725 | 732.6219
4250 | 6636 | 6636 | CLUSTER | 6434.18 |  | 0.02 | 17.63 | 43 | 21 | 26 |  | 3:57 | 118 | axial grooving | EXT | 6.35 | 359 | 9350 | 23100.42 | 1.11 |  | 61.09649693 | -116.9725 | 732.6219 |  | C
4250 | 6637 | 6636 | metal loss-corrosion | 6434.21 |  | 0.05 | 17.6 | 8 | 15 | 26 |  | 4:03 | 121 | circumferential slotting | EXT | 6.35 | 359 | 9350 | 24707.76 | 1.19 |  | 61.09649717 | -116.9725 | 732.6221
4250 | 6638 |  | metal loss-corrosion | 6436.64 |  | 2.48 | 15.17 | 8 | 15 | 15 |  | 6:09 | 185 | circumferential slotting | INT | 6.35 | 359 | 9350 | 24755.67 | 1.19 |  | 61.09651391 | -116.9725 | 732.6145 |  | C
4250 | 6639 |  | metal loss-corrosion | 6437.39 |  | 3.23 | 14.42 | 8 | 15 | 11 |  | 5:50 | 175 | circumferential slotting | INT | 6.35 | 359 | 9350 | 24770.68 | 1.19 |  | 61.09651909 | -116.9725 | 732.6086 |  | C
4250 | 6640 |  | metal loss-corrosion | 6451.65 |  | 17.49 | 0.16 | 8 | 31 | 14 |  | 11:55 | 358 | circumferential slotting | EXT | 6.35 | 359 | 9350 | 24759.53 | 1.19 |  | 61.09661691 | -116.9727 | 732.7809 |  | C
4250 | 6641 |  | metal loss-corrosion | 6451.65 |  | 17.49 | 0.16 | 8 | 15 | 11 |  | 9:45 | 293 | circumferential slotting | EXT | 6.35 | 359 | 9350 | 24770.68 | 1.19 |  | 61.09661692 | -116.9727 | 732.781 |  | C
4260 |  |  | Girth Weld | 6451.81 | 17.95 | 17.65 | 17.95 | [8 empty] | 6.35 | 359 | 9350 |  |  |  | 61.09661804 | -116.9727 | 732.7852
4260 | 6642 |  | metal loss-manufacturing anomaly | 6452.36 |  | 0.55 | 17.41 | 8 | 15 | 16 |  | 2:22 | 71 |  | INT | 6.35 | 359 | 9350 | 24751.74 | 1.19 |  | 61.09662178 | -116.9727 | 732.7994 |  | C
4270 |  |  | Girth Weld | 6469.76 | 18.1 | 17.95 | 18.1 | [8 empty] | 6.35 | 359 | 9350 |  |  |  | 61.09674125 | -116.9729 | 733.196
4270 | 6643 |  | metal loss-corrosion | 6487.67 |  | 17.91 | 0.19 | 8 | 17 | 14 |  | 8:57 | 269 | circumferential slotting | EXT | 6.35 | 359 | 9350 | 24759.53 | 1.19 |  | 61.09686417 | -116.9730487 | 733.5845 |  | C
4270 | 6644 |  | metal loss-corrosion | 6487.68 |  | 17.91 | 0.18 | 8 | 21 | 11 |  | 6:05 | 183 | circumferential slotting | EXT | 6.35 | 359 | 9350 | 24770.68 | 1.19 |  | 61.09686418 | -116.973 | 733.5845 |  | C
4280 |  |  | Girth Weld | 6487.86 | 14.36 | 18.1 | 14.36 | [8 empty] | 6.35 | 359 | 9350 |  |  |  | 61.09686545 | -116.9731 | 733.5903
4280 | 6645 |  | metal loss-corrosion | 6502 |  | 14.14 | 0.22 | 14 | 15 | 12 |  | 11:22 | 341 | pitting | EXT | 6.35 | 359 | 9350 | 24690.54 | 1.19 |  | 61.09696369 | -116.9732 | 734.0057 |  | C
4280 | 6646 |  | metal loss-corrosion | 6502.01 |  | 14.15 | 0.21 | 9 | 47 | 17 |  | 9:39 | 290 | circumferential slotting | EXT | 6.35 | 359 | 9350 | 24732.51 | 1.19 |  | 61.09696376 | -116.9732 | 734.006 |  | C
4280 | 6647 |  | metal loss-corrosion | 6502.09 |  | 14.23 | 0.12 | 8 | 17 | 14 |  | 11:28 | 344 | circumferential slotting | EXT | 6.35 | 359 | 9350 | 24759.53 | 1.19 |  | 61.09696437 | -116.9732 | 734.0082 |  | C
4280 | 6648 |  | metal loss-corrosion | 6502.14 |  | 14.28 | 0.07 | 8 | 31 | 17 |  | 11:34 | 347 | circumferential slotting | EXT | 6.35 | 359 | 9350 | 24747.72 | 1.19 |  | 61.09696472 | -116.9732 | 734.0094 |  | C
4290 |  |  | Girth Weld | 6502.22 | 12.7 | 14.36 | 12.7 | [8 empty] | 6.35 | 359 | 9350 |  |  |  | 61.09696523 | -116.9732 | 734.0113
4290 | 6649 |  | metal loss-corrosion | 6502.26 |  | 0.04 | 12.65 | 11 | 20 | 17 |  | 12:16 | 8 | pitting | EXT | 6.35 | 359 | 9350 | 24697.44 | 1.19 |  | 61.09696553 | -116.9732 | 734.0124 |  | C
4290 | 6650 |  | metal loss-corrosion | 6502.27 |  | 0.05 | 12.65 | 8 | 15 | 14 |  | 4:46 | 143 | circumferential slotting | EXT | 6.35 | 359 | 9350 | 24759.53 | 1.19 |  | 61.09696557 | -116.9732 | 734.0125 |  | C
4290 | 6651 |  | metal loss-corrosion | 6502.31 |  | 0.09 | 12.6 | 8 | 15 | 10 |  | 7:04 | 212 | circumferential slotting | EXT | 6.35 | 359 | 9350 | 24774.26 | 1.19 |  | 61.09696588 | -116.9732 | 734.0137 |  | C
4290 | 6653 | 6653 | CLUSTER | 6502.34 |  | 0.12 | 12.57 | 55 | 59 | 22 |  | 11:08 | 334 | general | EXT | 6.35 | 359 | 9350 | 22970.99 | 1.1 |  | 61.09696608 | -116.9731943 | 734.0143 |  | C
4290 | 6652 | 6653 | metal loss-corrosion | 6502.34 |  | 0.12 | 12.57 | 9 | 15 | 22 |  | 11:38 | 349 | circumferential slotting | EXT | 6.35 | 359 | 9350 | 24705.75 | 1.19 |  | 61.09696608 | -116.9731943 | 734.0143
4290 | 6654 |  | metal loss-corrosion | 6502.38 |  | 0.16 | 12.53 | 8 | 46 | 13 |  | 8:25 | 252 | circumferential slotting | EXT | 6.35 | 359 | 9350 | 24763.31 | 1.19 |  | 61.09696637 | -116.9732 | 734.0151 |  | C
4290 | 6655 | 6653 | metal loss-corrosion | 6502.38 |  | 0.16 | 12.53 | 13 | 59 | 20 |  | 11:08 | 334 | circumferential grooving | EXT | 6.35 | 359 | 9350 | 24624.99 | 1.18 |  | 61.09696637 | -116.9732 | 734.0151
4290 | 6656 |  | metal loss-corrosion | 6502.39 |  | 0.17 | 12.53 | 8 | 15 | 11 |  | 1:25 | 43 | circumferential slotting | EXT | 6.35 | 359 | 9350 | 24770.68 | 1.19 |  | 61.09696641 | -116.9732 | 734.0152 |  | C
4300 |  |  | Girth Weld | 6514.91 | 17.86 | 12.7 | 17.86 | [8 empty] | 6.35 | 359 | 9350 |  |  |  | 61.09705419 | -116.9733 | 734.135
4310 |  |  | Girth Weld | 6532.77 | 17.98 | 17.86 | 17.98 | [8 empty] | 6.35 | 359 | 9350 |  |  |  | 61.09718003 | -116.9735 | 734.1299
4320 |  |  | Girth Weld | 6550.75 | 18.13 | 17.98 | 18.13 | [8 empty] | 6.35 | 359 | 9350 |  |  |  | 61.09730498 | -116.9737 | 734.2433
4320 | 6657 |  | metal loss-corrosion | 6568.76 |  | 18.01 | 0.13 | 9 | 56 | 17 |  | 6:48 | 204 | circumferential slotting | EXT | 6.35 | 359 | 9350 | 24732.51 | 1.19 |  | 61.09742868 | -116.9739 | 734.7063 |  | C
4330 |  |  | Girth Weld | 6568.88 | 18.11 | 18.13 | 18.11 | [8 empty] | 6.35 | 359 | 9350 |  |  |  | 61.09742956 | -116.9739 | 734.7096
4330 | 6658 |  | metal loss-corrosion | 6586.84 |  | 17.95 | 0.16 | 8 | 30 | 13 |  | 5:34 | 167 | circumferential slotting | EXT | 6.35 | 359 | 9350 | 24763.31 | 1.19 |  | 61.09755385 | -116.974 | 734.9946 |  | C
4330 | 6659 |  | metal loss-corrosion | 6586.85 |  | 17.97 | 0.15 | 8 | 15 | 11 |  | 9:52 | 296 | circumferential slotting | EXT | 6.35 | 359 | 9350 | 24770.68 | 1.19 |  | 61.09755394 | -116.974 | 734.9948 |  | C
4330 | 6660 |  | metal loss-corrosion | 6586.93 |  | 18.04 | 0.07 | 8 | 15 | 12 |  | 8:52 | 266 | circumferential slotting | EXT | 6.35 | 359 | 9350 | 24767.03 | 1.19 |  | 61.09755448 | -116.974 | 734.9968 |  | C
4340 |  |  | Girth Weld | 6587 | 18.05 | 18.11 | 18.05 | [8 empty] | 6.35 | 359 | 9350 |  |  |  | 61.09755495 | -116.974 | 734.9985
4340 | 6661 | 6662 | metal loss-corrosion | 6587.16 |  | 0.16 | 17.89 | 8 | 40 | 15 |  | 9:37 | 288 | circumferential slotting | EXT | 6.35 | 359 | 9350 | 24755.67 | 1.19 |  | 61.09755607 | -116.974 | 735.0025
4340 | 6662 | 6662 | CLUSTER | 6587.16 |  | 0.16 | 17.89 | 21 | 124 | 15 |  | 8:09 | 245 | circumferential grooving | EXT | 6.35 | 359 | 9350 | 24496.82 | 1.18 |  | 61.09755607 | -116.974 | 735.0025 |  | C
4340 | 6663 | 6662 | metal loss-corrosion | 6587.17 |  | 0.17 | 17.87 | 8 | 53 | 13 |  | 8:09 | 244 | circumferential slotting | EXT | 6.35 | 359 | 9350 | 24763.31 | 1.19 |  | 61.09755616 | -116.974 | 735.0029
4340 | 6664 |  | metal loss-corrosion | 6587.18 |  | 0.18 | 17.87 | 8 | 37 | 12 |  | 2:31 | 76 | circumferential slotting | EXT | 6.35 | 359 | 9350 | 24767.03 | 1.19 |  | 61.0975562 | -116.974 | 735.003 |  | C
4340 | 6665 |  | metal loss-corrosion | 6604.29 |  | 17.29 | 0.76 | 8 | 15 | 16 |  | 5:59 | 179 | circumferential slotting | EXT | 6.35 | 359 | 9350 | 24751.74 | 1.19 |  | 61.09767424 | -116.974208 | 735.2863 |  | C
4350 |  |  | Girth Weld | 6605.05 | 18.07 | 18.05 | 18.07 | [8 empty] | 6.35 | 359 | 9350 |  |  |  | 61.09767946 | -116.9742156 | 735.3062
4350 | 6666 |  | metal loss-corrosion | 6605.22 |  | 0.18 | 17.9 | 8 | 18 | 17 |  | 5:32 | 166 | circumferential slotting | EXT | 6.35 | 359 | 9350 | 24747.72 | 1.19 |  | 61.09768068 | -116.9742 | 735.3114 |  | C
4360 |  |  | Girth Weld | 6623.12 | 17.89 | 18.07 | 17.89 | [8 empty] | 6.35 | 359 | 9350 |  |  |  | 61.09780456 | -116.9744 | 735.8332
4360 | 6667 |  | metal loss-corrosion | 6640.83 |  | 17.71 | 0.18 | 8 | 30 | 10 |  | 5:30 | 165 | circumferential slotting | EXT | 6.35 | 359 | 9350 | 24774.26 | 1.19 |  | 61.09792735 | -116.9746 | 736.4844 |  | C
4360 | 6668 |  | metal loss-corrosion | 6640.88 |  | 17.76 | 0.13 | 8 | 29 | 14 |  | 7:30 | 225 | circumferential slotting | EXT | 6.35 | 359 | 9350 | 24759.53 | 1.19 |  | 61.09792768 | -116.9746 | 736.4862 |  | C
4360 | 6669 |  | metal loss-corrosion | 6640.9 |  | 17.78 | 0.11 | 8 | 18 | 14 |  | 3:40 | 110 | circumferential slotting | EXT | 6.35 | 359 | 9350 | 24759.53 | 1.19 |  | 61.09792783 | -116.974573 | 736.487 |  | C
4360 | 6670 |  | metal loss-corrosion | 6640.9 |  | 17.78 | 0.11 | 8 | 15 | 16 |  | 6:01 | 181 | circumferential slotting | EXT | 6.35 | 359 | 9350 | 24751.74 | 1.19 |  | 61.09792785 | -116.9746 | 736.4871 |  | C
4370 |  |  | Girth Weld | 6641.01 | 18.12 | 17.89 | 18.12 | [8 empty] | 6.35 | 359 | 9350 |  |  |  | 61.0979286 | -116.9745741 | 736.491
4370 | 6671 |  | metal loss-corrosion | 6641.16 |  | 0.15 | 17.97 | 8 | 39 | 15 |  | 4:08 | 124 | circumferential slotting | EXT | 6.35 | 359 | 9350 | 24755.67 | 1.19 |  | 61.09792963 | -116.9746 | 736.4965 |  | C
4370 | 6672 |  | metal loss-corrosion | 6641.16 |  | 0.15 | 17.96 | 8 | 24 | 18 |  | 6:01 | 181 | circumferential slotting | EXT | 6.35 | 359 | 9350 | 24743.63 | 1.19 |  | 61.09792967 | -116.9746 | 736.4967 |  | C
4370 | 6673 |  | metal loss-corrosion | 6641.19 |  | 0.18 | 17.94 | 10 | 72 | 17 |  | 8:42 | 261 | circumferential grooving | EXT | 6.35 | 359 | 9350 | 24715.72 | 1.19 |  | 61.09792983 | -116.9746 | 736.4975 |  | C
4370 | 6674 |  | metal loss-corrosion | 6641.5 |  | 0.5 | 17.62 | 9 | 33 | 13 |  | 5:52 | 176 | circumferential slotting | EXT | 6.35 | 359 | 9350 | 24752.11 | 1.19 |  | 61.09793205 | -116.9746 | 736.5081 |  | C
4370 | 6675 |  | metal loss-corrosion | 6641.82 |  | 0.81 | 17.31 | 8 | 15 | 12 |  | 5:28 | 164 | circumferential slotting | EXT | 6.35 | 359 | 9350 | 24767.03 | 1.19 |  | 61.09793422 | -116.9746 | 736.5177 |  | C
4370 | 6676 |  | metal loss-corrosion | 6643.41 |  | 2.4 | 15.71 | 8 | 15 | 13 |  | 6:02 | 181 | circumferential slotting | INT | 6.35 | 359 | 9350 | 24763.31 | 1.19 |  | 61.09794532 | -116.9746 | 736.5526 |  | C
4370 | 6677 |  | metal loss-corrosion | 6645.95 |  | 4.94 | 13.18 | 8 | 15 | 10 |  | 5:59 | 179 | circumferential slotting | INT | 6.35 | 359 | 9350 | 24774.26 | 1.19 |  | 61.09796292 | -116.9746 | 736.5827 |  | C
4380 |  |  | Girth Weld | 6659.12 | 13.11 | 18.12 | 13.11 | [8 empty] | 6.35 | 359 | 9350 |  |  |  | 61.09805402 | -116.9748 | 736.7441
4380 | 6679 |  | metal loss-corrosion | 6672 |  | 12.87 | 0.24 | 8 | 33 | 13 |  | 11:58 | 359 | circumferential slotting | EXT | 6.35 | 359 | 9350 | 24763.31 | 1.19 |  | 61.09814395 | -116.974882 | 737.0844 |  | C
4380 | 6680 |  | metal loss-corrosion | 6672.03 |  | 12.91 | 0.2 | 8 | 15 | 12 |  | 1:53 | 57 | circumferential slotting | EXT | 6.35 | 359 | 9350 | 24767.03 | 1.19 |  | 61.0981442 | -116.9749 | 737.0857 |  | C
4380 | 6682 | 6682 | CLUSTER | 6672.05 |  | 12.92 | 0.19 | 13 | 140 | 14 |  | 7:37 | 229 | circumferential grooving | EXT | 6.35 | 359 | 9350 | 24686.59 | 1.19 |  | 61.0981443 | -116.9749 | 737.0863 |  | C
4380 | 6681 | 6682 | metal loss-corrosion | 6672.05 |  | 12.92 | 0.19 | 8 | 34 | 14 |  | 7:37 | 228 | circumferential slotting | EXT | 6.35 | 359 | 9350 | 24759.53 | 1.19 |  | 61.0981443 | -116.9749 | 737.0863
4380 | 6683 | 6682 | metal loss-corrosion | 6672.05 |  | 12.93 | 0.18 | 8 | 74 | 14 |  | 8:46 | 263 | circumferential slotting | EXT | 6.35 | 359 | 9350 | 24759.53 | 1.19 |  | 61.09814433 | -116.9749 | 737.0864
4380 | 6684 |  | metal loss-corrosion | 6672.1 |  | 12.98 | 0.13 | 8 | 38 | 14 |  | 10:52 | 326 | circumferential slotting | EXT | 6.35 | 359 | 9350 | 24759.53 | 1.19 |  | 61.09814469 | -116.9749 | 737.0884 |  | C
4390 |  |  | Girth Weld | 6672.24 | 12.48 | 13.11 | 12.48 | [8 empty] | 6.35 | 359 | 9350 |  |  |  | 61.09814562 | -116.9749 | 737.0933
4390 | 6685 |  | metal loss-corrosion | 6672.34 |  | 0.11 | 12.38 | 8 | 18 | 14 |  | 5:57 | 179 | circumferential slotting | EXT | 6.35 | 359 | 9350 | 24759.53 | 1.19 |  | 61.09814637 | -116.9748854 | 737.0972 |  | C
4390 | 6686 |  | metal loss-corrosion | 6672.41 |  | 0.18 | 12.31 | 8 | 18 | 12 |  | 3:30 | 105 | circumferential slotting | EXT | 6.35 | 359 | 9350 | 24767.03 | 1.19 |  | 61.09814685 | -116.9749 | 737.0997 |  | C
4390 | 6687 | 6688 | metal loss-corrosion | 6672.41 |  | 0.18 | 12.31 | 8 | 56 | 14 |  | 6:36 | 198 | circumferential slotting | EXT | 6.35 | 359 | 9350 | 24759.53 | 1.19 |  | 61.09814686 | -116.9749 | 737.0997
4390 | 6688 | 6688 | CLUSTER | 6672.41 |  | 0.18 | 12.31 | 13 | 106 | 15 |  | 6:36 | 198 | circumferential grooving | EXT | 6.35 | 359 | 9350 | 24676.8 | 1.19 |  | 61.09814686 | -116.9749 | 737.0997 |  | C
4390 | 6689 | 6688 | metal loss-corrosion | 6672.42 |  | 0.18 | 12.3 | 8 | 16 | 15 |  | 8:10 | 245 | circumferential slotting | EXT | 6.35 | 359 | 9350 | 24755.67 | 1.19 |  | 61.09814689 | -116.9749 | 737.0999
4390 | 6690 |  | metal loss-corrosion | 6672.42 |  | 0.18 | 12.3 | 8 | 42 | 14 |  | 11:42 | 351 | circumferential slotting | EXT | 6.35 | 359 | 9350 | 24759.53 | 1.19 |  | 61.0981469 | -116.9749 | 737.1 |  | C
4400 |  |  | Girth Weld | 6684.72 | 13 | 12.48 | 13 | [8 empty] | 6.35 | 359 | 9350 |  |  |  | 61.09823291 | -116.975 | 737.4009
4400 | 6691 |  | metal loss-corrosion | 6697.26 |  | 12.54 | 0.46 | 8 | 41 | 14 |  | 11:32 | 346 | circumferential slotting | EXT | 6.35 | 359 | 9350 | 24759.53 | 1.19 |  | 61.09832068 | -116.9751305 | 737.2849 |  | C
4410 |  |  | Girth Weld | 6697.72 | 10.57 | 13 | 10.57 | [8 empty] | 6.35 | 359 | 9350 |  |  |  | 61.09832388 | -116.975135 | 737.2806
4410 | 6692 |  | metal loss-corrosion | 6698.4 |  | 0.68 | 9.89 | 8 | 15 | 12 |  | 6:02 | 181 | circumferential slotting | INT | 6.35 | 359 | 9350 | 24767.03 | 1.19 |  | 61.09832862 | -116.9751 | 737.2737 |  | C
4410 | 6693 |  | metal loss-corrosion | 6707.71 |  | 9.99 | 0.58 | 8 | 15 | 12 |  | 6:02 | 181 | circumferential slotting | INT | 6.35 | 359 | 9350 | 24767.03 | 1.19 |  | 61.0983934 | -116.9752 | 737.3202 |  | C
4420 |  |  | Girth Weld | 6708.29 | 7.3 | 10.57 | 7.3 | [8 empty] | 6.35 | 359 | 9350 |  |  |  | 61.09839744 | -116.9752 | 737.334
4430 |  |  | Girth Weld | 6715.59 | 10.75 | 7.3 | 10.75 | [8 empty] | 6.35 | 359 | 9350 |  |  |  | 61.09844815 | -116.9753 | 737.5282
4440 |  |  | Girth Weld | 6726.34 | 11.63 | 10.75 | 11.63 | [8 empty] | 6.35 | 359 | 9350 |  |  |  | 61.09852265 | -116.9754 | 737.7281
4450 |  |  | Girth Weld | 6737.97 | 11.52 | 11.63 | 11.52 | [8 empty] | 6.35 | 359 | 9350 |  |  |  | 61.09860341 | -116.9755 | 737.7753
4450 | 6694 |  | metal loss-corrosion | 6749.3 |  | 11.33 | 0.18 | 8 | 46 | 17 |  | 9:58 | 299 | circumferential slotting | EXT | 6.35 | 359 | 9350 | 24747.72 | 1.19 |  | 61.09868166 | -116.9756492 | 737.8974 |  | C
4460 |  |  | Girth Weld | 6749.49 | 9.69 | 11.52 | 9.69 | [8 empty] | 6.35 | 359 | 9350 |  |  |  | 61.09868292 | -116.9757 | 737.9008
4460 | 6695 |  | metal loss-corrosion | 6749.63 |  | 0.15 | 9.54 | 8 | 23 | 15 |  | 2:45 | 83 | circumferential slotting | EXT | 6.35 | 359 | 9350 | 24755.67 | 1.19 |  | 61.09868394 | -116.9757 | 737.9035 |  | C
4460 | 6697 | 6697 | CLUSTER | 6749.69 |  | 0.2 | 9.49 | 12 | 63 | 15 |  | 11:31 | 346 | circumferential grooving | EXT | 6.35 | 359 | 9350 | 24695.05 | 1.19 |  | 61.09868431 | -116.9757 | 737.9045 |  | C
4460 | 6696 | 6697 | metal loss-corrosion | 6749.69 |  | 0.2 | 9.49 | 8 | 15 | 15 |  | 11:31 | 346 | circumferential slotting | EXT | 6.35 | 359 | 9350 | 24755.67 | 1.19 |  | 61.09868431 | -116.9757 | 737.9045
4460 | 6698 | 6697 | metal loss-corrosion | 6749.69 |  | 0.2 | 9.49 | 8 | 15 | 14 |  | 12:21 | 11 | circumferential slotting | EXT | 6.35 | 359 | 9350 | 24759.53 | 1.19 |  | 61.09868434 | -116.9757 | 737.9046
4460 | 6699 |  | metal loss-corrosion | 6758.98 |  | 9.49 | 0.2 | 8 | 15 | 10 |  | 1:51 | 56 | circumferential slotting | EXT | 6.35 | 359 | 9350 | 24774.26 | 1.19 |  | 61.09874869 | -116.9757 | 738.1191 |  | C
4470 |  |  | Girth Weld | 6759.18 | 8.59 | 9.69 | 8.59 | [8 empty] | 6.35 | 359 | 9350 |  |  |  | 61.09875004 | -116.9757 | 738.1252
4470 | 6700 |  | metal loss-corrosion | 6759.28 |  | 0.1 | 8.49 | 8 | 38 | 15 |  | 7:29 | 225 | circumferential slotting | EXT | 6.35 | 359 | 9350 | 24755.67 | 1.19 |  | 61.09875076 | -116.9757 | 738.1279 |  | C
4470 | 6701 |  | metal loss-corrosion | 6759.34 |  | 0.16 | 8.43 | 8 | 15 | 11 |  | 6:17 | 188 | circumferential slotting | EXT | 6.35 | 359 | 9350 | 24770.68 | 1.19 |  | 61.09875119 | -116.9757494 | 738.1295 |  | C
4470 | 6702 |  | metal loss-corrosion | 6759.36 |  | 0.19 | 8.41 | 9 | 33 | 14 |  | 12:26 | 13 | circumferential slotting | EXT | 6.35 | 359 | 9350 | 24747.35 | 1.19 |  | 61.09875135 | -116.9757 | 738.1301 |  | C
4480 |  |  | Girth Weld | 6767.77 | 18.05 | 8.59 | 18.05 | [8 empty] | 6.35 | 359 | 9350 |  |  |  | 61.09881022 | -116.9758 | 738.17
4480 | 6703 |  | metal loss-corrosion | 6785.58 |  | 17.81 | 0.24 | 8 | 31 | 13 |  | 12:26 | 13 | circumferential slotting | EXT | 6.35 | 359 | 9350 | 24763.31 | 1.19 |  | 61.09893575 | -116.976 | 738.5727 |  | C
4480 | 6705 | 6705 | CLUSTER | 6785.63 |  | 17.86 | 0.19 | 10 | 68 | 13 |  | 8:03 | 242 | circumferential grooving | EXT | 6.35 | 359 | 9350 | 24739.74 | 1.19 |  | 61.09893612 | -116.976 | 738.5744 |  | C
4480 | 6704 | 6705 | metal loss-corrosion | 6785.63 |  | 17.86 | 0.19 | 8 | 15 | 11 |  | 8:03 | 242 | circumferential slotting | EXT | 6.35 | 359 | 9350 | 24770.68 | 1.19 |  | 61.09893612 | -116.976 | 738.5744
4480 | 6706 | 6705 | metal loss-corrosion | 6785.63 |  | 17.86 | 0.19 | 8 | 15 | 13 |  | 8:59 | 270 | circumferential slotting | EXT | 6.35 | 359 | 9350 | 24763.31 | 1.19 |  | 61.09893614 | -116.976 | 738.5745
4480 | 6707 |  | metal loss-corrosion | 6785.76 |  | 17.99 | 0.06 | 8 | 15 | 15 |  | 12:21 | 11 | circumferential slotting | EXT | 6.35 | 359 | 9350 | 24755.67 | 1.19 |  | 61.09893703 | -116.976 | 738.5784 |  | C
4490 |  |  | Girth Weld | 6785.82 | 18.04 | 18.05 | 18.04 | [8 empty] | 6.35 | 359 | 9350 |  |  |  | 61.09893747 | -116.9760077 | 738.5802
4490 | 6708 |  | metal loss-corrosion | 6786 |  | 0.17 | 17.87 | 8 | 43 | 13 |  | 7:34 | 227 | circumferential slotting | EXT | 6.35 | 359 | 9350 | 24763.31 | 1.19 |  | 61.09893869 | -116.976 | 738.5853 |  | C
4490 | 6710 | 6710 | CLUSTER | 6786.01 |  | 0.18 | 17.86 | 16 | 75 | 17 |  | 3:17 | 99 | circumferential grooving | EXT | 6.35 | 359 | 9350 | 24586.17 | 1.18 |  | 61.09893877 | -116.976 | 738.5857 |  | C
4490 | 6709 | 6710 | metal loss-corrosion | 6786.01 |  | 0.18 | 17.86 | 8 | 41 | 17 |  | 3:17 | 99 | circumferential slotting | EXT | 6.35 | 359 | 9350 | 24747.72 | 1.19 |  | 61.09893877 | -116.976 | 738.5857
4490 | 6712 | 6712 | CLUSTER | 6786.01 |  | 0.19 | 17.85 | 16 | 58 | 16 |  | 11:37 | 349 | circumferential grooving | EXT | 6.35 | 359 | 9350 | 24601.06 | 1.18 |  | 61.09893879 | -116.976 | 738.5858 |  | C
4490 | 6711 | 6712 | metal loss-corrosion | 6786.01 |  | 0.19 | 17.85 | 8 | 15 | 16 |  | 11:37 | 349 | circumferential slotting | EXT | 6.35 | 359 | 9350 | 24751.74 | 1.19 |  | 61.09893879 | -116.976 | 738.5858
4490 | 6713 | 6710 | metal loss-corrosion | 6786.02 |  | 0.19 | 17.85 | 9 | 15 | 14 |  | 4:20 | 130 | circumferential slotting | EXT | 6.35 | 359 | 9350 | 24747.35 | 1.19 |  | 61.09893882 | -116.976 | 738.5859
4490 | 6714 | 6712 | metal loss-corrosion | 6786.02 |  | 0.2 | 17.84 | 8 | 15 | 11 |  | 12:23 | 11 | circumferential slotting | EXT | 6.35 | 359 | 9350 | 24770.68 | 1.19 |  | 61.09893885 | -116.9760096 | 738.586
4500 |  |  | Girth Weld | 6803.86 | 18.02 | 18.04 | 18.02 | [8 empty] | 6.35 | 359 | 9350 |  |  |  | 61.09906458 | -116.9762 | 738.9173
4500 | 6716 |  | metal loss-corrosion | 6821.71 |  | 17.85 | 0.17 | 8 | 15 | 14 |  | 3:38 | 109 | circumferential slotting | EXT | 6.35 | 359 | 9350 | 24759.53 | 1.19 |  | 61.09919056 | -116.9764 | 739.2889 |  | C
4510 |  |  | Girth Weld | 6821.88 | 18.09 | 18.02 | 18.09 | [8 empty] | 6.35 | 359 | 9350 |  |  |  | 61.09919175 | -116.9764 | 739.294
4520 |  |  | Girth Weld | 6839.98 | 18.02 | 18.09 | 18.02 | [8 empty] | 6.35 | 359 | 9350 |  |  |  | 61.09931938 | -116.9765 | 739.5111
4520 | 6718 |  | metal loss-corrosion | 6840.17 |  | 0.19 | 17.83 | 8 | 16 | 11 |  | 4:37 | 138 | circumferential slotting | EXT | 6.35 | 359 | 9350 | 24770.68 | 1.19 |  | 61.09932072 | -116.9765 | 739.5133 |  | C
4530 |  |  | Girth Weld | 6858 | 16.76 | 18.02 | 16.76 | [8 empty] | 6.35 | 359 | 9350 |  |  |  | 61.09944516 | -116.9767 | 739.9336
4530 | 6719 |  | metal loss-manufacturing anomaly | 6860.3 |  | 2.3 | 14.46 | 8 | 22 | 13 |  | 12:28 | 14 |  | INT | 6.35 | 359 | 9350 | 24763.31 | 1.19 |  | 61.09946114 | -116.9767 | 739.9772 |  | C
4530 | 6720 |  | metal loss-manufacturing anomaly | 6863.27 |  | 5.27 | 11.49 | 9 | 26 | 11 |  | 10:26 | 313 |  | INT | 6.35 | 359 | 9350 | 24761.37 | 1.19 |  | 61.09948183 | -116.9768 | 740.0691 |  | C
4540 |  |  | Girth Weld | 6874.76 | 18.12 | 16.76 | 18.12 | [8 empty] | 6.35 | 359 | 9350 |  |  |  | 61.09956168 | -116.9769 | 740.2736
4550 |  |  | Girth Weld | 6892.88 | 15.43 | 18.12 | 15.43 | [8 empty] | 6.35 | 359 | 9350 |  |  |  | 61.09968666 | -116.9771 | 740.4651
4550 | 6721 | 6722 | metal loss-corrosion | 6908.14 |  | 15.27 | 0.17 | 14 | 50 | 13 |  | 5:38 | 169 | circumferential grooving | EXT | 6.35 | 359 | 9350 | 24679.71 | 1.19 |  | 61.09979187 | -116.9772 | 740.8628
4550 | 6722 | 6722 | CLUSTER | 6908.14 |  | 15.27 | 0.17 | 16 | 120 | 17 |  | 5:38 | 169 | circumferential grooving | EXT | 6.35 | 359 | 9350 | 24586.17 | 1.18 |  | 61.09979187 | -116.9772 | 740.8628 |  | C
4550 | 6723 | 6722 | metal loss-corrosion | 6908.15 |  | 15.27 | 0.17 | 14 | 53 | 17 |  | 6:49 | 205 | circumferential grooving | EXT | 6.35 | 359 | 9350 | 24634.33 | 1.18 |  | 61.09979188 | -116.9772 | 740.8628
4560 |  |  | Girth Weld | 6908.31 | 18.13 | 15.43 | 18.13 | [8 empty] | 6.35 | 359 | 9350 |  |  |  | 61.09979303 | -116.9772 | 740.8665
4560 | 6724 |  | metal loss-corrosion | 6908.48 |  | 0.17 | 17.96 | 8 | 16 | 14 |  | 7:58 | 239 | circumferential slotting | EXT | 6.35 | 359 | 9350 | 24759.53 | 1.19 |  | 61.09979421 | -116.9772 | 740.8703 |  | C
4570 |  |  | Girth Weld | 6926.44 | 18.12 | 18.13 | 18.12 | [8 empty] | 6.35 | 359 | 9350 |  |  |  | 61.09991826 | -116.9773969 | 741.3625
4570 | 6725 |  | metal loss-corrosion | 6944.39 |  | 17.95 | 0.17 | 9 | 15 | 15 |  | 1:58 | 59 | circumferential slotting | EXT | 6.35 | 359 | 9350 | 24742.5 | 1.19 |  | 61.10004376 | -116.9776 | 742.0717 |  | C
4580 |  |  | Girth Weld | 6944.56 | 15.5 | 18.12 | 15.5 | [8 empty] | 6.35 | 359 | 9350 |  |  |  | 61.10004493 | -116.9776 | 742.0812
4590 |  |  | Girth Weld | 6960.06 | 18.07 | 15.5 | 18.07 | [8 empty] | 6.35 | 359 | 9350 |  |  |  | 61.10015271 | -116.9777 | 742.9109
4600 |  |  | Girth Weld | 6978.12 | 18.07 | 18.07 | 18.07 | [8 empty] | 6.35 | 359 | 9350 |  |  |  | 61.1002781 | -116.9779 | 743.9932
4610 |  |  | Girth Weld | 6996.19 | 12.89 | 18.07 | 12.89 | [8 empty] | 6.35 | 359 | 9350 |  |  |  | 61.10040421 | -116.9781 | 745.0237
4610 | 6726 |  | metal loss-corrosion | 7008.89 |  | 12.69 | 0.2 | 8 | 25 | 12 |  | 5:29 | 165 | circumferential slotting | EXT | 6.35 | 359 | 9350 | 24767.03 | 1.19 |  | 61.1004935 | -116.9782 | 745.3138 |  | C
4620 |  |  | Girth Weld | 7009.08 | 8.7 | 12.89 | 8.7 | [8 empty] | 6.35 | 359 | 9350 |  |  |  | 61.10049488 | -116.9782 | 745.315
4630 |  |  | Girth Weld | 7017.78 | 18.08 | 8.7 | 18.08 | [8 empty] | 6.35 | 359 | 9350 |  |  |  | 61.10055592 | -116.9783 | 745.3915
4640 |  |  | Girth Weld | 7035.87 | 18.09 | 18.08 | 18.09 | [8 empty] | 6.35 | 359 | 9350 |  |  |  | 61.10068812 | -116.9785 | 745.6606
4640 | 6727 |  | metal loss-corrosion | 7036.98 |  | 1.11 | 16.98 | 8 | 15 | 14 |  | 11:45 | 353 | circumferential slotting | EXT | 6.35 | 359 | 9350 | 24759.53 | 1.19 |  | 61.10069704 | -116.9785 | 745.6803 |  | C
4640 | 6728 |  | metal loss-corrosion | 7038.57 |  | 2.71 | 15.38 | 10 | 32 | 14 |  | 2:23 | 71 | circumferential grooving | EXT | 6.35 | 359 | 9350 | 24733.91 | 1.19 |  | 61.1007098 | -116.9785 | 745.7054 |  | C
4650 |  |  | Girth Weld | 7053.96 | 17.84 | 18.09 | 17.84 | [8 empty] | 6.35 | 359 | 9350 |  |  |  | 61.10083373 | -116.9786 | 745.7472
4660 |  |  | Girth Weld | 7071.8 | 13.1 | 17.84 | 13.1 | [8 empty] | 6.35 | 359 | 9350 |  |  |  | 61.10097901 | -116.9787 | 745.8685
4670 |  |  | Girth Weld | 7084.89 | 18.03 | 13.1 | 18.03 | [8 empty] | 6.35 | 359 | 9350 |  |  |  | 61.10108653 | -116.9788 | 745.8928
4670 | 6729 |  | metal loss-corrosion | 7085.08 |  | 0.18 | 17.85 | 8 | 33 | 15 |  | 2:18 | 69 | circumferential slotting | EXT | 6.35 | 359 | 9350 | 24755.67 | 1.19 |  | 61.10108803 | -116.9788 | 745.895 |  | C
4680 |  |  | Girth Weld | 7102.92 | 14.32 | 18.03 | 14.32 | [8 empty] | 6.35 | 359 | 9350 |  |  |  | 61.10123438 | -116.9789 | 746.02
4690 |  |  | Girth Weld | 7117.25 | 13.85 | 14.32 | 13.85 | [8 empty] | 6.35 | 359 | 9350 |  |  |  | 61.10135166 | -116.979 | 746.1149
4700 |  |  | Girth Weld | 7131.1 | 11.2 | 13.85 | 11.2 | [8 empty] | 6.35 | 359 | 9350 |  |  |  | 61.10146413 | -116.9791 | 746.2788
4710 |  |  | Girth Weld | 7142.29 | 9.68 | 11.2 | 9.68 | [8 empty] | 6.35 | 359 | 9350 |  |  |  | 61.10155525 | -116.9792 | 746.2018
4710 | 6730 |  | metal loss-corrosion | 7151.78 |  | 9.49 | 0.19 | 8 | 29 | 11 |  | 5:48 | 174 | circumferential slotting | EXT | 6.35 | 359 | 9350 | 24770.68 | 1.19 |  | 61.10163266 | -116.9792 | 746.3763 |  | C
4720 |  |  | Girth Weld | 7151.97 | 11.79 | 9.68 | 11.79 | [8 empty] | 6.35 | 359 | 9350 |  |  |  | 61.1016342 | -116.9792 | 746.3814
4720 | 6731 |  | metal loss-corrosion | 7163.46 |  | 11.49 | 0.3 | 8 | 15 | 15 |  | 11:46 | 353 | circumferential slotting | EXT | 6.35 | 359 | 9350 | 24755.67 | 1.19 |  | 61.10172798 | -116.9793 | 746.6803 |  | C
4720 | 6732 |  | metal loss-corrosion | 7163.59 |  | 11.62 | 0.18 | 10 | 36 | 13 |  | 3:58 | 119 | circumferential grooving | EXT | 6.35 | 359 | 9350 | 24739.74 | 1.19 |  | 61.10172898 | -116.9793089 | 746.6852 |  | C
4730 |  |  | Girth Weld | 7163.77 | 18.1 | 11.79 | 18.1 | [8 empty] | 6.35 | 359 | 9350 |  |  |  | 61.10173043 | -116.9793 | 746.6922
4730 | 6733 |  | metal loss-corrosion | 7181.82 |  | 18.05 | 0.05 | 8 | 15 | 18 |  | 5:47 | 174 | circumferential slotting | INT | 6.35 | 359 | 9350 | 24743.63 | 1.19 |  | 61.10187811 | -116.9794 | 746.677 |  | C
4740 |  |  | Girth Weld | 7181.87 | 8.93 | 18.1 | 8.93 | [8 empty] | 6.35 | 359 | 9350 |  |  |  | 61.10187851 | -116.9794 | 746.6767
4740 | 6734 |  | metal loss-corrosion | 7190.61 |  | 8.74 | 0.19 | 8 | 20 | 13 |  | 2:47 | 83 | circumferential slotting | EXT | 6.35 | 359 | 9350 | 24763.31 | 1.19 |  | 61.10194995 | -116.9795 | 746.7735 |  | C
4750 |  |  | Girth Weld | 7190.79 | 11.97 | 8.93 | 11.97 | [8 empty] | 6.35 | 359 | 9350 |  |  |  | 61.10195148 | -116.9795 | 746.7775
4760 |  |  | Girth Weld | 7202.76 | 12.25 | 11.97 | 12.25 | [8 empty] | 6.35 | 359 | 9350 |  |  |  | 61.10204911 | -116.9795661 | 746.9591
4760 | 6735 |  | metal loss-corrosion | 7208.19 |  | 5.43 | 6.82 | 9 | 18 | 12 |  | 5:44 | 172 | circumferential slotting | EXT | 6.35 | 359 | 9350 | 24756.78 | 1.19 |  | 61.1020934 | -116.9796 | 747.0347 |  | C
4770 |  |  | Girth Weld | 7215.01 | 11.29 | 12.25 | 11.29 | [8 empty] | 6.35 | 359 | 9350 |  |  |  | 61.10214912 | -116.9796 | 747.0872
4770 | 6736 |  | metal loss-corrosion | 7226.1 |  | 11.09 | 0.19 | 8 | 15 | 12 |  | 3:03 | 92 | circumferential slotting | EXT | 6.35 | 359 | 9350 | 24767.03 | 1.19 |  | 61.10223962 | -116.9797 | 747.1196 |  | C
4770 | 6737 |  | metal loss-corrosion | 7226.22 |  | 11.21 | 0.08 | 8 | 18 | 13 |  | 4:50 | 145 | circumferential slotting | EXT | 6.35 | 359 | 9350 | 24763.31 | 1.19 |  | 61.10224058 | -116.9797 | 747.1198 |  | C
4780 |  |  | Girth Weld | 7226.3 | 9.96 | 11.29 | 9.96 | [8 empty] | 6.35 | 359 | 9350 |  |  |  | 61.10224121 | -116.9797 | 747.1201
4780 | 6738 |  | metal loss-corrosion | 7233.38 |  | 7.08 | 2.88 | 8 | 15 | 13 |  | 5:56 | 178 | circumferential slotting | INT | 6.35 | 359 | 9350 | 24763.31 | 1.19 |  | 61.1022988 | -116.9797692 | 747.1455 |  | C
4780 | 6739 | 6740 | metal loss-corrosion | 7236.07 |  | 9.77 | 0.19 | 8 | 15 | 16 |  | 10:53 | 326 | circumferential slotting | EXT | 6.35 | 359 | 9350 | 24751.74 | 1.19 |  | 61.1023207 | -116.9798 | 747.196
4780 | 6740 | 6740 | CLUSTER | 7236.07 |  | 9.77 | 0.19 | 10 | 57 | 16 |  | 10:53 | 327 | circumferential grooving | EXT | 6.35 | 359 | 9350 | 24721.9 | 1.19 |  | 61.1023207 | -116.9798 | 747.196 |  | C
4780 | 6741 | 6740 | metal loss-corrosion | 7236.07 |  | 9.77 | 0.18 | 8 | 28 | 14 |  | 11:23 | 342 | circumferential slotting | EXT | 6.35 | 359 | 9350 | 24759.53 | 1.19 |  | 61.10232071 | -116.9798 | 747.196
4780 | 6742 |  | metal loss-corrosion | 7236.09 |  | 9.79 | 0.17 | 8 | 24 | 15 |  | 9:38 | 289 | circumferential slotting | EXT | 6.35 | 359 | 9350 | 24755.67 | 1.19 |  | 61.10232084 | -116.9798 | 747.1964 |  | C
4780 | 6744 | 6745 | metal loss-corrosion | 7236.1 |  | 9.8 | 0.15 | 8 | 42 | 16 |  | 4:50 | 145 | circumferential slotting | EXT | 6.35 | 359 | 9350 | 24751.74 | 1.19 |  | 61.10232094 | -116.9798 | 747.1966
4780 | 6743 | 6745 | metal loss-corrosion | 7236.1 |  | 9.8 | 0.15 | 8 | 57 | 18 |  | 6:08 | 184 | circumferential slotting | EXT | 6.35 | 359 | 9350 | 24743.63 | 1.19 |  | 61.10232094 | -116.9798 | 747.1966
4780 | 6745 | 6745 | CLUSTER | 7236.1 |  | 9.8 | 0.15 | 11 | 248 | 18 |  | 2:49 | 84 | circumferential grooving | EXT | 6.35 | 359 | 9350 | 24689.88 | 1.19 |  | 61.10232094 | -116.9798 | 747.1966 |  | C
4780 | 6746 | 6745 | metal loss-corrosion | 7236.1 |  | 9.8 | 0.15 | 8 | 36 | 12 |  | 2:49 | 84 | circumferential slotting | EXT | 6.35 | 359 | 9350 | 24767.03 | 1.19 |  | 61.10232097 | -116.9798 | 747.1967
4780 | 6747 | 6745 | metal loss-corrosion | 7236.1 |  | 9.8 | 0.15 | 8 | 25 | 13 |  | 3:55 | 117 | circumferential slotting | EXT | 6.35 | 359 | 9350 | 24763.31 | 1.19 |  | 61.10232097 | -116.9798 | 747.1967
4780 | 6748 |  | metal loss-corrosion | 7236.13 |  | 9.83 | 0.12 | 8 | 27 | 14 |  | 1:05 | 33 | circumferential slotting | EXT | 6.35 | 359 | 9350 | 24759.53 | 1.19 |  | 61.1023212 | -116.9798 | 747.1973 |  | C
4790 |  |  | Girth Weld | 7236.26 | 12.55 | 9.96 | 12.55 | [8 empty] | 6.35 | 359 | 9350 |  |  |  | 61.1023222 | -116.9798 | 747.1996
4790 | 6749 |  | metal loss-corrosion | 7236.34 |  | 0.09 | 12.46 | 8 | 15 | 10 |  | 9:53 | 296 | circumferential slotting | EXT | 6.35 | 359 | 9350 | 24774.26 | 1.19 |  | 61.10232293 | -116.9798 | 747.2012 |  | C
4790 | 6750 |  | metal loss-corrosion | 7236.37 |  | 0.12 | 12.44 | 9 | 33 | 15 |  | 1:55 | 58 | circumferential slotting | EXT | 6.35 | 359 | 9350 | 24742.5 | 1.19 |  | 61.10232315 | -116.9798 | 747.2016 |  | C
4790 | 6751 | 6752 | metal loss-corrosion | 7236.39 |  | 0.13 | 12.42 | 8 | 26 | 15 |  | 5:37 | 168 | circumferential slotting | EXT | 6.35 | 359 | 9350 | 24755.67 | 1.19 |  | 61.10232329 | -116.9798 | 747.202
4790 | 6752 | 6752 | CLUSTER | 7236.39 |  | 0.13 | 12.42 | 28 | 154 | 15 |  | 3:57 | 118 | circumferential grooving | EXT | 6.35 | 359 | 9350 | 24308.94 | 1.17 |  | 61.10232329 | -116.9798 | 747.202 |  | C
4790 | 6753 | 6752 | metal loss-corrosion | 7236.4 |  | 0.14 | 12.41 | 8 | 16 | 14 |  | 3:57 | 118 | circumferential slotting | EXT | 6.35 | 359 | 9350 | 24759.53 | 1.19 |  | 61.10232334 | -116.9798 | 747.2021
4790 | 6754 | 6752 | metal loss-corrosion | 7236.4 |  | 0.14 | 12.41 | 8 | 15 | 13 |  | 4:44 | 142 | circumferential slotting | EXT | 6.35 | 359 | 9350 | 24763.31 | 1.19 |  | 61.10232336 | -116.9798 | 747.2021
4790 | 6756 | 6756 | CLUSTER | 7236.4 |  | 0.14 | 12.41 | 27 | 29 | 15 |  | 9:12 | 276 | pitting | EXT | 6.35 | 359 | 9350 | 24336.63 | 1.17 |  | 61.10232337 | -116.9798 | 747.2021 |  | C
4790 | 6755 | 6756 | metal loss-corrosion | 7236.4 |  | 0.14 | 12.41 | 8 | 17 | 15 |  | 9:12 | 276 | circumferential slotting | EXT | 6.35 | 359 | 9350 | 24755.67 | 1.19 |  | 61.10232337 | -116.9798 | 747.2021
4790 | 6758 |  | metal loss-corrosion | 7236.41 |  | 0.15 | 12.4 | 8 | 36 | 20 |  | 7:23 | 221 | circumferential slotting | EXT | 6.35 | 359 | 9350 | 24735.21 | 1.19 |  | 61.10232346 | -116.9798 | 747.2023 |  | C
4790 | 6757 | 6752 | metal loss-corrosion | 7236.41 |  | 0.15 | 12.4 | 8 | 24 | 13 |  | 6:13 | 186 | circumferential slotting | EXT | 6.35 | 359 | 9350 | 24763.31 | 1.19 |  | 61.10232346 | -116.9798 | 747.2023
4790 | 6759 | 6756 | metal loss-corrosion | 7236.42 |  | 0.16 | 12.39 | 8 | 26 | 12 |  | 9:15 | 277 | circumferential slotting | EXT | 6.35 | 359 | 9350 | 24767.03 | 1.19 |  | 61.10232352 | -116.9798 | 747.2025
4800 |  |  | Girth Weld | 7248.81 | 12.4 | 12.55 | 12.4 | [8 empty] | 6.35 | 359 | 9350 |  |  |  | 61.10242425 | -116.9799 | 747.4865
4800 | 6760 |  | metal loss-corrosion | 7248.88 |  | 0.07 | 12.33 | 8 | 15 | 14 |  | 4:10 | 125 | circumferential slotting | EXT | 6.35 | 359 | 9350 | 24759.53 | 1.19 |  | 61.10242482 | -116.9799 | 747.4873 |  | C
4800 | 6761 |  | metal loss-corrosion | 7261.09 |  | 12.28 | 0.12 | 8 | 26 | 17 |  | 3:35 | 108 | circumferential slotting | EXT | 6.35 | 359 | 9350 | 24747.72 | 1.19 |  | 61.10252359 | -116.98 | 747.4949 |  | C
4810 |  |  | Girth Weld | 7261.21 | 6.99 | 12.4 | 6.99 | [8 empty] | 6.35 | 359 | 9350 |  |  |  | 61.1025246 | -116.98 | 747.4935
4810 | 6762 |  | metal loss-corrosion | 7261.28 |  | 0.07 | 6.92 | 8 | 15 | 14 |  | 6:03 | 182 | circumferential slotting | EXT | 6.35 | 359 | 9350 | 24759.53 | 1.19 |  | 61.1025252 | -116.98 | 747.4927 |  | C
4810 | 6764 |  | metal loss-corrosion | 7261.37 |  | 0.16 | 6.84 | 8 | 43 | 17 |  | 1:19 | 39 | circumferential slotting | EXT | 6.35 | 359 | 9350 | 24747.72 | 1.19 |  | 61.10252587 | -116.98 | 747.4919 |  | C
4810 | 6763 |  | metal loss-corrosion | 7261.37 |  | 0.16 | 6.84 | 8 | 15 | 10 |  | 5:38 | 169 | circumferential slotting | EXT | 6.35 | 359 | 9350 | 24774.26 | 1.19 |  | 61.10252587 | -116.98 | 747.4919 |  | C
4810 | 6765 | 6767 | metal loss-corrosion | 7261.37 |  | 0.16 | 6.83 | 8 | 44 | 14 |  | 10:07 | 304 | circumferential slotting | EXT | 6.35 | 359 | 9350 | 24759.53 | 1.19 |  | 61.10252591 | -116.98 | 747.4918
4810 | 6767 | 6767 | CLUSTER | 7261.37 |  | 0.16 | 6.83 | 8 | 86 | 18 |  | 9:24 | 282 | circumferential slotting | EXT | 6.35 | 359 | 9350 | 24743.63 | 1.19 |  | 61.10252591 | -116.98 | 747.4918 |  | C
4810 | 6766 | 6767 | metal loss-corrosion | 7261.37 |  | 0.16 | 6.83 | 8 | 15 | 18 |  | 9:24 | 282 | circumferential slotting | EXT | 6.35 | 359 | 9350 | 24743.63 | 1.19 |  | 61.10252591 | -116.98 | 747.4918
4820 |  |  | Girth Weld | 7268.2 | 10.71 | 6.99 | 10.71 | [8 empty] | 6.35 | 359 | 9350 |  |  |  | 61.10258106 | -116.98 | 747.4951
4820 | 6769 | 6769 | CLUSTER | 7278.74 |  | 10.54 | 0.18 | 19 | 62 | 17 |  | 5:02 | 151 | circumferential grooving | EXT | 6.35 | 359 | 9350 | 24506.42 | 1.18 |  | 61.10266584 | -116.9801 | 747.6464 |  | C
4820 | 6768 | 6769 | metal loss-corrosion | 7278.74 |  | 10.54 | 0.18 | 8 | 15 | 16 |  | 5:51 | 176 | circumferential slotting | EXT | 6.35 | 359 | 9350 | 24751.74 | 1.19 |  | 61.10266584 | -116.9801 | 747.6464
4820 | 6770 | 6769 | metal loss-corrosion | 7278.75 |  | 10.55 | 0.16 | 8 | 23 | 17 |  | 5:02 | 151 | circumferential slotting | EXT | 6.35 | 359 | 9350 | 24747.72 | 1.19 |  | 61.10266593 | -116.9801 | 747.6465
4820 | 6771 |  | metal loss-corrosion | 7278.85 |  | 10.64 | 0.07 | 8 | 15 | 13 |  | 3:46 | 113 | circumferential slotting | EXT | 6.35 | 359 | 9350 | 24763.31 | 1.19 |  | 61.10266671 | -116.9801 | 747.6477 |  | C
4830 |  |  | Girth Weld | 7278.92 | 18.11 | 10.71 | 18.11 | [8 empty] | 6.35 | 359 | 9350 |  |  |  | 61.10266726 | -116.9801 | 747.6486
4830 | 6772 | 6773 | metal loss-corrosion | 7279.07 |  | 0.15 | 17.96 | 8 | 44 | 16 |  | 5:03 | 151 | circumferential slotting | EXT | 6.35 | 359 | 9350 | 24751.74 | 1.19 |  | 61.10266849 | -116.9801 | 747.6506
4830 | 6773 | 6773 | CLUSTER | 7279.07 |  | 0.15 | 17.96 | 17 | 137 | 16 |  | 3:26 | 103 | circumferential grooving | EXT | 6.35 | 359 | 9350 | 24577.11 | 1.18 |  | 61.10266849 | -116.9801 | 747.6506 |  | C
4830 | 6774 | 6773 | metal loss-corrosion | 7279.08 |  | 0.16 | 17.95 | 10 | 55 | 14 |  | 3:26 | 103 | circumferential grooving | EXT | 6.35 | 359 | 9350 | 24733.91 | 1.19 |  | 61.10266855 | -116.9801 | 747.6507
4830 | 6775 |  | metal loss-corrosion | 7296.84 |  | 17.92 | 0.19 | 8 | 15 | 14 |  | 4:09 | 124 | circumferential slotting | EXT | 6.35 | 359 | 9350 | 24759.53 | 1.19 |  | 61.10281187 | -116.9802 | 747.9966 |  | C
4830 | 6776 |  | metal loss-corrosion | 7296.85 |  | 17.93 | 0.18 | 9 | 45 | 13 |  | 6:42 | 201 | circumferential slotting | EXT | 6.35 | 359 | 9350 | 24752.11 | 1.19 |  | 61.10281196 | -116.9802 | 747.9968 |  | C
4830 | 6777 |  | metal loss-corrosion | 7296.94 |  | 18.03 | 0.08 | 8 | 27 | 22 |  | 6:11 | 186 | circumferential slotting | EXT | 6.35 | 359 | 9350 | 24726.43 | 1.19 |  | 61.10281274 | -116.9802 | 747.9983 |  | C
4840 |  |  | Girth Weld | 7297.02 | 18.12 | 18.11 | 18.12 | [8 empty] | 6.35 | 359 | 9350 |  |  |  | 61.1028134 | -116.9802 | 747.9996
4840 | 6779 |  | metal loss-corrosion | 7297.21 |  | 0.19 | 17.93 | 9 | 15 | 12 |  | 4:59 | 150 | circumferential slotting | EXT | 6.35 | 359 | 9350 | 24756.78 | 1.19 |  | 61.10281492 | -116.9802 | 748.0026 |  | C
4840 | 6780 |  | metal loss-corrosion | 7300.41 |  | 3.39 | 14.73 | 8 | 15 | 10 |  | 5:50 | 175 | circumferential slotting | INT | 6.35 | 359 | 9350 | 24774.26 | 1.19 |  | 61.10284082 | -116.9802 | 748.0486 |  | C
4840 | 6781 |  | metal loss-corrosion | 7301.23 |  | 4.2 | 13.91 | 8 | 15 | 12 |  | 5:54 | 177 | circumferential slotting | INT | 6.35 | 359 | 9350 | 24767.03 | 1.19 |  | 61.10284745 | -116.9802 | 748.0564 |  | C
4840 | 6782 |  | metal loss-corrosion | 7302.8 |  | 5.78 | 12.34 | 8 | 15 | 13 |  | 5:57 | 179 | circumferential slotting | INT | 6.35 | 359 | 9350 | 24763.31 | 1.19 |  | 61.10286022 | -116.9802465 | 748.0653 |  | C
4840 | 6783 |  | metal loss-corrosion | 7303.73 |  | 6.71 | 11.41 | 8 | 15 | 12 |  | 5:57 | 179 | circumferential slotting | INT | 6.35 | 359 | 9350 | 24767.03 | 1.19 |  | 61.10286776 | -116.9803 | 748.0685 |  | C
4840 | 6784 |  | metal loss-corrosion | 7306.1 |  | 9.08 | 9.04 | 8 | 15 | 10 |  | 5:51 | 176 | circumferential slotting | INT | 6.35 | 359 | 9350 | 24774.26 | 1.19 |  | 61.10288704 | -116.9803 | 748.0804 |  | C
4840 | 6785 |  | metal loss-corrosion | 7306.82 |  | 9.8 | 8.32 | 8 | 15 | 11 |  | 5:53 | 177 | circumferential slotting | INT | 6.35 | 359 | 9350 | 24770.68 | 1.19 |  | 61.10289289 | -116.9803 | 748.0862 |  | C
4840 | 6786 |  | metal loss-corrosion | 7313.17 |  | 16.15 | 1.97 | 8 | 15 | 11 |  | 2:23 | 71 | circumferential slotting | EXT | 6.35 | 359 | 9350 | 24770.68 | 1.19 |  | 61.10294467 | -116.9803 | 748.1515 |  | C
4840 | 6787 |  | metal loss-corrosion | 7314.01 |  | 16.99 | 1.13 | 8 | 15 | 15 |  | 5:01 | 150 | circumferential slotting | EXT | 6.35 | 359 | 9350 | 24755.67 | 1.19 |  | 61.10295153 | -116.9803 | 748.1653 |  | C
4850 |  |  | Girth Weld | 7315.14 | 18.08 | 18.12 | 18.08 | [8 empty] | 6.35 | 359 | 9350 |  |  |  | 61.10296075 | -116.9803 | 748.1892
4850 | 6788 |  | metal loss-corrosion | 7326.91 |  | 11.77 | 6.31 | 8 | 15 | 12 |  | 5:56 | 178 | circumferential slotting | INT | 6.35 | 359 | 9350 | 24767.03 | 1.19 |  | 61.10305678 | -116.9804 | 748.4203 |  | C
4860 |  |  | Girth Weld | 7333.22 | 16.47 | 18.08 | 16.47 | [8 empty] | 6.35 | 359 | 9350 |  |  |  | 61.10310814 | -116.9804 | 748.5124
4860 | 6789 |  | metal loss-corrosion | 7333.38 |  | 0.16 | 16.31 | 8 | 15 | 15 |  | 9:13 | 276 | circumferential slotting | EXT | 6.35 | 359 | 9350 | 24755.67 | 1.19 |  | 61.10310943 | -116.9804 | 748.5121 |  | C
4860 | 6791 |  | AGM | 7337.13 |  | 3.91 | 12.56 | [8 empty] | 6.35 | 359 | 9350 |  |  |  | 61.10313998 | -116.9805 | 748.533 | SPK AGM5
4860 | 6792 |  | metal loss-corrosion | 7349.27 |  | 16.05 | 0.42 | 8 | 15 | 14 |  | 5:46 | 173 | circumferential slotting | INT | 6.35 | 359 | 9350 | 24759.53 | 1.19 |  | 61.10323785 | -116.9805593 | 748.839 |  | C
4870 |  |  | Girth Weld | 7349.69 | 14.55 | 16.47 | 14.55 | [8 empty] | 6.35 | 359 | 9350 |  |  |  | 61.10324122 | -116.9806 | 748.8404
4870 | 6793 |  | metal loss-corrosion | 7354.98 |  | 5.29 | 9.26 | 11 | 23 | 15 |  | 1:40 | 50 | circumferential grooving | EXT | 6.35 | 359 | 9350 | 24712.13 | 1.19 |  | 61.10328387 | -116.9806 | 748.8935 |  | C
4870 | 6794 |  | metal loss-corrosion | 7364.06 |  | 14.37 | 0.18 | 14 | 77 | 12 |  | 7:35 | 228 | circumferential grooving | EXT | 6.35 | 359 | 9350 | 24690.54 | 1.19 |  | 61.10335709 | -116.9807 | 749.1633 |  | C
4870 | 6795 |  | metal loss-corrosion | 7364.06 |  | 14.38 | 0.18 | 16 | 86 | 15 |  | 9:42 | 291 | circumferential grooving | EXT | 6.35 | 359 | 9350 | 24615.68 | 1.18 |  | 61.10335713 | -116.9807 | 749.1635 |  | C
4870 | 6796 |  | metal loss-corrosion | 7364.07 |  | 14.38 | 0.18 | 9 | 15 | 13 |  | 5:35 | 168 | circumferential slotting | EXT | 6.35 | 359 | 9350 | 24752.11 | 1.19 |  | 61.10335714 | -116.9807 | 749.1635 |  | C
4880 |  |  | Girth Weld | 7364.24 | 16.71 | 14.55 | 16.71 | [8 empty] | 6.35 | 359 | 9350 |  |  |  | 61.10335858 | -116.9807 | 749.1688
4880 | 6797 | 6798 | metal loss-corrosion | 7379.2 |  | 14.96 | 1.75 | 8 | 15 | 13 |  | 5:01 | 151 | circumferential slotting | EXT | 6.35 | 359 | 9350 | 24763.31 | 1.19 |  | 61.10347994 | -116.9808 | 749.3778
4880 | 6798 | 6798 | CLUSTER | 7379.2 |  | 14.96 | 1.75 | 44 | 21 | 15 |  | 4:55 | 148 | axial grooving | EXT | 6.35 | 359 | 9350 | 23871.63 | 1.15 |  | 61.10347994 | -116.9808 | 749.3778 |  | C
4880 | 6799 | 6798 | metal loss-corrosion | 7379.24 |  | 15 | 1.71 | 8 | 16 | 15 |  | 4:55 | 148 | circumferential slotting | EXT | 6.35 | 359 | 9350 | 24755.67 | 1.19 |  | 61.10348023 | -116.9808 | 749.3785
4880 | 6800 |  | metal loss-corrosion | 7379.29 |  | 15.05 | 1.66 | 8 | 15 | 14 |  | 4:52 | 146 | circumferential slotting | EXT | 6.35 | 359 | 9350 | 24759.53 | 1.19 |  | 61.10348066 | -116.9808 | 749.3796 |  | C
4880 | 6801 |  | metal loss-corrosion | 7379.58 |  | 15.34 | 1.37 | 8 | 15 | 16 |  | 3:09 | 95 | circumferential slotting | EXT | 6.35 | 359 | 9350 | 24751.74 | 1.19 |  | 61.10348303 | -116.9808 | 749.3857 |  | C
4880 | 6802 |  | metal loss-corrosion | 7379.65 |  | 15.4 | 1.31 | 8 | 19 | 14 |  | 4:27 | 134 | circumferential slotting | EXT | 6.35 | 359 | 9350 | 24759.53 | 1.19 |  | 61.10348352 | -116.9808 | 749.387 |  | C
4880 | 6803 | 6804 | metal loss-corrosion | 7379.71 |  | 15.46 | 1.24 | 9 | 16 | 18 |  | 5:08 | 154 | circumferential slotting | EXT | 6.35 | 359 | 9350 | 24727.37 | 1.19 |  | 61.10348403 | -116.9808 | 749.3883
4880 | 6804 | 6804 | CLUSTER | 7379.71 |  | 15.46 | 1.24 | 45 | 17 | 18 |  | 5:07 | 153 | axial grooving | EXT | 6.35 | 359 | 9350 | 23629.96 | 1.14 |  | 61.10348403 | -116.9808 | 749.3883 |  | C
4880 | 6805 | 6804 | metal loss-corrosion | 7379.74 |  | 15.5 | 1.21 | 9 | 16 | 18 |  | 5:07 | 153 | circumferential slotting | EXT | 6.35 | 359 | 9350 | 24727.37 | 1.19 |  | 61.10348432 | -116.9808 | 749.389
4880 | 6807 | 6807 | CLUSTER | 7379.8 |  | 15.56 | 1.15 | 76 | 52 | 17 |  | 4:59 | 150 | general | EXT | 6.35 | 359 | 9350 | 22985.79 | 1.1 |  | 61.10348478 | -116.980769 | 749.3902 |  | C
4880 | 6806 | 6807 | metal loss-corrosion | 7379.8 |  | 15.56 | 1.15 | 8 | 29 | 14 |  | 5:24 | 162 | circumferential slotting | EXT | 6.35 | 359 | 9350 | 24759.53 | 1.19 |  | 61.10348478 | -116.980769 | 749.3902
4880 | 6808 | 6807 | metal loss-corrosion | 7379.84 |  | 15.6 | 1.11 | 8 | 15 | 17 |  | 4:59 | 150 | circumferential slotting | EXT | 6.35 | 359 | 9350 | 24747.72 | 1.19 |  | 61.10348511 | -116.9808 | 749.391
4880 | 6809 | 6807 | metal loss-corrosion | 7379.87 |  | 15.62 | 1.09 | 8 | 15 | 14 |  | 5:00 | 150 | circumferential slotting | EXT | 6.35 | 359 | 9350 | 24759.53 | 1.19 |  | 61.10348533 | -116.9808 | 749.3916
4880 | 6811 | 6811 | CLUSTER | 7379.99 |  | 15.75 | 0.96 | 19 | 61 | 14 |  | 4:48 | 144 | circumferential grooving | EXT | 6.35 | 359 | 9350 | 24566 | 1.18 |  | 61.10348637 | -116.9808 | 749.3943 |  | C
4880 | 6810 | 6811 | metal loss-corrosion | 7379.99 |  | 15.75 | 0.96 | 8 | 15 | 14 |  | 5:36 | 168 | circumferential slotting | EXT | 6.35 | 359 | 9350 | 24759.53 | 1.19 |  | 61.10348637 | -116.9808 | 749.3943
4880 | 6812 | 6811 | metal loss-corrosion | 7380.01 |  | 15.76 | 0.95 | 8 | 15 | 14 |  | 4:48 | 144 | circumferential slotting | EXT | 6.35 | 359 | 9350 | 24759.53 | 1.19 |  | 61.10348646 | -116.9808 | 749.3945
4880 | 6813 |  | metal loss-corrosion | 7380.04 |  | 15.79 | 0.92 | 8 | 16 | 12 |  | 2:36 | 78 | circumferential slotting | EXT | 6.35 | 359 | 9350 | 24767.03 | 1.19 |  | 61.10348671 | -116.9808 | 749.3951 |  | C
4880 | 6814 |  | metal loss-corrosion | 7380.08 |  | 15.83 | 0.88 | 8 | 15 | 17 |  | 4:09 | 125 | circumferential slotting | EXT | 6.35 | 359 | 9350 | 24747.72 | 1.19 |  | 61.10348704 | -116.9808 | 749.396 |  | C
4880 | 6815 |  | metal loss-corrosion | 7380.76 |  | 16.52 | 0.19 | 8 | 28 | 16 |  | 1:40 | 50 | circumferential slotting | EXT | 6.35 | 359 | 9350 | 24751.74 | 1.19 |  | 61.10349261 | -116.9808 | 749.4102 |  | C
4880 | 6816 |  | metal loss-corrosion | 7380.77 |  | 16.53 | 0.18 | 8 | 15 | 19 |  | 5:50 | 175 | circumferential slotting | EXT | 6.35 | 359 | 9350 | 24739.46 | 1.19 |  | 61.10349267 | -116.9808 | 749.4103 |  | C
4880 | 6817 |  | metal loss-corrosion | 7380.82 |  | 16.58 | 0.13 | 9 | 15 | 10 |  | 6:41 | 200 | circumferential slotting | EXT | 6.35 | 359 | 9350 | 24765.87 | 1.19 |  | 61.10349309 | -116.9808 | 749.4113 |  | C
4880 | 6819 |  | metal loss-corrosion | 7380.82 |  | 16.58 | 0.13 | 13 | 32 | 11 |  | 4:14 | 127 | circumferential grooving | EXT | 6.35 | 359 | 9350 | 24714.89 | 1.19 |  | 61.10349312 | -116.9808 | 749.4114 |  | C
4890 |  |  | Girth Weld | 7380.95 | 17.9 | 16.71 | 17.9 | [8 empty] | 6.35 | 359 | 9350 |  |  |  | 61.10349416 | -116.9808 | 749.414
4890 | 6820 |  | metal loss-corrosion | 7381.02 |  | 0.07 | 17.84 | 9 | 20 | 14 |  | 9:10 | 275 | circumferential slotting | EXT | 6.35 | 359 | 9350 | 24747.35 | 1.19 |  | 61.1034947 | -116.9808 | 749.4153 |  | C
4890 | 6821 |  | metal loss-corrosion | 7381.1 |  | 0.14 | 17.76 | 8 | 15 | 13 |  | 8:22 | 251 | circumferential slotting | EXT | 6.35 | 359 | 9350 | 24763.31 | 1.19 |  | 61.10349534 | -116.9808 | 749.4169 |  | C
4890 | 6822 |  | metal loss-corrosion | 7398.8 |  | 17.85 | 0.05 | 9 | 25 | 11 |  | 12:31 | 16 | circumferential slotting | EXT | 6.35 | 359 | 9350 | 24761.37 | 1.19 |  | 61.10364114 | -116.9809 | 749.6255 |  | C
4900 |  |  | Girth Weld | 7398.85 | 14.03 | 17.9 | 14.03 | [8 empty] | 6.35 | 359 | 9350 |  |  |  | 61.10364156 | -116.9809 | 749.6264
4900 | 6823 |  | metal loss-corrosion | 7399.04 |  | 0.19 | 13.84 | 9 | 15 | 10 |  | 9:10 | 275 | circumferential slotting | EXT | 6.35 | 359 | 9350 | 24765.87 | 1.19 |  | 61.1036431 | -116.9808911 | 749.6296 |  | C
4900 | 6825 |  | metal loss-corrosion | 7399.05 |  | 0.2 | 13.83 | 11 | 15 | 13 |  | 10:53 | 326 | pitting | EXT | 6.35 | 359 | 9350 | 24726.27 | 1.19 |  | 61.10364321 | -116.9809 | 749.6299 |  | C
4900 | 6826 |  | metal loss-corrosion | 7399.05 |  | 0.2 | 13.83 | 10 | 38 | 14 |  | 1:27 | 43 | circumferential grooving | EXT | 6.35 | 359 | 9350 | 24733.91 | 1.19 |  | 61.10364321 | -116.9809 | 749.6299 |  | C
4900 | 6827 |  | metal loss-corrosion | 7412.7 |  | 13.84 | 0.19 | 8 | 15 | 13 |  | 5:50 | 175 | circumferential slotting | EXT | 6.35 | 359 | 9350 | 24763.31 | 1.19 |  | 61.10375608 | -116.981 | 749.94 |  | C
4910 |  |  | Girth Weld | 7412.88 | 11.25 | 14.03 | 11.25 | [8 empty] | 6.35 | 359 | 9350 |  |  |  | 61.10375761 | -116.981 | 749.9449
4910 | 6828 |  | metal loss-corrosion | 7420.73 |  | 7.85 | 3.4 | 10 | 20 | 12 |  | 2:14 | 67 | circumferential grooving | EXT | 6.35 | 359 | 9350 | 24745.47 | 1.19 |  | 61.10382233 | -116.981 | 750.1473 |  | C
4910 | 6829 | 6830 | metal loss-corrosion | 7420.84 |  | 7.96 | 3.3 | 8 | 15 | 15 |  | 2:16 | 68 | circumferential slotting | EXT | 6.35 | 359 | 9350 | 24755.67 | 1.19 |  | 61.10382323 | -116.981 | 750.1495
4910 | 6830 | 6830 | CLUSTER | 7420.84 |  | 7.96 | 3.3 | 43 | 26 | 15 |  | 2:16 | 68 | pitting | EXT | 6.35 | 359 | 9350 | 23897.5 | 1.15 |  | 61.10382323 | -116.981 | 750.1495 |  | C
4910 | 6831 | 6830 | metal loss-corrosion | 7420.88 |  | 7.99 | 3.26 | 8 | 15 | 13 |  | 2:27 | 74 | circumferential slotting | EXT | 6.35 | 359 | 9350 | 24763.31 | 1.19 |  | 61.10382352 | -116.981 | 750.1502
4910 | 6832 |  | metal loss-corrosion | 7423.95 |  | 11.07 | 0.19 | 8 | 42 | 15 |  | 11:28 | 344 | circumferential slotting | EXT | 6.35 | 359 | 9350 | 24755.67 | 1.19 |  | 61.10384876 | -116.9810465 | 750.2173 |  | C
4910 | 6833 |  | metal loss-corrosion | 7423.95 |  | 11.07 | 0.19 | 11 | 15 | 11 |  | 5:50 | 175 | pitting | EXT | 6.35 | 359 | 9350 | 24739.89 | 1.19 |  | 61.10384876 | -116.9810465 | 750.2173 |  | C
4910 | 6836 |  | metal loss-corrosion | 7423.95 |  | 11.07 | 0.18 | 8 | 36 | 18 |  | 7:03 | 212 | circumferential slotting | EXT | 6.35 | 359 | 9350 | 24743.63 | 1.19 |  | 61.1038488 | -116.981 | 750.2174 |  | C
4920 |  |  | Girth Weld | 7424.14 | 18 | 11.25 | 18 | [8 empty] | 6.35 | 359 | 9350 |  |  |  | 61.1038503 | -116.981 | 750.2216
4920 | 6837 |  | metal loss-corrosion | 7424.27 |  | 0.14 | 17.86 | 8 | 15 | 13 |  | 3:02 | 91 | circumferential slotting | EXT | 6.35 | 359 | 9350 | 24763.31 | 1.19 |  | 61.10385142 | -116.981 | 750.2247 |  | C
4920 | 6838 |  | metal loss-corrosion | 7424.3 |  | 0.16 | 17.84 | 8 | 37 | 12 |  | 10:25 | 312 | circumferential slotting | EXT | 6.35 | 359 | 9350 | 24767.03 | 1.19 |  | 61.1038516 | -116.981 | 750.2252 |  | C
4920 | 6839 |  | metal loss-corrosion | 7441.1 |  | 16.96 | 1.03 | 9 | 17 | 18 |  | 3:43 | 111 | circumferential slotting | EXT | 6.35 | 359 | 9350 | 24727.37 | 1.19 |  | 61.1039907 | -116.9812 | 750.4195 |  | C
4920 | 6840 |  | metal loss-corrosion | 7441.15 |  | 17.01 | 0.98 | 12 | 48 | 15 |  | 3:09 | 95 | circumferential grooving | EXT | 6.35 | 359 | 9350 | 24695.05 | 1.19 |  | 61.10399114 | -116.9812 | 750.4209 |  | C
4920 | 6841 |  | metal loss-corrosion | 7441.21 |  | 17.07 | 0.93 | 8 | 15 | 19 |  | 3:15 | 98 | circumferential slotting | EXT | 6.35 | 359 | 9350 | 24739.46 | 1.19 |  | 61.10399162 | -116.9812 | 750.4224 |  | C
4920 | 6842 |  | metal loss-corrosion | 7441.95 |  | 17.82 | 0.18 | 8 | 47 | 14 |  | 11:42 | 351 | circumferential slotting | EXT | 6.35 | 359 | 9350 | 24759.53 | 1.19 |  | 61.10399799 | -116.9812 | 750.4411 |  | C
4920 | 6843 |  | metal loss-corrosion | 7441.97 |  | 17.83 | 0.16 | 8 | 72 | 13 |  | 2:06 | 63 | circumferential slotting | EXT | 6.35 | 359 | 9350 | 24763.31 | 1.19 |  | 61.10399811 | -116.9812 | 750.4415 |  | C
4930 |  |  | Girth Weld | 7442.13 | 17.94 | 18 | 17.94 | [8 empty] | 6.35 | 359 | 9350 |  |  |  | 61.10399951 | -116.9811571 | 750.4451
4930 | 6844 |  | metal loss-corrosion | 7454.86 |  | 12.73 | 5.21 | 14 | 44 | 15 |  | 6:12 | 186 | circumferential grooving | EXT | 6.35 | 359 | 9350 | 24657.44 | 1.18 |  | 61.10410771 | -116.9812228 | 750.677 |  | C
4930 | 6845 |  | metal loss-corrosion | 7454.97 |  | 12.84 | 5.1 | 8 | 15 | 16 |  | 6:35 | 198 | circumferential slotting | EXT | 6.35 | 359 | 9350 | 24751.74 | 1.19 |  | 61.10410864 | -116.9812 | 750.6774 |  | C
4930 | 6846 |  | metal loss-corrosion | 7455.03 |  | 12.9 | 5.04 | 9 | 24 | 13 |  | 6:24 | 192 | circumferential slotting | EXT | 6.35 | 359 | 9350 | 24752.11 | 1.19 |  | 61.10410918 | -116.9812 | 750.6776 |  | C
4930 | 6847 |  | metal loss-corrosion | 7456.36 |  | 14.23 | 3.71 | 8 | 18 | 14 |  | 6:07 | 184 | circumferential slotting | EXT | 6.35 | 359 | 9350 | 24759.53 | 1.19 |  | 61.1041205 | -116.9812305 | 750.6808 |  | C
4930 | 6848 |  | metal loss-corrosion | 7456.5 |  | 14.37 | 3.57 | 8 | 15 | 13 |  | 6:27 | 194 | circumferential slotting | EXT | 6.35 | 359 | 9350 | 24763.31 | 1.19 |  | 61.10412165 | -116.9812 | 750.6809 |  | C
4930 | 6850 | 6850 | CLUSTER | 7457.82 |  | 15.69 | 2.25 | 39 | 19 | 15 |  | 6:21 | 191 | axial grooving | EXT | 6.35 | 359 | 9350 | 24003.73 | 1.15 |  | 61.1041329 | -116.9812 | 750.6815 |  | C
4930 | 6849 | 6850 | metal loss-corrosion | 7457.82 |  | 15.69 | 2.25 | 8 | 15 | 15 |  | 6:21 | 191 | circumferential slotting | EXT | 6.35 | 359 | 9350 | 24755.67 | 1.19 |  | 61.1041329 | -116.9812 | 750.6815
4930 | 6851 | 6850 | metal loss-corrosion | 7457.85 |  | 15.72 | 2.22 | 8 | 16 | 15 |  | 6:24 | 192 | circumferential slotting | EXT | 6.35 | 359 | 9350 | 24755.67 | 1.19 |  | 61.10413316 | -116.9812 | 750.6815
4930 | 6854 |  | metal loss-corrosion | 7459.88 |  | 17.75 | 0.19 | 8 | 15 | 11 |  | 12:20 | 10 | circumferential slotting | EXT | 6.35 | 359 | 9350 | 24770.68 | 1.19 |  | 61.10415047 | -116.9812 | 750.6839 |  | C
4930 | 6852 |  | metal loss-corrosion | 7459.88 |  | 17.75 | 0.19 | 8 | 15 | 13 |  | 7:24 | 222 | circumferential slotting | EXT | 6.35 | 359 | 9350 | 24763.31 | 1.19 |  | 61.10415047 | -116.9812 | 750.6839 |  | C
4940 |  |  | Girth Weld | 7460.07 | 11.58 | 17.94 | 11.58 | [8 empty] | 6.35 | 359 | 9350 |  |  |  | 61.10415207 | -116.9812 | 750.6853
4940 | 6855 |  | metal loss-corrosion | 7460.24 |  | 0.17 | 11.41 | 8 | 19 | 13 |  | 3:48 | 114 | circumferential slotting | EXT | 6.35 | 359 | 9350 | 24763.31 | 1.19 |  | 61.10415355 | -116.9813 | 750.6865 |  | C
4940 | 6856 |  | metal loss-corrosion | 7460.24 |  | 0.17 | 11.41 | 8 | 15 | 11 |  | 1:25 | 43 | circumferential slotting | EXT | 6.35 | 359 | 9350 | 24770.68 | 1.19 |  | 61.10415356 | -116.9813 | 750.6865 |  | C
4950 |  |  | Girth Weld | 7471.65 | 11.98 | 11.58 | 11.98 | [8 empty] | 6.35 | 359 | 9350 |  |  |  | 61.10425147 | -116.9813 | 750.641
4950 | 6857 |  | metal loss-corrosion | 7471.71 |  | 0.06 | 11.92 | 8 | 15 | 15 |  | 9:58 | 299 | circumferential slotting | EXT | 6.35 | 359 | 9350 | 24755.67 | 1.19 |  | 61.10425197 | -116.9813 | 750.6408 |  | C
4960 |  |  | Girth Weld | 7483.63 | 15.68 | 11.98 | 15.68 | [8 empty] | 6.35 | 359 | 9350 |  |  |  | 61.10435541 | -116.9814 | 750.4678
4960 | 6858 |  | metal loss-corrosion | 7488.01 |  | 4.38 | 11.3 | 8 | 15 | 11 |  | 5:47 | 174 | circumferential slotting | INT | 6.35 | 359 | 9350 | 24770.68 | 1.19 |  | 61.10439355 | -116.9814 | 750.3182 |  | C
4960 | 6860 | 6860 | CLUSTER | 7497.58 |  | 13.95 | 1.72 | 16 | 112 | 22 |  | 10:15 | 308 | circumferential grooving | EXT | 6.35 | 359 | 9350 | 24507.33 | 1.18 |  | 61.10447709 | -116.9814 | 750.4391 |  | C
4960 | 6859 | 6860 | metal loss-corrosion | 7497.58 |  | 13.95 | 1.72 | 12 | 21 | 20 |  | 10:15 | 308 | pitting | EXT | 6.35 | 359 | 9350 | 24650.47 | 1.18 |  | 61.10447709 | -116.9814 | 750.4391
4960 | 6861 | 6860 | metal loss-corrosion | 7497.59 |  | 13.96 | 1.72 | 8 | 55 | 22 |  | 11:15 | 338 | circumferential slotting | EXT | 6.35 | 359 | 9350 | 24726.43 | 1.19 |  | 61.10447716 | -116.9814 | 750.4394
4960 | 6862 | 6863 | metal loss-corrosion | 7497.59 |  | 13.96 | 1.72 | 10 | 63 | 16 |  | 1:47 | 53 | circumferential grooving | EXT | 6.35 | 359 | 9350 | 24721.9 | 1.19 |  | 61.10447717 | -116.9814 | 750.4394
4960 | 6863 | 6863 | CLUSTER | 7497.59 |  | 13.96 | 1.72 | 89 | 113 | 18 |  | 1:09 | 35 | general | EXT | 6.35 | 359 | 9350 | 22651.82 | 1.09 |  | 61.10447717 | -116.9814 | 750.4394 |  | C
4960 | 6864 | 6863 | metal loss-corrosion | 7497.59 |  | 13.96 | 1.71 | 8 | 15 | 16 |  | 1:09 | 35 | circumferential slotting | EXT | 6.35 | 359 | 9350 | 24751.74 | 1.19 |  | 61.1044772 | -116.9814 | 750.4395
4960 | 6865 | 6863 | metal loss-corrosion | 7497.63 |  | 14 | 1.67 | 8 | 15 | 16 |  | 2:01 | 60 | circumferential slotting | EXT | 6.35 | 359 | 9350 | 24751.74 | 1.19 |  | 61.10447753 | -116.9814 | 750.4408
4960 | 6866 | 6863 | metal loss-corrosion | 7497.67 |  | 14.04 | 1.64 | 9 | 58 | 18 |  | 2:06 | 63 | circumferential slotting | EXT | 6.35 | 359 | 9350 | 24727.37 | 1.19 |  | 61.10447787 | -116.9814 | 750.442
4960 | 6868 | 6868 | CLUSTER | 7497.68 |  | 14.05 | 1.63 | 12 | 73 | 20 |  | 12:05 | 3 | circumferential grooving | EXT | 6.35 | 359 | 9350 | 24650.47 | 1.18 |  | 61.10447795 | -116.9814 | 750.4423 |  | C
4960 | 6867 | 6868 | metal loss-corrosion | 7497.68 |  | 14.05 | 1.63 | 8 | 24 | 13 |  | 12:05 | 3 | circumferential slotting | EXT | 6.35 | 359 | 9350 | 24763.31 | 1.19 |  | 61.10447795 | -116.9814 | 750.4423
4960 | 6869 | 6868 | metal loss-corrosion | 7497.68 |  | 14.05 | 1.62 | 8 | 21 | 20 |  | 1:00 | 30 | circumferential slotting | EXT | 6.35 | 359 | 9350 | 24735.21 | 1.19 |  | 61.10447798 | -116.9814 | 750.4425
4970 |  |  | Girth Weld | 7499.3 | 17.92 | 15.68 | 17.92 | [8 empty] | 6.35 | 359 | 9350 |  |  |  | 61.10449213 | -116.9814 | 750.4978
4970 | 6870 |  | metal loss-corrosion | 7517.09 |  | 17.78 | 0.14 | 8 | 34 | 15 |  | 5:55 | 177 | circumferential slotting | EXT | 6.35 | 359 | 9350 | 24755.67 | 1.19 |  | 61.1046467 | -116.9815 | 750.6206 |  | C
4980 |  |  | Girth Weld | 7517.22 | 6.84 | 17.92 | 6.84 | [8 empty] | 6.35 | 359 | 9350 |  |  |  | 61.1046479 | -116.9815 | 750.6161
4980 | 6871 | 6872 | metal loss-corrosion | 7522.88 |  | 5.66 | 1.18 | 8 | 15 | 22 |  | 8:10 | 245 | circumferential slotting | EXT | 6.35 | 359 | 9350 | 24726.43 | 1.19 |  | 61.10469678 | -116.9815 | 750.7022
4980 | 6872 | 6872 | CLUSTER | 7522.88 |  | 5.66 | 1.18 | 58 | 87 | 52 |  | 8:07 | 243 | general | EXT | 6.35 | 359 | 9350 | 19216.83 | 0.92 |  | 61.10469678 | -116.9815 | 750.7022 |  | B
4980 | 6875 |  | metal loss-corrosion | 7522.9 |  | 5.68 | 1.16 | 8 | 15 | 33 |  | 3:10 | 95 | circumferential slotting | EXT | 6.35 | 359 | 9350 | 24670.92 | 1.19 |  | 61.10469696 | -116.9815 | 750.7032 |  | C
4980 | 6873 |  | metal loss-corrosion | 7522.9 |  | 5.68 | 1.16 | 8 | 15 | 11 |  | 4:50 | 145 | circumferential slotting | EXT | 6.35 | 359 | 9350 | 24770.68 | 1.19 |  | 61.10469696 | -116.9815 | 750.7032 |  | C
4980 | 6874 | 6872 | metal loss-corrosion | 7522.9 |  | 5.68 | 1.16 | 8 | 15 | 20 |  | 8:06 | 243 | circumferential slotting | EXT | 6.35 | 359 | 9350 | 24735.21 | 1.19 |  | 61.10469696 | -116.9815 | 750.7032
4980 | 6876 | 6872 | metal loss-corrosion | 7522.91 |  | 5.68 | 1.16 | 8 | 16 | 52 |  | 9:21 | 280 | circumferential slotting | EXT | 6.35 | 359 | 9350 | 24532.3 | 1.18 |  | 61.10469697 | -116.9815 | 750.7033
4980 | 6877 | 6872 | metal loss-corrosion | 7522.92 |  | 5.69 | 1.15 | 8 | 15 | 29 |  | 8:52 | 266 | circumferential slotting | EXT | 6.35 | 359 | 9350 | 24692.67 | 1.19 |  | 61.10469706 | -116.9815 | 750.7038
4980 | 6878 | 6872 | metal loss-corrosion | 7522.93 |  | 5.71 | 1.13 | 8 | 15 | 21 |  | 9:11 | 276 | circumferential slotting | EXT | 6.35 | 359 | 9350 | 24730.87 | 1.19 |  | 61.10469721 | -116.9815 | 750.7047
4980 | 6879 |  | metal loss-corrosion | 7523.71 |  | 6.48 | 0.35 | 8 | 15 | 19 |  | 1:35 | 47 | circumferential slotting | EXT | 6.35 | 359 | 9350 | 24739.46 | 1.19 |  | 61.10470389 | -116.9815 | 750.7432 |  | C
4980 | 6881 |  | metal loss-corrosion | 7523.73 |  | 6.5 | 0.34 | 8 | 15 | 15 |  | 3:01 | 91 | circumferential slotting | EXT | 6.35 | 359 | 9350 | 24755.67 | 1.19 |  | 61.10470405 | -116.9815 | 750.744 |  | C
4980 | 6880 |  | metal loss-corrosion | 7523.73 |  | 6.5 | 0.34 | 8 | 15 | 16 |  | 8:01 | 241 | circumferential slotting | EXT | 6.35 | 359 | 9350 | 24751.74 | 1.19 |  | 61.10470405 | -116.9815 | 750.744 |  | C
4980 | 6882 |  | metal loss-corrosion | 7523.76 |  | 6.54 | 0.3 | 8 | 15 | 24 |  | 1:31 | 46 | circumferential slotting | EXT | 6.35 | 359 | 9350 | 24717.29 | 1.19 |  | 61.10470437 | -116.9815171 | 750.7459 |  | C
4980 | 6883 |  | metal loss-corrosion | 7523.78 |  | 6.55 | 0.28 | 8 | 15 | 16 |  | 9:44 | 292 | circumferential slotting | EXT | 6.35 | 359 | 9350 | 24751.74 | 1.19 |  | 61.10470449 | -116.9815 | 750.7465 |  | C
4980 | 6884 |  | metal loss-corrosion | 7523.81 |  | 6.59 | 0.25 | 8 | 15 | 14 |  | 2:02 | 61 | circumferential slotting | EXT | 6.35 | 359 | 9350 | 24759.53 | 1.19 |  | 61.10470478 | -116.9815 | 750.7482 |  | C
4980 | 6885 | 6886 | metal loss-corrosion | 7523.96 |  | 6.73 | 0.1 | 8 | 15 | 15 |  | 9:15 | 277 | circumferential slotting | EXT | 6.35 | 359 | 9350 | 24755.67 | 1.19 |  | 61.10470605 | -116.9815 | 750.7541
4980 | 6886 | 6886 | CLUSTER | 7523.96 |  | 6.73 | 0.1 | 32 | 72 | 18 |  | 8:15 | 248 | general | EXT | 6.35 | 359 | 9350 | 24057.57 | 1.16 |  | 61.10470605 | -116.9815 | 750.7541 |  | C
4980 | 6887 | 6886 | metal loss-corrosion | 7523.98 |  | 6.76 | 0.08 | 8 | 15 | 18 |  | 8:15 | 248 | circumferential slotting | EXT | 6.35 | 359 | 9350 | 24743.63 | 1.19 |  | 61.10470622 | -116.9815 | 750.7549
4980 | 6888 | 6886 | metal loss-corrosion | 7523.98 |  | 6.76 | 0.08 | 8 | 15 | 12 |  | 9:10 | 275 | circumferential slotting | EXT | 6.35 | 359 | 9350 | 24767.03 | 1.19 |  | 61.10470626 | -116.9815 | 750.7551
4980 | 6889 |  | metal loss-corrosion | 7523.98 |  | 6.76 | 0.08 | 8 | 15 | 27 |  | 2:25 | 73 | circumferential slotting | EXT | 6.35 | 359 | 9350 | 24702.84 | 1.19 |  | 61.10470626 | -116.9815 | 750.7551 |  | C
4980 | 6890 |  | metal loss-corrosion | 7524 |  | 6.77 | 0.06 | 8 | 15 | 16 |  | 1:16 | 38 | circumferential slotting | EXT | 6.35 | 359 | 9350 | 24751.74 | 1.19 |  | 61.10470639 | -116.9815 | 750.7557 |  | C
4990 |  |  | Girth Weld | 7524.06 | 18.13 | 6.84 | 18.13 | [8 empty] | 6.35 | 359 | 9350 |  |  |  | 61.10470694 | -116.9815 | 750.7583
4990 | 6893 | 6893 | CLUSTER | 7524.09 |  | 0.03 | 18.1 | 25 | 60 | 18 |  | 4:04 | 122 | circumferential grooving | EXT | 6.35 | 359 | 9350 | 24295.34 | 1.17 |  | 61.10470718 | -116.9815 | 750.7594 |  | C
4990 | 6891 | 6893 | metal loss-corrosion | 7524.09 |  | 0.03 | 18.1 | 8 | 32 | 18 |  | 4:04 | 122 | circumferential slotting | EXT | 6.35 | 359 | 9350 | 24743.63 | 1.19 |  | 61.10470718 | -116.9815 | 750.7594
4990 | 6892 |  | metal loss-corrosion | 7524.09 |  | 0.03 | 18.1 | 8 | 28 | 23 |  | 2:09 | 64 | circumferential slotting | EXT | 6.35 | 359 | 9350 | 24721.91 | 1.19 |  | 61.10470718 | -116.9815 | 750.7594 |  | C
4990 | 6894 | 6893 | metal loss-corrosion | 7524.11 |  | 0.05 | 18.09 | 8 | 15 | 17 |  | 4:51 | 146 | circumferential slotting | EXT | 6.35 | 359 | 9350 | 24747.72 | 1.19 |  | 61.10470733 | -116.9815 | 750.7601
4990 | 6895 |  | metal loss-corrosion | 7524.11 |  | 0.05 | 18.08 | 8 | 15 | 15 |  | 9:52 | 296 | circumferential slotting | EXT | 6.35 | 359 | 9350 | 24755.67 | 1.19 |  | 61.10470736 | -116.9815 | 750.7603 |  | C
4990 | 6897 | 6897 | CLUSTER | 7524.12 |  | 0.06 | 18.07 | 27 | 26 | 23 |  | 8:23 | 252 | pitting | EXT | 6.35 | 359 | 9350 | 24034.67 | 1.16 |  | 61.10470745 | -116.9815187 | 750.7607 |  | C
4990 | 6896 | 6897 | metal loss-corrosion | 7524.12 |  | 0.06 | 18.07 | 9 | 15 | 23 |  | 8:24 | 252 | circumferential slotting | EXT | 6.35 | 359 | 9350 | 24700.07 | 1.19 |  | 61.10470745 | -116.9815187 | 750.7607
4990 | 6898 | 6897 | metal loss-corrosion | 7524.14 |  | 0.08 | 18.05 | 8 | 26 | 20 |  | 8:23 | 252 | circumferential slotting | EXT | 6.35 | 359 | 9350 | 24735.21 | 1.19 |  | 61.10470762 | -116.9815 | 750.7615
4990 | 6899 | 6900 | metal loss-corrosion | 7524.16 |  | 0.09 | 18.04 | 8 | 16 | 19 |  | 3:16 | 98 | circumferential slotting | EXT | 6.35 | 359 | 9350 | 24739.46 | 1.19 |  | 61.10470775 | -116.9815 | 750.7621
4990 | 6900 | 6900 | CLUSTER | 7524.16 |  | 0.09 | 18.04 | 26 | 72 | 25 |  | 2:17 | 68 | circumferential grooving | EXT | 6.35 | 359 | 9350 | 24001.59 | 1.15 |  | 61.10470775 | -116.9815 | 750.7621 |  | C
4990 | 6901 | 6900 | metal loss-corrosion | 7524.16 |  | 0.1 | 18.03 | 8 | 15 | 18 |  | 2:48 | 84 | circumferential slotting | EXT | 6.35 | 359 | 9350 | 24743.63 | 1.19 |  | 61.10470782 | -116.9815 | 750.7624
4990 | 6902 | 6900 | metal loss-corrosion | 7524.17 |  | 0.11 | 18.02 | 8 | 15 | 25 |  | 2:17 | 68 | circumferential slotting | EXT | 6.35 | 359 | 9350 | 24712.58 | 1.19 |  | 61.1047079 | -116.9815 | 750.7628
4990 | 6903 |  | metal loss-corrosion | 7524.19 |  | 0.13 | 18 | 10 | 17 | 29 |  | 9:18 | 279 | pitting | EXT | 6.35 | 359 | 9350 | 24631.04 | 1.18 |  | 61.10470808 | -116.9815 | 750.7637 |  | C
4990 | 6904 |  | metal loss-corrosion | 7524.2 |  | 0.14 | 17.99 | 8 | 15 | 16 |  | 4:39 | 139 | circumferential slotting | EXT | 6.35 | 359 | 9350 | 24751.74 | 1.19 |  | 61.10470816 | -116.9815 | 750.764 |  | C
4990 | 6905 |  | metal loss-corrosion | 7524.2 |  | 0.14 | 17.99 | 8 | 31 | 30 |  | 7:58 | 239 | circumferential slotting | EXT | 6.35 | 359 | 9350 | 24687.41 | 1.19 |  | 61.10470817 | -116.9815 | 750.7641 |  | C
4990 | 6906 |  | metal loss-corrosion | 7524.27 |  | 0.21 | 17.92 | 8 | 15 | 14 |  | 8:43 | 262 | circumferential slotting | EXT | 6.35 | 359 | 9350 | 24759.53 | 1.19 |  | 61.10470876 | -116.9815 | 750.7668 |  | C
5000 |  |  | Girth Weld | 7542.19 | 12.39 | 18.13 | 12.39 | [8 empty] | 6.35 | 359 | 9350 |  |  |  | 61.10486299 | -116.9816 | 750.8156
5000 | 6907 |  | metal loss-corrosion | 7542.64 |  | 0.44 | 11.95 | 8 | 15 | 13 |  | 3:57 | 119 | circumferential slotting | EXT | 6.35 | 359 | 9350 | 24763.31 | 1.19 |  | 61.1048668 | -116.9816 | 750.8303 |  | C
5000 | 6909 | 6909 | CLUSTER | 7554.43 |  | 12.24 | 0.15 | 54 | 120 | 17 |  | 4:31 | 135 | general | EXT | 6.35 | 359 | 9350 | 23457.01 | 1.13 |  | 61.10496835 | -116.9817 | 751.5347 |  | C
5000 | 6908 | 6909 | metal loss-corrosion | 7554.43 |  | 12.24 | 0.15 | 8 | 15 | 14 |  | 6:20 | 190 | circumferential slotting | EXT | 6.35 | 359 | 9350 | 24759.53 | 1.19 |  | 61.10496835 | -116.9817 | 751.5347
5000 | 6910 | 6909 | metal loss-corrosion | 7554.47 |  | 12.27 | 0.12 | 8 | 15 | 13 |  | 4:31 | 135 | circumferential slotting | EXT | 6.35 | 359 | 9350 | 24763.31 | 1.19 |  | 61.10496866 | -116.9817 | 751.5365
5000 | 6911 | 6909 | metal loss-corrosion | 7554.48 |  | 12.28 | 0.11 | 8 | 19 | 17 |  | 5:26 | 163 | circumferential slotting | EXT | 6.35 | 359 | 9350 | 24747.72 | 1.19 |  | 61.10496874 | -116.9817 | 751.537
5000 | 6912 |  | metal loss-corrosion | 7554.54 |  | 12.35 | 0.05 | 8 | 17 | 15 |  | 6:22 | 191 | circumferential slotting | EXT | 6.35 | 359 | 9350 | 24755.67 | 1.19 |  | 61.10496927 | -116.9817 | 751.54 |  | C
5010 |  |  | Girth Weld | 7554.59 | 17.88 | 12.39 | 17.88 | [8 empty] | 6.35 | 359 | 9350 |  |  |  | 61.10496968 | -116.9817 | 751.5424
5020 |  |  | Girth Weld | 7572.46 | 11.89 | 17.88 | 11.89 | [8 empty] | 6.35 | 359 | 9350 |  |  |  | 61.10511788 | -116.9818 | 751.8811
5020 | 6913 |  | metal loss-corrosion | 7577.55 |  | 5.09 | 6.8 | 8 | 15 | 10 |  | 5:54 | 177 | circumferential slotting | INT | 6.35 | 359 | 9350 | 24774.26 | 1.19 |  | 61.10515916 | -116.9818 | 751.9917 |  | C
5020 | 6914 |  | metal loss-corrosion | 7578.98 |  | 6.52 | 5.37 | 8 | 15 | 13 |  | 5:46 | 173 | circumferential slotting | INT | 6.35 | 359 | 9350 | 24763.31 | 1.19 |  | 61.10517077 | -116.9818 | 752.0148 |  | C
5020 | 6915 |  | metal loss-corrosion | 7580.57 |  | 8.11 | 3.78 | 8 | 15 | 12 |  | 5:54 | 177 | circumferential slotting | INT | 6.35 | 359 | 9350 | 24767.03 | 1.19 |  | 61.1051837 | -116.9818 | 752.0337 |  | C
5020 | 6916 |  | metal loss-corrosion | 7580.75 |  | 8.28 | 3.6 | 8 | 15 | 10 |  | 5:48 | 174 | circumferential slotting | INT | 6.35 | 359 | 9350 | 24774.26 | 1.19 |  | 61.10518514 | -116.9818 | 752.0353 |  | C
5020 | 6917 |  | metal loss-corrosion | 7582.58 |  | 10.12 | 1.77 | 8 | 15 | 12 |  | 5:54 | 177 | circumferential slotting | INT | 6.35 | 359 | 9350 | 24767.03 | 1.19 |  | 61.10520007 | -116.9818 | 752.049 |  | C
5020 | 6918 |  | metal loss-corrosion | 7583.15 |  | 10.68 | 1.21 | 8 | 15 | 15 |  | 5:54 | 177 | circumferential slotting | INT | 6.35 | 359 | 9350 | 24755.67 | 1.19 |  | 61.10520466 | -116.9818 | 752.053 |  | C
5020 | 6919 |  | metal loss-corrosion | 7583.52 |  | 11.05 | 0.84 | 8 | 15 | 11 |  | 5:55 | 177 | circumferential slotting | INT | 6.35 | 359 | 9350 | 24770.68 | 1.19 |  | 61.10520768 | -116.9818 | 752.0558 |  | C
5020 | 6921 |  | metal loss-corrosion | 7584.17 |  | 11.71 | 0.18 | 8 | 30 | 16 |  | 5:48 | 174 | circumferential slotting | EXT | 6.35 | 359 | 9350 | 24751.74 | 1.19 |  | 61.10521303 | -116.9818 | 752.0611 |  | C
5030 |  |  | Girth Weld | 7584.35 | 12.03 | 11.89 | 12.03 | [8 empty] | 6.35 | 359 | 9350 |  |  |  | 61.10521448 | -116.9818 | 752.0626
5030 | 6922 |  | metal loss-corrosion | 7584.52 |  | 0.17 | 11.86 | 8 | 34 | 14 |  | 5:58 | 179 | circumferential slotting | EXT | 6.35 | 359 | 9350 | 24759.53 | 1.19 |  | 61.10521586 | -116.9818 | 752.0641 |  | C
5030 | 6923 |  | metal loss-corrosion | 7584.53 |  | 0.18 | 11.85 | 8 | 15 | 14 |  | 8:22 | 251 | circumferential slotting | EXT | 6.35 | 359 | 9350 | 24759.53 | 1.19 |  | 61.10521594 | -116.9818 | 752.0642 |  | C
5040 |  |  | Girth Weld | 7596.38 | 11.21 | 12.03 | 11.21 | [8 empty] | 6.35 | 359 | 9350 |  |  |  | 61.10531236 | -116.9819 | 752.1486
5050 |  |  | Girth Weld | 7607.59 | 12.28 | 11.21 | 12.28 | [8 empty] | 6.35 | 359 | 9350 |  |  |  | 61.10540377 | -116.982 | 752.2602
5050 | 6924 |  | metal loss-corrosion | 7612.48 |  | 4.89 | 7.39 | 8 | 15 | 11 |  | 5:58 | 179 | circumferential slotting | INT | 6.35 | 359 | 9350 | 24770.68 | 1.19 |  | 61.1054437 | -116.982 | 752.2915 |  | C
5050 | 6925 |  | metal loss-corrosion | 7612.58 |  | 4.99 | 7.3 | 8 | 15 | 12 |  | 5:48 | 174 | circumferential slotting | INT | 6.35 | 359 | 9350 | 24767.03 | 1.19 |  | 61.10544449 | -116.9820335 | 752.2919 |  | C
5050 | 6926 |  | metal loss-corrosion | 7612.85 |  | 5.25 | 7.03 | 8 | 15 | 14 |  | 5:32 | 166 | circumferential slotting | INT | 6.35 | 359 | 9350 | 24759.53 | 1.19 |  | 61.10544667 | -116.982 | 752.2929 |  | C
5050 | 6927 | 6928 | metal loss-corrosion | 7619.69 |  | 12.1 | 0.18 | 8 | 17 | 12 |  | 9:55 | 297 | circumferential slotting | EXT | 6.35 | 359 | 9350 | 24767.03 | 1.19 |  | 61.10550261 | -116.9821 | 752.3518
5050 | 6928 | 6928 | CLUSTER | 7619.69 |  | 12.1 | 0.18 | 26 | 58 | 15 |  | 9:11 | 276 | circumferential grooving | EXT | 6.35 | 359 | 9350 | 24364.14 | 1.17 |  | 61.10550261 | -116.9821 | 752.3518 |  | C
5050 | 6929 | 6928 | metal loss-corrosion | 7619.69 |  | 12.1 | 0.18 | 8 | 15 | 11 |  | 9:11 | 276 | circumferential slotting | EXT | 6.35 | 359 | 9350 | 24770.68 | 1.19 |  | 61.10550262 | -116.9821 | 752.3518
5050 | 6931 | 6928 | metal loss-corrosion | 7619.71 |  | 12.12 | 0.16 | 8 | 16 | 15 |  | 9:13 | 276 | circumferential slotting | EXT | 6.35 | 359 | 9350 | 24755.67 | 1.19 |  | 61.10550276 | -116.9821 | 752.3521
5050 | 6932 |  | metal loss-corrosion | 7619.71 |  | 12.12 | 0.16 | 8 | 15 | 13 |  | 12:50 | 25 | circumferential slotting | EXT | 6.35 | 359 | 9350 | 24763.31 | 1.19 |  | 61.10550277 | -116.9821 | 752.3521 |  | C
5050 | 6933 |  | metal loss-corrosion | 7619.72 |  | 12.13 | 0.16 | 8 | 18 | 14 |  | 4:52 | 146 | circumferential slotting | EXT | 6.35 | 359 | 9350 | 24759.53 | 1.19 |  | 61.10550281 | -116.9821 | 752.3522 |  | C
5050 | 6934 |  | metal loss-corrosion | 7619.72 |  | 12.13 | 0.16 | 8 | 15 | 10 |  | 3:13 | 96 | circumferential slotting | EXT | 6.35 | 359 | 9350 | 24774.26 | 1.19 |  | 61.10550281 | -116.9821 | 752.3522 |  | C
5050 | 6935 |  | metal loss-corrosion | 7619.82 |  | 12.22 | 0.06 | 10 | 15 | 17 |  | 11:38 | 349 | pitting | EXT | 6.35 | 359 | 9350 | 24715.72 | 1.19 |  | 61.10550361 | -116.9821 | 752.3539 |  | C
5060 |  |  | Girth Weld | 7619.88 | 13.13 | 12.28 | 13.13 | [8 empty] | 6.35 | 359 | 9350 |  |  |  | 61.10550409 | -116.9821 | 752.3549
5060 | 6936 |  | metal loss-corrosion | 7619.93 |  | 0.05 | 13.08 | 8 | 15 | 15 |  | 11:40 | 350 | circumferential slotting | EXT | 6.35 | 359 | 9350 | 24755.67 | 1.19 |  | 61.1055045 | -116.9821 | 752.3557 |  | C
5060 | 6937 |  | metal loss-corrosion | 7619.98 |  | 0.11 | 13.03 | 8 | 18 | 14 |  | 10:05 | 303 | circumferential slotting | EXT | 6.35 | 359 | 9350 | 24759.53 | 1.19 |  | 61.10550495 | -116.9821 | 752.3567 |  | C
5060 | 6939 | 6939 | CLUSTER | 7620.05 |  | 0.17 | 12.96 | 11 | 102 | 21 |  | 1:57 | 58 | circumferential grooving | EXT | 6.35 | 359 | 9350 | 24666.31 | 1.19 |  | 61.10550549 | -116.9821 | 752.3579 |  | C
5060 | 6938 | 6939 | metal loss-corrosion | 7620.05 |  | 0.17 | 12.96 | 8 | 56 | 15 |  | 2:46 | 83 | circumferential slotting | EXT | 6.35 | 359 | 9350 | 24755.67 | 1.19 |  | 61.10550549 | -116.9821 | 752.3579
5060 | 6940 | 6939 | metal loss-corrosion | 7620.05 |  | 0.18 | 12.96 | 8 | 30 | 21 |  | 1:57 | 58 | circumferential slotting | EXT | 6.35 | 359 | 9350 | 24730.87 | 1.19 |  | 61.10550552 | -116.9821 | 752.3579
5060 | 6941 | 6942 | metal loss-corrosion | 7620.06 |  | 0.19 | 12.94 | 8 | 41 | 17 |  | 8:03 | 242 | circumferential slotting | EXT | 6.35 | 359 | 9350 | 24747.72 | 1.19 |  | 61.10550564 | -116.9821 | 752.3582
5060 | 6942 | 6942 | CLUSTER | 7620.06 |  | 0.19 | 12.94 | 15 | 128 | 17 |  | 8:03 | 242 | circumferential grooving | EXT | 6.35 | 359 | 9350 | 24610.81 | 1.18 |  | 61.10550564 | -116.9821 | 752.3582 |  | C
5060 | 6943 | 6942 | metal loss-corrosion | 7620.07 |  | 0.19 | 12.94 | 14 | 15 | 16 |  | 9:25 | 282 | pitting | EXT | 6.35 | 359 | 9350 | 24646 | 1.18 |  | 61.10550565 | -116.9821 | 752.3583
5060 | 6944 | 6942 | metal loss-corrosion | 7620.07 |  | 0.19 | 12.94 | 8 | 15 | 14 |  | 10:01 | 301 | circumferential slotting | EXT | 6.35 | 359 | 9350 | 24759.53 | 1.19 |  | 61.10550567 | -116.9821 | 752.3583
5070 |  |  | Girth Weld | 7633.01 | 7 | 13.13 | 7 | [8 empty] | 6.35 | 359 | 9350 |  |  |  | 61.10561143 | -116.9822 | 752.5896
5070 | 6946 |  | metal loss-corrosion | 7633.31 |  | 0.31 | 6.69 | 13 | 35 | 18 |  | 12:28 | 14 | circumferential grooving | EXT | 6.35 | 359 | 9350 | 24646.31 | 1.18 |  | 61.10561394 | -116.9822 | 752.5969 |  | C
5070 | 6947 |  | metal loss-corrosion | 7633.39 |  | 0.39 | 6.61 | 9 | 17 | 12 |  | 12:41 | 21 | circumferential slotting | EXT | 6.35 | 359 | 9350 | 24756.78 | 1.19 |  | 61.10561458 | -116.9822 | 752.5988 |  | C
5070 | 6948 |  | metal loss-corrosion | 7636.58 |  | 3.58 | 3.43 | 9 | 20 | 16 |  | 1:12 | 36 | circumferential slotting | EXT | 6.35 | 359 | 9350 | 24737.55 | 1.19 |  | 61.1056406 | -116.9822 | 752.6646 |  | C
5070 | 6949 |  | metal loss-corrosion | 7639.71 |  | 6.7 | 0.3 | 8 | 37 | 13 |  | 3:35 | 108 | circumferential slotting | EXT | 6.35 | 359 | 9350 | 24763.31 | 1.19 |  | 61.10566609 | -116.9822 | 752.708 |  | C
5070 | 6951 |  | metal loss-corrosion | 7639.79 |  | 6.78 | 0.22 | 8 | 17 | 13 |  | 7:32 | 226 | circumferential slotting | EXT | 6.35 | 359 | 9350 | 24763.31 | 1.19 |  | 61.10566674 | -116.9822 | 752.7086 |  | C
5070 | 6952 |  | metal loss-corrosion | 7639.81 |  | 6.8 | 0.2 | 8 | 51 | 14 |  | 4:25 | 132 | circumferential slotting | EXT | 6.35 | 359 | 9350 | 24759.53 | 1.19 |  | 61.10566684 | -116.9822129 | 752.7087 |  | C
5070 | 6953 |  | metal loss-corrosion | 7639.88 |  | 6.87 | 0.13 | 8 | 42 | 16 |  | 12:14 | 7 | circumferential slotting | EXT | 6.35 | 359 | 9350 | 24751.74 | 1.19 |  | 61.10566741 | -116.9822 | 752.7091 |  | C
5070 | 6954 |  | metal loss-corrosion | 7639.88 |  | 6.87 | 0.13 | 8 | 69 | 14 |  | 10:11 | 306 | circumferential slotting | EXT | 6.35 | 359 | 9350 | 24759.53 | 1.19 |  | 61.10566745 | -116.9822 | 752.7092 |  | C
5070 | 6955 |  | metal loss-corrosion | 7639.95 |  | 6.94 | 0.06 | 8 | 15 | 16 |  | 1:22 | 41 | circumferential slotting | EXT | 6.35 | 359 | 9350 | 24751.74 | 1.19 |  | 61.10566801 | -116.9822 | 752.7096 |  | C
5080 |  |  | Girth Weld | 7640.01 | 12.23 | 7 | 12.23 | [8 empty] | 6.35 | 359 | 9350 |  |  |  | 61.1056685 | -116.9822 | 752.7101
5080 | 6956 |  | metal loss-corrosion | 7640.07 |  | 0.06 | 12.18 | 8 | 35 | 16 |  | 2:32 | 76 | circumferential slotting | EXT | 6.35 | 359 | 9350 | 24751.74 | 1.19 |  | 61.10566899 | -116.9822 | 752.7103 |  | C
5080 | 6957 |  | metal loss-corrosion | 7640.11 |  | 0.1 | 12.14 | 8 | 27 | 10 |  | 12:36 | 18 | circumferential slotting | EXT | 6.35 | 359 | 9350 | 24774.26 | 1.19 |  | 61.10566929 | -116.9822149 | 752.7105 |  | C
5080 | 6959 |  | metal loss-corrosion | 7640.17 |  | 0.16 | 12.08 | 9 | 15 | 11 |  | 5:54 | 177 | circumferential slotting | EXT | 6.35 | 359 | 9350 | 24761.37 | 1.19 |  | 61.1056698 | -116.9822 | 752.7107 |  | C
5080 | 6960 |  | metal loss-corrosion | 7640.17 |  | 0.16 | 12.07 | 9 | 58 | 12 |  | 9:18 | 279 | circumferential slotting | EXT | 6.35 | 359 | 9350 | 24756.78 | 1.19 |  | 61.10566982 | -116.9822 | 752.7107 |  | C
5080 | 6961 |  | metal loss-corrosion | 7652.08 |  | 12.07 | 0.17 | 8 | 19 | 10 |  | 4:03 | 122 | circumferential slotting | EXT | 6.35 | 359 | 9350 | 24774.26 | 1.19 |  | 61.10576682 | -116.9823 | 752.8073 |  | C
5090 |  |  | Girth Weld | 7652.24 | 8.74 | 12.23 | 8.74 | [8 empty] | 6.35 | 359 | 9350 |  |  |  | 61.10576818 | -116.9823 | 752.8099
5090 | 6964 |  | metal loss-corrosion | 7657.58 |  | 5.34 | 3.41 | 10 | 15 | 11 |  | 11:48 | 354 | pitting | EXT | 6.35 | 359 | 9350 | 24751.09 | 1.19 |  | 61.10581194 | -116.9823 | 752.9084 |  | C
5090 | 6965 |  | metal loss-corrosion | 7660.81 |  | 8.56 | 0.18 | 8 | 15 | 10 |  | 4:04 | 122 | circumferential slotting | EXT | 6.35 | 359 | 9350 | 24774.26 | 1.19 |  | 61.10583841 | -116.9824 | 752.9701 |  | C
5100 |  |  | Girth Weld | 7660.99 | 11.85 | 8.74 | 11.85 | [8 empty] | 6.35 | 359 | 9350 |  |  |  | 61.10583989 | -116.9824 | 752.9725
5100 | 6966 | 6967 | metal loss-corrosion | 7661.08 |  | 0.09 | 11.76 | 8 | 35 | 13 |  | 1:14 | 37 | circumferential slotting | EXT | 6.35 | 359 | 9350 | 24763.31 | 1.19 |  | 61.10584063 | -116.9824 | 752.9738
5100 | 6967 | 6967 | CLUSTER | 7661.08 |  | 0.09 | 11.76 | 55 | 74 | 19 |  | 12:33 | 16 | general | EXT | 6.35 | 359 | 9350 | 23250.81 | 1.12 |  | 61.10584063 | -116.9824 | 752.9738 |  | C
5100 | 6969 | 6969 | CLUSTER | 7661.09 |  | 0.1 | 11.75 | 54 | 72 | 13 |  | 9:59 | 299 | general | EXT | 6.35 | 359 | 9350 | 23799.56 | 1.14 |  | 61.1058407 | -116.9824 | 752.974 |  | C
5100 | 6968 | 6969 | metal loss-corrosion | 7661.09 |  | 0.1 | 11.75 | 12 | 18 | 11 |  | 10:54 | 327 | pitting | EXT | 6.35 | 359 | 9350 | 24727.81 | 1.19 |  | 61.1058407 | -116.9824 | 752.974
5100 | 6970 | 6967 | metal loss-corrosion | 7661.12 |  | 0.13 | 11.72 | 8 | 15 | 14 |  | 12:33 | 16 | circumferential slotting | EXT | 6.35 | 359 | 9350 | 24759.53 | 1.19 |  | 61.10584099 | -116.9824 | 752.9745
5100 | 6971 | 6967 | metal loss-corrosion | 7661.13 |  | 0.14 | 11.71 | 8 | 15 | 19 |  | 1:24 | 42 | circumferential slotting | EXT | 6.35 | 359 | 9350 | 24739.46 | 1.19 |  | 61.10584102 | -116.9824 | 752.9745
5100 | 6972 | 6969 | metal loss-corrosion | 7661.13 |  | 0.14 | 11.71 | 8 | 15 | 13 |  | 9:59 | 299 | circumferential slotting | EXT | 6.35 | 359 | 9350 | 24763.31 | 1.19 |  | 61.10584108 | -116.9824 | 752.9746
5110 |  |  | Girth Weld | 7672.84 | 8.84 | 11.85 | 8.84 | [8 empty] | 6.35 | 359 | 9350 |  |  |  | 61.10593733 | -116.9824279 | 753.0559
5110 | 6973 |  | metal loss-corrosion | 7674.71 |  | 1.87 | 6.97 | 11 | 16 | 14 |  | 6:35 | 197 | pitting | EXT | 6.35 | 359 | 9350 | 24719.26 | 1.19 |  | 61.10595277 | -116.9824 | 753.0726 |  | C
5110 | 6974 |  | metal loss-corrosion | 7674.77 |  | 1.93 | 6.91 | 15 | 37 | 13 |  | 6:18 | 189 | circumferential grooving | EXT | 6.35 | 359 | 9350 | 24662.34 | 1.19 |  | 61.10595324 | -116.98244 | 753.0732 |  | C
5110 | 6975 |  | metal loss-corrosion | 7674.95 |  | 2.11 | 6.73 | 9 | 15 | 10 |  | 4:52 | 146 | circumferential slotting | EXT | 6.35 | 359 | 9350 | 24765.87 | 1.19 |  | 61.10595473 | -116.9824 | 753.0752 |  | C
5120 |  |  | Girth Weld | 7681.68 | 10.2 | 8.84 | 10.2 | [8 empty] | 6.35 | 359 | 9350 |  |  |  | 61.1060102 | -116.9825 | 753.2089
5120 | 6976 |  | metal loss-corrosion | 7681.85 |  | 0.18 | 10.02 | 8 | 27 | 14 |  | 4:43 | 141 | circumferential slotting | EXT | 6.35 | 359 | 9350 | 24759.53 | 1.19 |  | 61.10601167 | -116.9825 | 753.2128 |  | C
5120 | 6977 |  | metal loss-manufacturing anomaly | 7689.7 |  | 8.03 | 2.18 | 8 | 15 | 19 |  | 9:34 | 287 |  | INT | 6.35 | 359 | 9350 | 24739.46 | 1.19 |  | 61.10607646 | -116.9825 | 753.3316 |  | C
5120 | 6978 |  | metal loss-corrosion | 7691.7 |  | 10.02 | 0.18 | 8 | 15 | 13 |  | 3:16 | 98 | circumferential slotting | EXT | 6.35 | 359 | 9350 | 24763.31 | 1.19 |  | 61.10609295 | -116.9825 | 753.3697 |  | C
5130 |  |  | Girth Weld | 7691.88 | 11.35 | 10.2 | 11.35 | [8 empty] | 6.35 | 359 | 9350 |  |  |  | 61.10609443 | -116.9825 | 753.3727
5130 | 6979 |  | metal loss-corrosion | 7692.06 |  | 0.18 | 11.17 | 8 | 24 | 11 |  | 11:47 | 354 | circumferential slotting | EXT | 6.35 | 359 | 9350 | 24770.68 | 1.19 |  | 61.1060959 | -116.9825 | 753.3757 |  | C
5130 | 6980 |  | metal loss-corrosion | 7700.49 |  | 8.61 | 2.74 | 8 | 15 | 13 |  | 4:14 | 127 | circumferential slotting | EXT | 6.35 | 359 | 9350 | 24763.31 | 1.19 |  | 61.10616556 | -116.9826 | 753.5385 |  | C
5130 | 6982 | 6982 | CLUSTER | 7703.03 |  | 11.16 | 0.2 | 18 | 305 | 24 |  | 8:32 | 256 | circumferential grooving | EXT | 6.35 | 359 | 9350 | 24395.08 | 1.17 |  | 61.10618652 | -116.9826 | 753.6318 |  | C
5130 | 6981 | 6982 | metal loss-corrosion | 7703.03 |  | 11.16 | 0.2 | 11 | 42 | 15 |  | 10:29 | 315 | circumferential grooving | EXT | 6.35 | 359 | 9350 | 24712.13 | 1.19 |  | 61.10618652 | -116.9826 | 753.6318
5130 | 6984 | 6982 | metal loss-corrosion | 7703.03 |  | 11.16 | 0.19 | 8 | 61 | 20 |  | 12:47 | 23 | circumferential slotting | EXT | 6.35 | 359 | 9350 | 24735.21 | 1.19 |  | 61.10618653 | -116.9826 | 753.6318
5130 | 6983 | 6982 | metal loss-corrosion | 7703.03 |  | 11.16 | 0.19 | 8 | 18 | 24 |  | 11:53 | 356 | circumferential slotting | EXT | 6.35 | 359 | 9350 | 24717.29 | 1.19 |  | 61.10618653 | -116.9826 | 753.6318
5130 | 6985 | 6982 | metal loss-corrosion | 7703.04 |  | 11.16 | 0.19 | 8 | 38 | 18 |  | 9:16 | 278 | circumferential slotting | EXT | 6.35 | 359 | 9350 | 24743.63 | 1.19 |  | 61.10618654 | -116.9826 | 753.6319
5130 | 6986 | 6982 | metal loss-corrosion | 7703.04 |  | 11.17 | 0.19 | 8 | 15 | 14 |  | 8:32 | 256 | circumferential slotting | EXT | 6.35 | 359 | 9350 | 24759.53 | 1.19 |  | 61.10618661 | -116.9826 | 753.6322
5130 | 6987 |  | metal loss-corrosion | 7703.06 |  | 11.18 | 0.17 | 8 | 30 | 19 |  | 7:09 | 214 | circumferential slotting | EXT | 6.35 | 359 | 9350 | 24739.46 | 1.19 |  | 61.10618672 | -116.982617 | 753.6328 |  | C
5130 | 6988 |  | metal loss-corrosion | 7703.09 |  | 11.21 | 0.14 | 8 | 19 | 17 |  | 3:50 | 115 | circumferential slotting | EXT | 6.35 | 359 | 9350 | 24747.72 | 1.19 |  | 61.10618696 | -116.9826 | 753.6341 |  | C
5140 |  |  | Girth Weld | 7703.23 | 11.23 | 11.35 | 11.23 | [8 empty] | 6.35 | 359 | 9350 |  |  |  | 61.10618814 | -116.9826181 | 753.6403
5140 | 6989 |  | metal loss-corrosion | 7703.32 |  | 0.1 | 11.13 | 8 | 24 | 12 |  | 1:47 | 53 | circumferential slotting | EXT | 6.35 | 359 | 9350 | 24767.03 | 1.19 |  | 61.10618892 | -116.9826187 | 753.6445 |  | C
5140 | 6990 |  | metal loss-corrosion | 7703.4 |  | 0.18 | 11.05 | 8 | 37 | 16 |  | 2:35 | 78 | circumferential slotting | EXT | 6.35 | 359 | 9350 | 24751.74 | 1.19 |  | 61.10618957 | -116.9826 | 753.648 |  | C
5140 | 6991 |  | metal loss-corrosion | 7703.42 |  | 0.19 | 11.04 | 8 | 27 | 17 |  | 11:44 | 352 | circumferential slotting | EXT | 6.35 | 359 | 9350 | 24747.72 | 1.19 |  | 61.10618968 | -116.9826 | 753.6486 |  | C
5140 | 6992 |  | metal loss-corrosion | 7710.77 |  | 7.54 | 3.69 | 8 | 15 | 14 |  | 5:58 | 179 | circumferential slotting | INT | 6.35 | 359 | 9350 | 24759.53 | 1.19 |  | 61.10625014 | -116.9827 | 753.912 |  | C
5140 | 6993 |  | metal loss-corrosion | 7713.68 |  | 10.45 | 0.77 | 8 | 15 | 12 |  | 5:59 | 180 | circumferential slotting | INT | 6.35 | 359 | 9350 | 24767.03 | 1.19 |  | 61.10627416 | -116.9827 | 753.9944 |  | C
5140 | 6994 |  | metal loss-corrosion | 7714.29 |  | 11.06 | 0.16 | 8 | 27 | 12 |  | 7:06 | 213 | circumferential slotting | EXT | 6.35 | 359 | 9350 | 24767.03 | 1.19 |  | 61.10627919 | -116.9827 | 754.0132 |  | C
5150 |  |  | Girth Weld | 7714.46 | 11.61 | 11.23 | 11.61 | [8 empty] | 6.35 | 359 | 9350 |  |  |  | 61.10628053 | -116.9827 | 754.0182
5150 | 6995 | 6996 | metal loss-corrosion | 7714.6 |  | 0.15 | 11.47 | 10 | 51 | 18 |  | 10:45 | 322 | circumferential grooving | EXT | 6.35 | 359 | 9350 | 24709.43 | 1.19 |  | 61.10628174 | -116.9827 | 754.0225
5150 | 6996 | 6996 | CLUSTER | 7714.6 |  | 0.15 | 11.47 | 63 | 81 | 18 |  | 10:45 | 322 | general | EXT | 6.35 | 359 | 9350 | 23141.53 | 1.11 |  | 61.10628174 | -116.9827 | 754.0225 |  | C
5150 | 6997 | 6996 | metal loss-corrosion | 7714.61 |  | 0.15 | 11.46 | 8 | 16 | 16 |  | 11:52 | 356 | circumferential slotting | EXT | 6.35 | 359 | 9350 | 24751.74 | 1.19 |  | 61.1062818 | -116.9827 | 754.0227
5150 | 6998 | 6999 | metal loss-corrosion | 7714.63 |  | 0.17 | 11.44 | 8 | 17 | 15 |  | 6:11 | 186 | circumferential slotting | EXT | 6.35 | 359 | 9350 | 24755.67 | 1.19 |  | 61.10628192 | -116.9827 | 754.0231
5150 | 6999 | 6999 | CLUSTER | 7714.63 |  | 0.17 | 11.44 | 15 | 51 | 15 |  | 5:35 | 167 | circumferential grooving | EXT | 6.35 | 359 | 9350 | 24637.05 | 1.18 |  | 61.10628192 | -116.9827 | 754.0231 |  | C
5150 | 7000 | 6999 | metal loss-corrosion | 7714.63 |  | 0.17 | 11.44 | 8 | 17 | 13 |  | 5:35 | 167 | circumferential slotting | EXT | 6.35 | 359 | 9350 | 24763.31 | 1.19 |  | 61.10628197 | -116.9827 | 754.0233
5150 | 7001 | 6996 | metal loss-corrosion | 7714.66 |  | 0.2 | 11.41 | 10 | 39 | 15 |  | 11:01 | 330 | circumferential grooving | EXT | 6.35 | 359 | 9350 | 24727.96 | 1.19 |  | 61.10628217 | -116.9827 | 754.024
5150 | 7002 |  | metal loss-corrosion | 7725.88 |  | 11.42 | 0.19 | 8 | 37 | 14 |  | 4:11 | 126 | circumferential slotting | EXT | 6.35 | 359 | 9350 | 24759.53 | 1.19 |  | 61.10637448 | -116.9828 | 754.4617 |  | C
5150 | 7003 | 7004 | metal loss-corrosion | 7725.88 |  | 11.43 | 0.19 | 8 | 46 | 12 |  | 10:31 | 315 | circumferential slotting | EXT | 6.35 | 359 | 9350 | 24767.03 | 1.19 |  | 61.10637452 | -116.9828 | 754.462
5150 | 7004 | 7004 | CLUSTER | 7725.88 |  | 11.43 | 0.19 | 78 | 165 | 17 |  | 9:21 | 281 | general | EXT | 6.35 | 359 | 9350 | 22951.12 | 1.1 |  | 61.10637452 | -116.9828 | 754.462 |  | C
5150 | 7005 | 7004 | metal loss-corrosion | 7725.89 |  | 11.44 | 0.18 | 8 | 26 | 17 |  | 11:47 | 353 | circumferential slotting | EXT | 6.35 | 359 | 9350 | 24747.72 | 1.19 |  | 61.10637461 | -116.9828 | 754.4625
5150 | 7006 | 7004 | metal loss-corrosion | 7725.93 |  | 11.47 | 0.14 | 8 | 32 | 15 |  | 9:21 | 281 | circumferential slotting | EXT | 6.35 | 359 | 9350 | 24755.67 | 1.19 |  | 61.10637489 | -116.9827619 | 754.4641
5150 | 7007 | 7004 | metal loss-corrosion | 7725.93 |  | 11.47 | 0.14 | 8 | 15 | 16 |  | 11:53 | 356 | circumferential slotting | EXT | 6.35 | 359 | 9350 | 24751.74 | 1.19 |  | 61.10637489 | -116.9827619 | 754.4641
5150 | 7008 | 7004 | metal loss-corrosion | 7725.95 |  | 11.5 | 0.12 | 8 | 15 | 12 |  | 11:52 | 356 | circumferential slotting | EXT | 6.35 | 359 | 9350 | 24767.03 | 1.19 |  | 61.1063751 | -116.9828 | 754.4653
5150 | 7009 |  | metal loss-corrosion | 7725.96 |  | 11.51 | 0.11 | 8 | 15 | 15 |  | 6:49 | 205 | circumferential slotting | EXT | 6.35 | 359 | 9350 | 24755.67 | 1.19 |  | 61.10637517 | -116.9828 | 754.4657 |  | C
5150 | 7010 |  | metal loss-corrosion | 7726.02 |  | 11.56 | 0.05 | 8 | 15 | 17 |  | 6:43 | 201 | circumferential slotting | EXT | 6.35 | 359 | 9350 | 24747.72 | 1.19 |  | 61.10637562 | -116.9828 | 754.4684 |  | C
5160 |  |  | Girth Weld | 7726.07 | 11.91 | 11.61 | 11.91 | [8 empty] | 6.35 | 359 | 9350 |  |  |  | 61.10637604 | -116.9827628 | 754.4706
5160 | 7011 |  | metal loss-corrosion | 7726.2 |  | 0.13 | 11.79 | 8 | 15 | 13 |  | 7:40 | 230 | circumferential slotting | EXT | 6.35 | 359 | 9350 | 24763.31 | 1.19 |  | 61.10637709 | -116.9828 | 754.476 |  | C
5160 | 7012 |  | metal loss-corrosion | 7726.2 |  | 0.13 | 11.78 | 8 | 28 | 17 |  | 10:33 | 317 | circumferential slotting | EXT | 6.35 | 359 | 9350 | 24747.72 | 1.19 |  | 61.10637711 | -116.9828 | 754.4761 |  | C
5160 | 7013 |  | metal loss-corrosion | 7726.25 |  | 0.18 | 11.73 | 8 | 20 | 13 |  | 10:26 | 313 | circumferential slotting | EXT | 6.35 | 359 | 9350 | 24763.31 | 1.19 |  | 61.10637753 | -116.9828 | 754.4782 |  | C
5160 | 7014 |  | metal loss-corrosion | 7726.26 |  | 0.19 | 11.73 | 8 | 49 | 14 |  | 5:59 | 179 | circumferential slotting | EXT | 6.35 | 359 | 9350 | 24759.53 | 1.19 |  | 61.10637757 | -116.9828 | 754.4784 |  | C
5160 | 7015 |  | metal loss-corrosion | 7726.26 |  | 0.19 | 11.72 | 8 | 20 | 16 |  | 3:42 | 111 | circumferential slotting | EXT | 6.35 | 359 | 9350 | 24751.74 | 1.19 |  | 61.10637764 | -116.9828 | 754.4788 |  | C
5160 | 7016 |  | metal loss-corrosion | 7726.27 |  | 0.2 | 11.72 | 9 | 15 | 15 |  | 2:37 | 79 | circumferential slotting | EXT | 6.35 | 359 | 9350 | 24742.5 | 1.19 |  | 61.10637766 | -116.9828 | 754.4789 |  | C
5160 | 7017 |  | metal loss-corrosion | 7736.11 |  | 10.04 | 1.87 | 8 | 15 | 13 |  | 6:04 | 182 | circumferential slotting | INT | 6.35 | 359 | 9350 | 24763.31 | 1.19 |  | 61.10645855 | -116.9828 | 754.8525 |  | C
5160 | 7019 | 7019 | CLUSTER | 7737.81 |  | 11.74 | 0.17 | 28 | 57 | 16 |  | 3:24 | 102 | circumferential grooving | EXT | 6.35 | 359 | 9350 | 24271.35 | 1.17 |  | 61.10647252 | -116.9828 | 754.9098 |  | C
5160 | 7018 | 7019 | metal loss-corrosion | 7737.81 |  | 11.74 | 0.17 | 8 | 15 | 12 |  | 4:08 | 124 | circumferential slotting | EXT | 6.35 | 359 | 9350 | 24767.03 | 1.19 |  | 61.10647252 | -116.9828 | 754.9098
5160 | 7020 | 7019 | metal loss-corrosion | 7737.83 |  | 11.76 | 0.15 | 8 | 18 | 16 |  | 3:24 | 102 | circumferential slotting | EXT | 6.35 | 359 | 9350 | 24751.74 | 1.19 |  | 61.10647268 | -116.9828 | 754.9104
5170 |  |  | Girth Weld | 7737.98 | 11.78 | 11.91 | 11.78 | [8 empty] | 6.35 | 359 | 9350 |  |  |  | 61.10647393 | -116.9828 | 754.915
5170 | 7021 |  | metal loss-corrosion | 7738.16 |  | 0.18 | 11.61 | 8 | 36 | 14 |  | 7:04 | 212 | circumferential slotting | EXT | 6.35 | 359 | 9350 | 24759.53 | 1.19 |  | 61.10647537 | -116.9828399 | 754.9199 |  | C
5170 | 7022 |  | metal loss-corrosion | 7738.17 |  | 0.19 | 11.59 | 8 | 29 | 13 |  | 3:56 | 118 | circumferential slotting | EXT | 6.35 | 359 | 9350 | 24763.31 | 1.19 |  | 61.10647549 | -116.98284 | 754.9203 |  | C
5170 | 7023 |  | metal loss-corrosion | 7740.89 |  | 2.9 | 8.88 | 8 | 15 | 12 |  | 4:18 | 129 | circumferential slotting | EXT | 6.35 | 359 | 9350 | 24767.03 | 1.19 |  | 61.10649774 | -116.9829 | 754.9819 |  | C
5170 | 7024 |  | metal loss-corrosion | 7741.2 |  | 3.22 | 8.56 | 8 | 18 | 15 |  | 4:24 | 132 | circumferential slotting | EXT | 6.35 | 359 | 9350 | 24755.67 | 1.19 |  | 61.10650033 | -116.9829 | 754.9883 |  | C
5170 | 7025 |  | metal loss-corrosion | 7749.62 |  | 11.63 | 0.15 | 8 | 49 | 13 |  | 5:53 | 177 | circumferential slotting | EXT | 6.35 | 359 | 9350 | 24763.31 | 1.19 |  | 61.10656906 | -116.9829 | 755.1708 |  | C
5180 |  |  | Girth Weld | 7749.76 | 6.8 | 11.78 | 6.8 | [8 empty] | 6.35 | 359 | 9350 |  |  |  | 61.10657027 | -116.9829 | 755.1742
5180 | 7026 |  | metal loss-corrosion | 7749.88 |  | 0.12 | 6.68 | 8 | 22 | 12 |  | 4:18 | 129 | circumferential slotting | EXT | 6.35 | 359 | 9350 | 24767.03 | 1.19 |  | 61.10657123 | -116.9829167 | 755.1769 |  | C
5180 | 7027 |  | metal loss-corrosion | 7752.65 |  | 2.88 | 3.91 | 8 | 15 | 16 |  | 11:02 | 331 | circumferential slotting | EXT | 6.35 | 359 | 9350 | 24751.74 | 1.19 |  | 61.10659384 | -116.9829 | 755.2312 |  | C
5180 | 7028 |  | metal loss-corrosion | 7753.61 |  | 3.84 | 2.95 | 11 | 21 | 11 |  | 11:00 | 330 | pitting | EXT | 6.35 | 359 | 9350 | 24739.89 | 1.19 |  | 61.10660167 | -116.9829 | 755.2454 |  | C
5180 | 7029 |  | metal loss-corrosion | 7756.39 |  | 6.62 | 0.17 | 8 | 42 | 19 |  | 2:49 | 85 | circumferential slotting | EXT | 6.35 | 359 | 9350 | 24739.46 | 1.19 |  | 61.10662443 | -116.983 | 755.2865 |  | C
5190 |  |  | Girth Weld | 7756.56 | 12.45 | 6.8 | 12.45 | [8 empty] | 6.35 | 359 | 9350 |  |  |  | 61.10662584 | -116.983 | 755.2889
5190 | 7030 |  | metal loss-corrosion | 7756.73 |  | 0.17 | 12.29 | 8 | 16 | 17 |  | 6:59 | 210 | circumferential slotting | EXT | 6.35 | 359 | 9350 | 24747.72 | 1.19 |  | 61.1066272 | -116.983 | 755.2916 |  | C
5190 | 7031 |  | metal loss-corrosion | 7768.45 |  | 11.89 | 0.56 | 8 | 16 | 14 |  | 5:00 | 150 | circumferential slotting | EXT | 6.35 | 359 | 9350 | 24759.53 | 1.19 |  | 61.10672294 | -116.983 | 755.4666 |  | C
5190 | 7035 | 7035 | CLUSTER | 7768.83 |  | 12.27 | 0.19 | 8 | 56 | 13 |  | 10:09 | 305 | circumferential slotting | EXT | 6.35 | 359 | 9350 | 24763.31 | 1.19 |  | 61.10672602 | -116.983 | 755.4698 |  | C
5190 | 7034 | 7035 | metal loss-corrosion | 7768.83 |  | 12.27 | 0.19 | 8 | 31 | 13 |  | 10:35 | 318 | circumferential slotting | EXT | 6.35 | 359 | 9350 | 24763.31 | 1.19 |  | 61.10672602 | -116.983 | 755.4698
5190 | 7033 | 7035 | metal loss-corrosion | 7768.83 |  | 12.27 | 0.19 | 8 | 15 | 11 |  | 10:09 | 305 | circumferential slotting | EXT | 6.35 | 359 | 9350 | 24770.68 | 1.19 |  | 61.10672602 | -116.983 | 755.4698
5190 | 7036 |  | metal loss-corrosion | 7768.85 |  | 12.29 | 0.16 | 8 | 18 | 16 |  | 1:46 | 53 | circumferential slotting | EXT | 6.35 | 359 | 9350 | 24751.74 | 1.19 |  | 61.10672619 | -116.983 | 755.47 |  | C
5190 | 7037 | 7038 | metal loss-corrosion | 7768.87 |  | 12.31 | 0.15 | 8 | 15 | 16 |  | 12:01 | 1 | circumferential slotting | EXT | 6.35 | 359 | 9350 | 24751.74 | 1.19 |  | 61.10672633 | -116.983 | 755.4702
5190 | 7038 | 7038 | CLUSTER | 7768.87 |  | 12.31 | 0.15 | 28 | 42 | 16 |  | 12:01 | 1 | pitting | EXT | 6.35 | 359 | 9350 | 24271.35 | 1.17 |  | 61.10672633 | -116.983 | 755.4702 |  | C
5190 | 7039 | 7038 | metal loss-corrosion | 7768.89 |  | 12.33 | 0.13 | 8 | 15 | 12 |  | 12:30 | 15 | circumferential slotting | EXT | 6.35 | 359 | 9350 | 24767.03 | 1.19 |  | 61.10672649 | -116.9830418 | 755.4703
5190 | 7040 |  | metal loss-corrosion | 7768.89 |  | 12.33 | 0.12 | 8 | 19 | 14 |  | 4:45 | 142 | circumferential slotting | EXT | 6.35 | 359 | 9350 | 24759.53 | 1.19 |  | 61.10672652 | -116.983 | 755.4704 |  | C
5190 | 7041 |  | metal loss-corrosion | 7768.96 |  | 12.4 | 0.06 | 8 | 15 | 15 |  | 5:08 | 154 | circumferential slotting | EXT | 6.35 | 359 | 9350 | 24755.67 | 1.19 |  | 61.10672706 | -116.983 | 755.4709 |  | C
5200 |  |  | Girth Weld | 7769.02 | 11.97 | 12.45 | 11.97 | [8 empty] | 6.35 | 359 | 9350 |  |  |  | 61.10672753 | -116.983 | 755.4714
5200 | 7042 |  | metal loss-corrosion | 7769.06 |  | 0.05 | 11.92 | 8 | 15 | 14 |  | 1:43 | 51 | circumferential slotting | EXT | 6.35 | 359 | 9350 | 24759.53 | 1.19 |  | 61.10672794 | -116.983 | 755.4717 |  | C
5200 | 7043 | 7044 | metal loss-corrosion | 7769.09 |  | 0.08 | 11.89 | 8 | 15 | 15 |  | 11:43 | 351 | circumferential slotting | EXT | 6.35 | 359 | 9350 | 24755.67 | 1.19 |  | 61.10672817 | -116.983 | 755.4719
5200 | 7044 | 7044 | CLUSTER | 7769.09 |  | 0.08 | 11.89 | 22 | 49 | 15 |  | 11:07 | 334 | circumferential grooving | EXT | 6.35 | 359 | 9350 | 24471.13 | 1.18 |  | 61.10672817 | -116.983 | 755.4719 |  | C
5200 | 7045 | 7044 | metal loss-corrosion | 7769.11 |  | 0.09 | 11.88 | 8 | 15 | 15 |  | 11:07 | 334 | circumferential slotting | EXT | 6.35 | 359 | 9350 | 24755.67 | 1.19 |  | 61.10672829 | -116.983 | 755.472
5200 | 7046 |  | metal loss-corrosion | 7769.11 |  | 0.1 | 11.87 | 8 | 15 | 10 |  | 9:22 | 281 | circumferential slotting | EXT | 6.35 | 359 | 9350 | 24774.26 | 1.19 |  | 61.10672834 | -116.983 | 755.472 |  | C
5200 | 7047 |  | metal loss-corrosion | 7769.19 |  | 0.17 | 11.8 | 8 | 71 | 15 |  | 6:15 | 188 | circumferential slotting | EXT | 6.35 | 359 | 9350 | 24755.67 | 1.19 |  | 61.10672893 | -116.983 | 755.4725 |  | C
5200 | 7048 |  | metal loss-corrosion | 7769.19 |  | 0.17 | 11.8 | 13 | 20 | 11 |  | 11:54 | 357 | pitting | EXT | 6.35 | 359 | 9350 | 24714.89 | 1.19 |  | 61.10672893 | -116.983 | 755.4725 |  | C
5200 | 7049 |  | metal loss-corrosion | 7769.19 |  | 0.17 | 11.8 | 8 | 54 | 13 |  | 3:11 | 96 | circumferential slotting | EXT | 6.35 | 359 | 9350 | 24763.31 | 1.19 |  | 61.10672896 | -116.983 | 755.4725 |  | C
5210 |  |  | Girth Weld | 7780.99 | 10.14 | 11.97 | 10.14 | [8 empty] | 6.35 | 359 | 9350 |  |  |  | 61.10682602 | -116.9831 | 755.6334
5220 |  |  | Girth Weld | 7791.12 | 9.11 | 10.14 | 9.11 | [8 empty] | 6.35 | 359 | 9350 |  |  |  | 61.10690964 | -116.9832 | 755.7815
5230 |  |  | Girth Weld | 7800.23 | 17.85 | 9.11 | 17.85 | [8 empty] | 6.35 | 359 | 9350 |  |  |  | 61.10698461 | -116.9832 | 755.9788
5230 | 7050 | 7051 | metal loss-corrosion | 7800.4 |  | 0.17 | 17.68 | 8 | 20 | 13 |  | 10:09 | 305 | circumferential slotting | EXT | 6.35 | 359 | 9350 | 24763.31 | 1.19 |  | 61.10698603 | -116.9832 | 755.9837
5230 | 7051 | 7051 | CLUSTER | 7800.4 |  | 0.17 | 17.68 | 24 | 71 | 13 |  | 10:09 | 305 | circumferential grooving | EXT | 6.35 | 359 | 9350 | 24475.8 | 1.18 |  | 61.10698603 | -116.9832 | 755.9837 |  | C
5230 | 7052 | 7051 | metal loss-corrosion | 7800.42 |  | 0.19 | 17.66 | 10 | 18 | 11 |  | 11:04 | 332 | pitting | EXT | 6.35 | 359 | 9350 | 24751.09 | 1.19 |  | 61.10698614 | -116.9832 | 755.9841
5230 | 7053 |  | metal loss-corrosion | 7818.01 |  | 17.78 | 0.07 | 10 | 30 | 15 |  | 11:23 | 341 | circumferential grooving | EXT | 6.35 | 359 | 9350 | 24727.96 | 1.19 |  | 61.10713102 | -116.9834 | 756.687 |  | C
5230 | 7054 |  | metal loss-corrosion | 7818.02 |  | 17.79 | 0.06 | 12 | 15 | 14 |  | 1:35 | 48 | pitting | EXT | 6.35 | 359 | 9350 | 24703.47 | 1.19 |  | 61.10713108 | -116.9834 | 756.6875 |  | C
5240 |  |  | Girth Weld | 7818.08 | 18.08 | 17.85 | 18.08 | [8 empty] | 6.35 | 359 | 9350 |  |  |  | 61.1071316 | -116.9834 | 756.6916
5240 | 7056 | 7056 | CLUSTER | 7818.19 |  | 0.1 | 17.97 | 18 | 74 | 15 |  | 10:56 | 328 | circumferential grooving | EXT | 6.35 | 359 | 9350 | 24570.34 | 1.18 |  | 61.10713246 | -116.9834 | 756.6984 |  | C
5240 | 7055 | 7056 | metal loss-corrosion | 7818.19 |  | 0.1 | 17.97 | 9 | 41 | 15 |  | 11:31 | 346 | circumferential slotting | EXT | 6.35 | 359 | 9350 | 24742.5 | 1.19 |  | 61.10713246 | -116.9834 | 756.6984
5240 | 7057 | 7056 | metal loss-corrosion | 7818.2 |  | 0.11 | 17.96 | 8 | 18 | 15 |  | 10:56 | 328 | circumferential slotting | EXT | 6.35 | 359 | 9350 | 24755.67 | 1.19 |  | 61.10713254 | -116.9834 | 756.6991
5240 | 7058 |  | metal loss-corrosion | 7821.3 |  | 3.22 | 14.86 | 8 | 17 | 12 |  | 4:44 | 142 | circumferential slotting | EXT | 6.35 | 359 | 9350 | 24767.03 | 1.19 |  | 61.10715806 | -116.9834 | 756.8969 |  | C
5240 | 7059 |  | metal loss-corrosion | 7833.69 |  | 15.61 | 2.47 | 9 | 23 | 12 |  | 4:07 | 123 | circumferential slotting | EXT | 6.35 | 359 | 9350 | 24756.78 | 1.19 |  | 61.10726006 | -116.9835 | 757.4568 |  | C
5250 |  |  | Girth Weld | 7836.16 | 17.93 | 18.08 | 17.93 | [8 empty] | 6.35 | 359 | 9350 |  |  |  | 61.10728044 | -116.9835 | 757.5808
5250 | 7060 |  | metal loss-corrosion | 7837.21 |  | 1.05 | 16.89 | 10 | 18 | 14 |  | 9:18 | 279 | pitting | EXT | 6.35 | 359 | 9350 | 24733.91 | 1.19 |  | 61.10728908 | -116.9835 | 757.6377 |  | C
5250 | 7061 |  | metal loss-corrosion | 7837.52 |  | 1.36 | 16.57 | 11 | 19 | 12 |  | 11:00 | 330 | pitting | EXT | 6.35 | 359 | 9350 | 24733.14 | 1.19 |  | 61.10729168 | -116.9835 | 757.655 |  | C
5250 | 7062 |  | metal loss-corrosion | 7845.13 |  | 8.97 | 8.96 | 8 | 15 | 14 |  | 6:36 | 198 | circumferential slotting | EXT | 6.35 | 359 | 9350 | 24759.53 | 1.19 |  | 61.10735434 | -116.9835226 | 758.0135 |  | C
5250 | 7063 |  | metal loss-corrosion | 7845.2 |  | 9.04 | 8.9 | 8 | 17 | 11 |  | 5:50 | 175 | circumferential slotting | EXT | 6.35 | 359 | 9350 | 24770.68 | 1.19 |  | 61.10735489 | -116.9835 | 758.016 |  | C
5250 | 7064 |  | metal loss-corrosion | 7845.3 |  | 9.14 | 8.8 | 8 | 15 | 15 |  | 6:53 | 207 | circumferential slotting | EXT | 6.35 | 359 | 9350 | 24755.67 | 1.19 |  | 61.10735571 | -116.9835 | 758.0198 |  | C
5260 |  |  | Girth Weld | 7854.09 | 17.94 | 17.93 | 17.94 | [8 empty] | 6.35 | 359 | 9350 |  |  |  | 61.10742811 | -116.9836 | 758.3596
5260 | 7066 | 7066 | CLUSTER | 7871.83 |  | 17.74 | 0.2 | 48 | 193 | 15 |  | 10:56 | 328 | general | EXT | 6.35 | 359 | 9350 | 23771.18 | 1.14 |  | 61.10757398 | -116.9837 | 759.4039 |  | C
5260 | 7065 | 7066 | metal loss-corrosion | 7871.83 |  | 17.74 | 0.2 | 8 | 34 | 15 |  | 1:42 | 51 | circumferential slotting | EXT | 6.35 | 359 | 9350 | 24755.67 | 1.19 |  | 61.10757398 | -116.9837 | 759.4039
5260 | 7067 | 7066 | metal loss-corrosion | 7871.84 |  | 17.74 | 0.2 | 8 | 16 | 10 |  | 11:57 | 358 | circumferential slotting | EXT | 6.35 | 359 | 9350 | 24774.26 | 1.19 |  | 61.10757401 | -116.9837 | 759.4043
5260 | 7068 | 7066 | metal loss-corrosion | 7871.84 |  | 17.74 | 0.2 | 8 | 31 | 13 |  | 12:44 | 22 | circumferential slotting | EXT | 6.35 | 359 | 9350 | 24763.31 | 1.19 |  | 61.10757402 | -116.9837 | 759.4044
5260 | 7069 | 7066 | metal loss-corrosion | 7871.87 |  | 17.78 | 0.16 | 8 | 18 | 14 |  | 10:56 | 328 | circumferential slotting | EXT | 6.35 | 359 | 9350 | 24759.53 | 1.19 |  | 61.10757431 | -116.9836914 | 759.4074
5260 | 7070 |  | metal loss-corrosion | 7871.92 |  | 17.83 | 0.11 | 8 | 22 | 12 |  | 5:49 | 174 | circumferential slotting | EXT | 6.35 | 359 | 9350 | 24767.03 | 1.19 |  | 61.10757473 | -116.9837 | 759.4117 |  | C
5270 |  |  | Girth Weld | 7872.03 | 17.93 | 17.94 | 17.93 | [8 empty] | 6.35 | 359 | 9350 |  |  |  | 61.10757563 | -116.9837 | 759.4211
5270 | 7071 |  | metal loss-corrosion | 7875.98 |  | 3.95 | 13.98 | 8 | 15 | 14 |  | 5:53 | 177 | circumferential slotting | INT | 6.35 | 359 | 9350 | 24759.53 | 1.19 |  | 61.10760804 | -116.9837 | 759.7184 |  | C
5270 | 7072 |  | metal loss-corrosion | 7876.75 |  | 4.72 | 13.21 | 8 | 19 | 13 |  | 2:23 | 72 | circumferential slotting | EXT | 6.35 | 359 | 9350 | 24763.31 | 1.19 |  | 61.10761432 | -116.9837 | 759.7696 |  | C
5270 | 7073 |  | manufacturing anomaly | 7887.95 |  | 15.91 | 2.01 | 142 | 40 |  |  | 8:42 | 261 |  | N/A | 6.35 | 359 | 9350 |  |  |  | 61.10770618 | -116.9838 | 760.6857
5270 | 7076 |  | metal loss-corrosion | 7889.78 |  | 17.75 | 0.18 | 8 | 45 | 15 |  | 6:33 | 197 | circumferential slotting | EXT | 6.35 | 359 | 9350 | 24755.67 | 1.19 |  | 61.10772123 | -116.9838 | 760.8631 |  | C
5270 | 7075 |  | metal loss-corrosion | 7889.78 |  | 17.75 | 0.18 | 8 | 37 | 15 |  | 11:11 | 335 | circumferential slotting | EXT | 6.35 | 359 | 9350 | 24755.67 | 1.19 |  | 61.10772123 | -116.9838 | 760.8631 |  | C
5270 | 7074 |  | metal loss-corrosion | 7889.78 |  | 17.75 | 0.18 | 8 | 27 | 15 |  | 9:06 | 273 | circumferential slotting | EXT | 6.35 | 359 | 9350 | 24755.67 | 1.19 |  | 61.10772123 | -116.9838 | 760.8631 |  | C
5270 | 7077 |  | metal loss-corrosion | 7889.79 |  | 17.76 | 0.17 | 8 | 17 | 10 |  | 1:39 | 50 | circumferential slotting | EXT | 6.35 | 359 | 9350 | 24774.26 | 1.19 |  | 61.10772129 | -116.9838 | 760.8639 |  | C
5280 |  |  | Girth Weld | 7889.96 | 18.1 | 17.93 | 18.1 | [8 empty] | 6.35 | 359 | 9350 |  |  |  | 61.10772269 | -116.9838 | 760.8807
5280 | 7079 |  | metal loss-corrosion | 7890.14 |  | 0.18 | 17.92 | 8 | 49 | 10 |  | 10:27 | 313 | circumferential slotting | EXT | 6.35 | 359 | 9350 | 24774.26 | 1.19 |  | 61.10772416 | -116.9838069 | 760.8986 |  | C
5280 | 7081 |  | metal loss-corrosion | 7891.23 |  | 1.27 | 16.83 | 9 | 15 | 14 |  | 6:00 | 180 | circumferential slotting | EXT | 6.35 | 359 | 9350 | 24747.35 | 1.19 |  | 61.10773309 | -116.9838 | 761.0084 |  | C
5280 | 7083 | 7083 | CLUSTER | 7891.24 |  | 1.28 | 16.81 | 52 | 24 | 14 |  | 4:43 | 141 | axial grooving | EXT | 6.35 | 359 | 9350 | 23757.91 | 1.14 |  | 61.10773322 | -116.9838 | 761.0099 |  | C
5280 | 7082 | 7083 | metal loss-corrosion | 7891.24 |  | 1.28 | 16.81 | 9 | 24 | 14 |  | 4:43 | 141 | circumferential slotting | EXT | 6.35 | 359 | 9350 | 24747.35 | 1.19 |  | 61.10773322 | -116.9838 | 761.0099
5280 | 7084 | 7083 | metal loss-corrosion | 7891.29 |  | 1.33 | 16.77 | 8 | 17 | 14 |  | 4:44 | 142 | circumferential slotting | EXT | 6.35 | 359 | 9350 | 24759.53 | 1.19 |  | 61.10773358 | -116.9838 | 761.0143
5280 | 7086 |  | metal loss-corrosion | 7894.16 |  | 4.2 | 13.89 | 8 | 17 | 10 |  | 2:35 | 77 | circumferential slotting | EXT | 6.35 | 359 | 9350 | 24774.26 | 1.19 |  | 61.10775719 | -116.983832 | 761.2886 |  | C
5280 | 7088 | 7088 | CLUSTER | 7907.87 |  | 17.91 | 0.19 | 14 | 111 | 14 |  | 12:31 | 16 | circumferential grooving | EXT | 6.35 | 359 | 9350 | 24668.68 | 1.19 |  | 61.10786989 | -116.9839171 | 762.5791 |  | C
5280 | 7087 | 7088 | metal loss-corrosion | 7907.87 |  | 17.91 | 0.19 | 11 | 54 | 14 |  | 12:31 | 16 | circumferential grooving | EXT | 6.35 | 359 | 9350 | 24719.26 | 1.19 |  | 61.10786989 | -116.9839171 | 762.5791
5280 | 7089 | 7088 | metal loss-corrosion | 7907.87 |  | 17.91 | 0.18 | 11 | 35 | 14 |  | 1:51 | 55 | circumferential grooving | EXT | 6.35 | 359 | 9350 | 24719.26 | 1.19 |  | 61.10786992 | -116.9839 | 762.5793
5280 | 7090 | 7091 | metal loss-corrosion | 7907.92 |  | 17.96 | 0.14 | 9 | 46 | 13 |  | 8:45 | 262 | circumferential slotting | EXT | 6.35 | 359 | 9350 | 24752.11 | 1.19 |  | 61.10787032 | -116.9839 | 762.584
5280 | 7091 | 7091 | CLUSTER | 7907.92 |  | 17.96 | 0.14 | 12 | 94 | 13 |  | 8:45 | 262 | circumferential grooving | EXT | 6.35 | 359 | 9350 | 24711.73 | 1.19 |  | 61.10787032 | -116.9839 | 762.584 |  | C
5280 | 7093 | 7091 | metal loss-corrosion | 7907.92 |  | 17.96 | 0.13 | 11 | 28 | 12 |  | 9:54 | 297 | circumferential grooving | EXT | 6.35 | 359 | 9350 | 24733.14 | 1.19 |  | 61.10787033 | -116.9839 | 762.5841
5280 | 7092 |  | metal loss-corrosion | 7907.92 |  | 17.96 | 0.13 | 8 | 39 | 11 |  | 4:14 | 127 | circumferential slotting | EXT | 6.35 | 359 | 9350 | 24770.68 | 1.19 |  | 61.10787033 | -116.9839 | 762.5841 |  | C
5290 |  |  | Girth Weld | 7908.06 | 18.09 | 18.1 | 18.09 | [8 empty] | 6.35 | 359 | 9350 |  |  |  | 61.10787143 | -116.9839 | 762.5969
5290 | 7094 |  | metal loss-corrosion | 7908.15 |  | 0.09 | 18 | 8 | 52 | 17 |  | 2:05 | 63 | circumferential slotting | EXT | 6.35 | 359 | 9350 | 24747.72 | 1.19 |  | 61.10787219 | -116.9839 | 762.6056 |  | C
5290 | 7095 |  | metal loss-corrosion | 7908.2 |  | 0.14 | 17.95 | 32 | 49 | 15 |  | 6:05 | 182 | general | EXT | 6.35 | 359 | 9350 | 24197.16 | 1.16 |  | 61.10787259 | -116.9839 | 762.6101 |  | C
5290 | 7096 | 7097 | metal loss-corrosion | 7908.2 |  | 0.14 | 17.95 | 8 | 35 | 13 |  | 9:42 | 291 | circumferential slotting | EXT | 6.35 | 359 | 9350 | 24763.31 | 1.19 |  | 61.10787261 | -116.9839 | 762.6104
5290 | 7097 | 7097 | CLUSTER | 7908.2 |  | 0.14 | 17.95 | 30 | 196 | 16 |  | 8:34 | 257 | general | EXT | 6.35 | 359 | 9350 | 24211.46 | 1.16 |  | 61.10787261 | -116.9839 | 762.6104 |  | C
5290 | 7098 | 7097 | metal loss-corrosion | 7908.2 |  | 0.15 | 17.94 | 8 | 47 | 14 |  | 10:34 | 317 | circumferential slotting | EXT | 6.35 | 359 | 9350 | 24759.53 | 1.19 |  | 61.10787263 | -116.9839 | 762.6106
5290 | 7099 | 7097 | metal loss-corrosion | 7908.2 |  | 0.15 | 17.94 | 8 | 15 | 16 |  | 11:44 | 352 | circumferential slotting | EXT | 6.35 | 359 | 9350 | 24751.74 | 1.19 |  | 61.10787265 | -116.9839 | 762.6108
5290 | 7100 |  | metal loss-corrosion | 7908.2 |  | 0.15 | 17.94 | 12 | 58 | 19 |  | 3:36 | 108 | circumferential grooving | EXT | 6.35 | 359 | 9350 | 24659.73 | 1.19 |  | 61.10787266 | -116.9839 | 762.6109 |  | C
5290 | 7101 | 7097 | metal loss-corrosion | 7908.22 |  | 0.17 | 17.92 | 8 | 43 | 15 |  | 8:34 | 257 | circumferential slotting | EXT | 6.35 | 359 | 9350 | 24755.67 | 1.19 |  | 61.1078728 | -116.9839 | 762.6125
5290 | 7102 |  | metal loss-corrosion | 7911.42 |  | 3.36 | 14.73 | 8 | 15 | 13 |  | 5:58 | 179 | circumferential slotting | INT | 6.35 | 359 | 9350 | 24763.31 | 1.19 |  | 61.10789912 | -116.983939 | 762.9038 |  | C
5290 | 7103 |  | metal loss-corrosion | 7912.98 |  | 4.93 | 13.16 | 8 | 15 | 14 |  | 5:52 | 176 | circumferential slotting | INT | 6.35 | 359 | 9350 | 24759.53 | 1.19 |  | 61.10791202 | -116.9839 | 763.0382 |  | C
5290 | 7104 |  | metal loss-corrosion | 7913.24 |  | 5.19 | 12.9 | 8 | 15 | 16 |  | 6:00 | 180 | circumferential slotting | INT | 6.35 | 359 | 9350 | 24751.74 | 1.19 |  | 61.10791414 | -116.984 | 763.06 |  | C
5290 | 7105 |  | metal loss-corrosion | 7917.11 |  | 9.05 | 9.03 | 8 | 15 | 13 |  | 5:55 | 178 | circumferential slotting | INT | 6.35 | 359 | 9350 | 24763.31 | 1.19 |  | 61.10794601 | -116.9839742 | 763.3773 |  | C
5290 | 7106 |  | metal loss-corrosion | 7918.68 |  | 10.62 | 7.47 | 8 | 23 | 20 |  | 5:42 | 171 | circumferential slotting | INT | 6.35 | 359 | 9350 | 24735.21 | 1.19 |  | 61.10795892 | -116.9839839 | 763.5031 |  | C
5290 | 7107 |  | metal loss-corrosion | 7919.7 |  | 11.65 | 6.44 | 9 | 24 | 15 |  | 11:43 | 352 | circumferential slotting | EXT | 6.35 | 359 | 9350 | 24742.5 | 1.19 |  | 61.10796738 | -116.984 | 763.5871 |  | C
5290 | 7108 |  | metal loss-corrosion | 7925.96 |  | 17.9 | 0.19 | 9 | 86 | 19 |  | 11:32 | 346 | circumferential slotting | EXT | 6.35 | 359 | 9350 | 24722.13 | 1.19 |  | 61.10801886 | -116.984 | 764.1054 |  | C
5290 | 7109 |  | metal loss-corrosion | 7925.99 |  | 17.93 | 0.16 | 9 | 19 | 14 |  | 8:53 | 267 | circumferential slotting | EXT | 6.35 | 359 | 9350 | 24747.35 | 1.19 |  | 61.10801908 | -116.984 | 764.1077 |  | C
5290 | 7111 |  | metal loss-corrosion | 7926.09 |  | 18.03 | 0.05 | 9 | 15 | 15 |  | 12:43 | 22 | circumferential slotting | EXT | 6.35 | 359 | 9350 | 24742.5 | 1.19 |  | 61.10801994 | -116.984 | 764.1165 |  | C
5290 | 7110 |  | metal loss-corrosion | 7926.09 |  | 18.03 | 0.05 | 9 | 15 | 16 |  | 2:32 | 76 | circumferential slotting | EXT | 6.35 | 359 | 9350 | 24737.55 | 1.19 |  | 61.10801994 | -116.984 | 764.1165 |  | C
5300 |  |  | Girth Weld | 7926.14 | 14.94 | 18.09 | 14.94 | [8 empty] | 6.35 | 359 | 9350 |  |  |  | 61.10802038 | -116.984 | 764.1211
5300 | 7112 |  | metal loss-corrosion | 7926.25 |  | 0.1 | 14.84 | 9 | 31 | 12 |  | 2:41 | 81 | circumferential slotting | EXT | 6.35 | 359 | 9350 | 24756.78 | 1.19 |  | 61.10802122 | -116.984 | 764.1296 |  | C
5300 | 7113 | 7114 | metal loss-corrosion | 7926.29 |  | 0.15 | 14.79 | 8 | 47 | 15 |  | 10:17 | 308 | circumferential slotting | EXT | 6.35 | 359 | 9350 | 24755.67 | 1.19 |  | 61.1080216 | -116.984 | 764.1335
5300 | 7114 | 7114 | CLUSTER | 7926.29 |  | 0.15 | 14.79 | 18 | 92 | 15 |  | 9:30 | 285 | circumferential grooving | EXT | 6.35 | 359 | 9350 | 24570.34 | 1.18 |  | 61.1080216 | -116.984 | 764.1335 |  | C
5300 | 7115 | 7114 | metal loss-corrosion | 7926.3 |  | 0.16 | 14.78 | 8 | 22 | 15 |  | 9:30 | 285 | circumferential slotting | EXT | 6.35 | 359 | 9350 | 24755.67 | 1.19 |  | 61.10802169 | -116.984 | 764.1343
5300 | 7116 |  | metal loss-corrosion | 7926.31 |  | 0.16 | 14.78 | 8 | 15 | 12 |  | 12:49 | 25 | circumferential slotting | EXT | 6.35 | 359 | 9350 | 24767.03 | 1.19 |  | 61.10802171 | -116.984 | 764.1346 |  | C
5300 | 7117 |  | metal loss-corrosion | 7927.8 |  | 1.66 | 13.29 | 8 | 15 | 11 |  | 5:56 | 178 | circumferential slotting | INT | 6.35 | 359 | 9350 | 24770.68 | 1.19 |  | 61.108034 | -116.984 | 764.2601 |  | C
5300 | 7118 |  | metal loss-corrosion | 7928.29 |  | 2.15 | 12.8 | 8 | 15 | 10 |  | 5:51 | 176 | circumferential slotting | INT | 6.35 | 359 | 9350 | 24774.26 | 1.19 |  | 61.10803801 | -116.984 | 764.3013 |  | C
5300 | 7119 |  | metal loss-corrosion | 7928.77 |  | 2.63 | 12.32 | 8 | 15 | 15 |  | 5:54 | 177 | circumferential slotting | INT | 6.35 | 359 | 9350 | 24755.67 | 1.19 |  | 61.10804194 | -116.984 | 764.3415 |  | C
5300 | 7120 |  | metal loss-corrosion | 7930.31 |  | 4.17 | 10.77 | 8 | 15 | 12 |  | 5:59 | 180 | circumferential slotting | INT | 6.35 | 359 | 9350 | 24767.03 | 1.19 |  | 61.10805462 | -116.9841 | 764.4684 |  | C
5300 | 7121 |  | metal loss-corrosion | 7930.58 |  | 4.43 | 10.51 | 8 | 15 | 11 |  | 5:57 | 179 | circumferential slotting | INT | 6.35 | 359 | 9350 | 24770.68 | 1.19 |  | 61.10805678 | -116.9841 | 764.4894 |  | C
5300 | 7122 |  | metal loss-corrosion | 7932.73 |  | 6.59 | 8.36 | 8 | 15 | 18 |  | 5:50 | 175 | circumferential slotting | INT | 6.35 | 359 | 9350 | 24743.63 | 1.19 |  | 61.10807447 | -116.9841 | 764.6514 |  | C
5300 | 7123 |  | metal loss-corrosion | 7932.98 |  | 6.84 | 8.11 | 8 | 15 | 10 |  | 5:57 | 178 | circumferential slotting | INT | 6.35 | 359 | 9350 | 24774.26 | 1.19 |  | 61.10807652 | -116.9841 | 764.6694 |  | C
5300 | 7124 |  | metal loss-corrosion | 7933.24 |  | 7.1 | 7.85 | 8 | 15 | 13 |  | 5:55 | 178 | circumferential slotting | INT | 6.35 | 359 | 9350 | 24763.31 | 1.19 |  | 61.10807865 | -116.9841 | 764.6878 |  | C
5300 | 7125 |  | metal loss-corrosion | 7933.69 |  | 7.55 | 7.39 | 8 | 15 | 15 |  | 6:02 | 181 | circumferential slotting | INT | 6.35 | 359 | 9350 | 24755.67 | 1.19 |  | 61.10808237 | -116.9841 | 764.7202 |  | C
5300 | 7126 |  | metal loss-corrosion | 7934.85 |  | 8.71 | 6.23 | 8 | 15 | 13 |  | 5:51 | 176 | circumferential slotting | INT | 6.35 | 359 | 9350 | 24763.31 | 1.19 |  | 61.10809189 | -116.9841 | 764.8026 |  | C
5300 | 7127 |  | metal loss-corrosion | 7935.04 |  | 8.9 | 6.05 | 8 | 15 | 11 |  | 5:54 | 177 | circumferential slotting | INT | 6.35 | 359 | 9350 | 24770.68 | 1.19 |  | 61.10809344 | -116.9841 | 764.8162 |  | C
5300 | 7128 |  | metal loss-corrosion | 7935.17 |  | 9.02 | 5.92 | 8 | 15 | 13 |  | 5:56 | 178 | circumferential slotting | INT | 6.35 | 359 | 9350 | 24763.31 | 1.19 |  | 61.10809446 | -116.9841 | 764.8251 |  | C
5300 | 7130 | 7131 | metal loss-corrosion | 7938.77 |  | 12.63 | 2.31 | 8 | 15 | 10 |  | 5:51 | 176 | circumferential slotting | INT | 6.35 | 359 | 9350 | 24774.26 | 1.19 |  | 61.10812406 | -116.9841 | 765.0849
5300 | 7131 | 7131 | CLUSTER | 7938.77 |  | 12.63 | 2.31 | 48 | 15 | 10 |  | 5:51 | 176 | axial grooving | INT | 6.35 | 359 | 9350 | 24138.27 | 1.16 |  | 61.10812406 | -116.9841 | 765.0849 |  | C
5300 | 7132 | 7131 | metal loss-corrosion | 7938.81 |  | 12.67 | 2.27 | 8 | 15 | 10 |  | 5:51 | 176 | circumferential slotting | INT | 6.35 | 359 | 9350 | 24774.26 | 1.19 |  | 61.10812438 | -116.9841 | 765.0877
5300 | 7133 |  | metal loss-corrosion | 7940.9 |  | 14.76 | 0.19 | 8 | 15 | 13 |  | 2:45 | 83 | circumferential slotting | EXT | 6.35 | 359 | 9350 | 24763.31 | 1.19 |  | 61.10814149 | -116.9841 | 765.2392 |  | C
5300 | 7134 |  | metal loss-corrosion | 7940.92 |  | 14.78 | 0.16 | 8 | 15 | 13 |  | 12:48 | 24 | circumferential slotting | EXT | 6.35 | 359 | 9350 | 24763.31 | 1.19 |  | 61.10814167 | -116.9841 | 765.2408 |  | C
5300 | 7136 |  | metal loss-corrosion | 7940.98 |  | 14.84 | 0.11 | 9 | 17 | 12 |  | 2:00 | 60 | circumferential slotting | EXT | 6.35 | 359 | 9350 | 24756.78 | 1.19 |  | 61.10814212 | -116.9841 | 765.2448 |  | C
5300 | 7137 | 7138 | metal loss-corrosion | 7940.99 |  | 14.84 | 0.1 | 8 | 15 | 13 |  | 11:21 | 341 | circumferential slotting | EXT | 6.35 | 359 | 9350 | 24763.31 | 1.19 |  | 61.10814219 | -116.9841 | 765.2455
5300 | 7138 | 7138 | CLUSTER | 7940.99 |  | 14.84 | 0.1 | 32 | 64 | 13 |  | 11:21 | 341 | general | EXT | 6.35 | 359 | 9350 | 24286.63 | 1.17 |  | 61.10814219 | -116.9841 | 765.2455 |  | C
5300 | 7139 | 7138 | metal loss-corrosion | 7941.01 |  | 14.87 | 0.08 | 8 | 15 | 13 |  | 12:13 | 7 | circumferential slotting | EXT | 6.35 | 359 | 9350 | 24763.31 | 1.19 |  | 61.10814239 | -116.9841 | 765.2473
5300 | 7140 |  | metal loss-corrosion | 7941.02 |  | 14.88 | 0.07 | 8 | 15 | 13 |  | 10:14 | 307 | circumferential slotting | EXT | 6.35 | 359 | 9350 | 24763.31 | 1.19 |  | 61.10814246 | -116.9841 | 765.2479 |  | C
5310 |  |  | Girth Weld | 7941.09 | 18.07 | 14.94 | 18.07 | [8 empty] | 6.35 | 359 | 9350 |  |  |  | 61.108143 | -116.9841 | 765.253
5310 | 7142 | 7142 | CLUSTER | 7941.14 |  | 0.05 | 18.02 | 14 | 83 | 15 |  | 10:08 | 304 | circumferential grooving | EXT | 6.35 | 359 | 9350 | 24657.44 | 1.18 |  | 61.10814341 | -116.9841 | 765.2569 |  | C
5310 | 7141 | 7142 | metal loss-corrosion | 7941.14 |  | 0.05 | 18.02 | 8 | 48 | 15 |  | 10:08 | 304 | circumferential slotting | EXT | 6.35 | 359 | 9350 | 24755.67 | 1.19 |  | 61.10814341 | -116.9841 | 765.2569
5310 | 7143 |  | metal loss-corrosion | 7941.14 |  | 0.06 | 18.01 | 8 | 33 | 16 |  | 12:25 | 13 | circumferential slotting | EXT | 6.35 | 359 | 9350 | 24751.74 | 1.19 |  | 61.10814346 | -116.9841 | 765.2574 |  | C
5310 | 7144 | 7142 | metal loss-corrosion | 7941.14 |  | 0.06 | 18.01 | 8 | 17 | 15 |  | 11:17 | 339 | circumferential slotting | EXT | 6.35 | 359 | 9350 | 24755.67 | 1.19 |  | 61.10814346 | -116.9841 | 765.2574
5310 | 7145 |  | metal loss-corrosion | 7941.18 |  | 0.1 | 17.97 | 8 | 33 | 10 |  | 5:47 | 174 | circumferential slotting | EXT | 6.35 | 359 | 9350 | 24774.26 | 1.19 |  | 61.1081438 | -116.9841256 | 765.2606 |  | C
5310 | 7146 |  | metal loss-corrosion | 7941.2 |  | 0.11 | 17.96 | 8 | 15 | 12 |  | 12:12 | 6 | circumferential slotting | EXT | 6.35 | 359 | 9350 | 24767.03 | 1.19 |  | 61.10814389 | -116.9841 | 765.2615 |  | C
5310 | 7149 |  | metal loss-corrosion | 7941.26 |  | 0.17 | 17.89 | 8 | 21 | 11 |  | 7:36 | 228 | circumferential slotting | EXT | 6.35 | 359 | 9350 | 24770.68 | 1.19 |  | 61.10814441 | -116.9841 | 765.2664 |  | C
5310 | 7150 |  | metal loss-corrosion | 7942.2 |  | 1.12 | 16.95 | 8 | 24 | 11 |  | 6:25 | 193 | circumferential slotting | INT | 6.35 | 359 | 9350 | 24770.68 | 1.19 |  | 61.10815213 | -116.9841 | 765.342 |  | C
5310 | 7152 | 7152 | CLUSTER | 7944.47 |  | 3.38 | 14.69 | 42 | 16 | 13 |  | 11:05 | 333 | axial grooving | EXT | 6.35 | 359 | 9350 | 24052.01 | 1.16 |  | 61.10817059 | -116.9841 | 765.5365 |  | C
5310 | 7151 | 7152 | metal loss-corrosion | 7944.47 |  | 3.38 | 14.69 | 9 | 15 | 13 |  | 11:06 | 333 | circumferential slotting | EXT | 6.35 | 359 | 9350 | 24752.11 | 1.19 |  | 61.10817059 | -116.9841 | 765.5365
5310 | 7153 | 7152 | metal loss-corrosion | 7944.5 |  | 3.41 | 14.66 | 10 | 15 | 13 |  | 11:05 | 333 | pitting | EXT | 6.35 | 359 | 9350 | 24739.74 | 1.19 |  | 61.10817086 | -116.9841 | 765.5393
5310 | 7154 |  | metal loss-corrosion | 7945.64 |  | 4.55 | 13.51 | 8 | 15 | 12 |  | 5:57 | 179 | circumferential slotting | INT | 6.35 | 359 | 9350 | 24767.03 | 1.19 |  | 61.10818019 | -116.9841544 | 765.645 |  | C
5310 | 7155 |  | metal loss-corrosion | 7947.77 |  | 6.68 | 11.38 | 8 | 15 | 10 |  | 6:04 | 182 | circumferential slotting | INT | 6.35 | 359 | 9350 | 24774.26 | 1.19 |  | 61.10819756 | -116.9842 | 765.8477 |  | C
5310 | 7156 |  | metal loss-corrosion | 7948.34 |  | 7.25 | 10.81 | 8 | 15 | 12 |  | 5:58 | 179 | circumferential slotting | INT | 6.35 | 359 | 9350 | 24767.03 | 1.19 |  | 61.10820223 | -116.9842 | 765.9027 |  | C
5310 | 7157 |  | metal loss-corrosion | 7948.67 |  | 7.58 | 10.49 | 8 | 15 | 14 |  | 5:54 | 177 | circumferential slotting | INT | 6.35 | 359 | 9350 | 24759.53 | 1.19 |  | 61.1082049 | -116.9842 | 765.9343 |  | C
5310 | 7158 |  | metal loss-corrosion | 7949.96 |  | 8.88 | 9.19 | 8 | 15 | 15 |  | 6:01 | 181 | circumferential slotting | INT | 6.35 | 359 | 9350 | 24755.67 | 1.19 |  | 61.10821549 | -116.9842 | 766.0602 |  | C
5310 | 7159 |  | metal loss-corrosion | 7951.56 |  | 10.48 | 7.59 | 8 | 15 | 14 |  | 6:01 | 181 | circumferential slotting | INT | 6.35 | 359 | 9350 | 24759.53 | 1.19 |  | 61.10822858 | -116.9842 | 766.2186 |  | C
5310 | 7160 |  | metal loss-corrosion | 7953.94 |  | 12.85 | 5.21 | 8 | 15 | 10 |  | 6:13 | 187 | circumferential slotting | INT | 6.35 | 359 | 9350 | 24774.26 | 1.19 |  | 61.10824801 | -116.9842 | 766.4563 |  | C
5310 | 7161 |  | metal loss-corrosion | 7958.98 |  | 17.89 | 0.17 | 8 | 15 | 13 |  | 2:54 | 87 | circumferential slotting | EXT | 6.35 | 359 | 9350 | 24763.31 | 1.19 |  | 61.10828925 | -116.9842 | 766.9128 |  | C
5310 | 7162 |  | metal loss-corrosion | 7958.98 |  | 17.89 | 0.17 | 8 | 34 | 15 |  | 5:07 | 153 | circumferential slotting | EXT | 6.35 | 359 | 9350 | 24755.67 | 1.19 |  | 61.10828927 | -116.9842 | 766.913 |  | C
5320 |  |  | Girth Weld | 7959.15 | 18.06 | 18.07 | 18.06 | [8 empty] | 6.35 | 359 | 9350 |  |  |  | 61.10829067 | -116.9842 | 766.9275
5320 | 7163 |  | metal loss-corrosion | 7959.24 |  | 0.09 | 17.98 | 8 | 15 | 12 |  | 10:15 | 308 | circumferential slotting | EXT | 6.35 | 359 | 9350 | 24767.03 | 1.19 |  | 61.10829137 | -116.9842 | 766.9348 |  | C
5320 | 7164 |  | metal loss-corrosion | 7959.24 |  | 0.09 | 17.98 | 8 | 30 | 14 |  | 4:54 | 147 | circumferential slotting | EXT | 6.35 | 359 | 9350 | 24759.53 | 1.19 |  | 61.10829138 | -116.9842 | 766.9349 |  | C
5320 | 7165 |  | metal loss-corrosion | 7959.32 |  | 0.16 | 17.9 | 8 | 19 | 12 |  | 6:24 | 192 | circumferential slotting | EXT | 6.35 | 359 | 9350 | 24767.03 | 1.19 |  | 61.10829203 | -116.9842 | 766.9417 |  | C
5320 | 7166 |  | metal loss-corrosion | 7959.33 |  | 0.18 | 17.88 | 8 | 15 | 13 |  | 4:32 | 136 | circumferential slotting | EXT | 6.35 | 359 | 9350 | 24763.31 | 1.19 |  | 61.10829216 | -116.9842 | 766.943 |  | C
5320 | 7167 |  | metal loss-corrosion | 7960.69 |  | 1.53 | 16.53 | 8 | 15 | 14 |  | 5:58 | 179 | circumferential slotting | INT | 6.35 | 359 | 9350 | 24759.53 | 1.19 |  | 61.10830326 | -116.9843 | 767.0572 |  | C
5320 | 7168 |  | metal loss-corrosion | 7966.23 |  | 7.08 | 10.98 | 8 | 15 | 14 |  | 12:51 | 26 | circumferential slotting | EXT | 6.35 | 359 | 9350 | 24759.53 | 1.19 |  | 61.10834888 | -116.9843 | 767.4812 |  | C
5320 | 7169 |  | metal loss-corrosion | 7966.63 |  | 7.47 | 10.59 | 8 | 15 | 13 |  | 12:52 | 26 | circumferential slotting | EXT | 6.35 | 359 | 9350 | 24763.31 | 1.19 |  | 61.1083521 | -116.9843 | 767.5117 |  | C
5320 | 7170 |  | metal loss-corrosion | 7966.7 |  | 7.54 | 10.52 | 8 | 15 | 12 |  | 6:00 | 180 | circumferential slotting | INT | 6.35 | 359 | 9350 | 24767.03 | 1.19 |  | 61.10835267 | -116.9843 | 767.5173 |  | C
5320 | 7171 |  | metal loss-corrosion | 7969.5 |  | 10.35 | 7.71 | 8 | 15 | 12 |  | 5:30 | 165 | circumferential slotting | INT | 6.35 | 359 | 9350 | 24767.03 | 1.19 |  | 61.10837572 | -116.9843 | 767.7469 |  | C
5320 | 7172 |  | metal loss-corrosion | 7970.78 |  | 11.62 | 6.44 | 8 | 15 | 13 |  | 5:54 | 177 | circumferential slotting | INT | 6.35 | 359 | 9350 | 24763.31 | 1.19 |  | 61.10838615 | -116.9843 | 767.8533 |  | C
5320 | 7173 |  | metal loss-corrosion | 7972.77 |  | 13.62 | 4.44 | 8 | 15 | 11 |  | 5:54 | 177 | circumferential slotting | INT | 6.35 | 359 | 9350 | 24770.68 | 1.19 |  | 61.10840251 | -116.9843 | 768.0172 |  | C
5320 | 7174 |  | metal loss-corrosion | 7973.86 |  | 14.71 | 3.36 | 8 | 15 | 14 |  | 5:56 | 178 | circumferential slotting | INT | 6.35 | 359 | 9350 | 24759.53 | 1.19 |  | 61.1084114 | -116.9843 | 768.1046 |  | C
5320 | 7175 |  | metal loss-corrosion | 7976.06 |  | 16.91 | 1.16 | 8 | 17 | 12 |  | 8:41 | 261 | circumferential slotting | EXT | 6.35 | 359 | 9350 | 24767.03 | 1.19 |  | 61.10842941 | -116.9843 | 768.2788 |  | C
5320 | 7176 |  | metal loss-corrosion | 7976.26 |  | 17.11 | 0.95 | 9 | 36 | 13 |  | 8:04 | 242 | circumferential slotting | EXT | 6.35 | 359 | 9350 | 24752.11 | 1.19 |  | 61.10843108 | -116.9843 | 768.2944 |  | C
5320 | 7177 |  | metal loss-corrosion | 7976.28 |  | 17.13 | 0.93 | 11 | 31 | 13 |  | 6:39 | 199 | circumferential grooving | EXT | 6.35 | 359 | 9350 | 24726.27 | 1.19 |  | 61.10843124 | -116.9843489 | 768.296 |  | C
5320 | 7178 |  | metal loss-corrosion | 7976.47 |  | 17.32 | 0.75 | 8 | 15 | 13 |  | 6:01 | 181 | circumferential slotting | INT | 6.35 | 359 | 9350 | 24763.31 | 1.19 |  | 61.10843277 | -116.9843501 | 768.3104 |  | C
5320 | 7179 |  | metal loss-corrosion | 7976.65 |  | 17.5 | 0.56 | 8 | 15 | 11 |  | 6:16 | 188 | circumferential slotting | INT | 6.35 | 359 | 9350 | 24770.68 | 1.19 |  | 61.10843428 | -116.9844 | 768.3245 |  | C
5320 | 7180 |  | metal loss-corrosion | 7977.05 |  | 17.89 | 0.17 | 8 | 39 | 12 |  | 6:02 | 181 | circumferential slotting | EXT | 6.35 | 359 | 9350 | 24767.03 | 1.19 |  | 61.10843748 | -116.9843538 | 768.3542 |  | C
5320 | 7182 | 7182 | CLUSTER | 7977.05 |  | 17.89 | 0.17 | 26 | 159 | 16 |  | 7:44 | 232 | circumferential grooving | EXT | 6.35 | 359 | 9350 | 24330.64 | 1.17 |  | 61.10843749 | -116.9844 | 768.3543 |  | C
5320 | 7181 | 7182 | metal loss-corrosion | 7977.05 |  | 17.89 | 0.17 | 11 | 65 | 13 |  | 7:44 | 232 | circumferential grooving | EXT | 6.35 | 359 | 9350 | 24726.27 | 1.19 |  | 61.10843749 | -116.9844 | 768.3543
5320 | 7183 | 7184 | metal loss-corrosion | 7977.05 |  | 17.9 | 0.16 | 8 | 40 | 10 |  | 1:01 | 31 | circumferential slotting | EXT | 6.35 | 359 | 9350 | 24774.26 | 1.19 |  | 61.10843753 | -116.9844 | 768.3547
5320 | 7184 | 7184 | CLUSTER | 7977.05 |  | 17.9 | 0.16 | 36 | 61 | 12 |  | 1:01 | 31 | general | EXT | 6.35 | 359 | 9350 | 24242.7 | 1.16 |  | 61.10843753 | -116.9844 | 768.3547 |  | C
5320 | 7185 | 7182 | metal loss-corrosion | 7977.06 |  | 17.9 | 0.16 | 9 | 33 | 15 |  | 9:56 | 298 | circumferential slotting | EXT | 6.35 | 359 | 9350 | 24742.5 | 1.19 |  | 61.10843758 | -116.9844 | 768.3551
5320 | 7186 | 7182 | metal loss-corrosion | 7977.06 |  | 17.91 | 0.15 | 8 | 15 | 16 |  | 9:28 | 284 | circumferential slotting | EXT | 6.35 | 359 | 9350 | 24751.74 | 1.19 |  | 61.10843764 | -116.9844 | 768.3557
5320 | 7187 | 7184 | metal loss-corrosion | 7977.08 |  | 17.93 | 0.14 | 9 | 30 | 12 |  | 1:33 | 46 | circumferential slotting | EXT | 6.35 | 359 | 9350 | 24756.78 | 1.19 |  | 61.10843775 | -116.9844 | 768.3568
5330 |  |  | Girth Weld | 7977.22 | 18.09 | 18.06 | 18.09 | [8 empty] | 6.35 | 359 | 9350 |  |  |  | 61.10843888 | -116.9844 | 768.3675
5330 | 7188 |  | metal loss-corrosion | 7995.11 |  | 17.89 | 0.19 | 8 | 15 | 11 |  | 7:06 | 213 | circumferential slotting | EXT | 6.35 | 359 | 9350 | 24770.68 | 1.19 |  | 61.10858574 | -116.9845 | 769.5792 |  | C
5330 | 7189 |  | metal loss-corrosion | 7995.12 |  | 17.9 | 0.18 | 8 | 25 | 12 |  | 3:33 | 106 | circumferential slotting | EXT | 6.35 | 359 | 9350 | 24767.03 | 1.19 |  | 61.10858582 | -116.9845 | 769.5799 |  | C
5340 |  |  | Girth Weld | 7995.3 | 16.75 | 18.09 | 16.75 | [8 empty] | 6.35 | 359 | 9350 |  |  |  | 61.10858733 | -116.9845 | 769.5929
5340 | 7190 |  | metal loss-corrosion | 7995.48 |  | 0.18 | 16.57 | 8 | 34 | 12 |  | 6:11 | 186 | circumferential slotting | EXT | 6.35 | 359 | 9350 | 24767.03 | 1.19 |  | 61.10858877 | -116.9845 | 769.6053 |  | C
5350 |  |  | Girth Weld | 8012.05 | 14.32 | 16.75 | 14.32 | [8 empty] | 6.35 | 359 | 9350 |  |  |  | 61.108725 | -116.9846 | 770.499
5350 | 7191 |  | metal loss-corrosion | 8014.04 |  | 1.99 | 12.33 | 8 | 15 | 16 |  | 6:51 | 206 | circumferential slotting | EXT | 6.35 | 359 | 9350 | 24751.74 | 1.19 |  | 61.10874133 | -116.9846 | 770.6064 |  | C
5350 | 7192 |  | manufacturing anomaly | 8014.28 |  | 2.23 | 12.1 | 8 | 15 |  |  | 1:44 | 52 |  | N/A | 6.35 | 359 | 9350 |  |  |  | 61.10874325 | -116.9846 | 770.6197
5350 | 7193 |  | metal loss-corrosion | 8015.75 |  | 3.7 | 10.62 | 8 | 15 | 12 |  | 6:12 | 186 | circumferential slotting | EXT | 6.35 | 359 | 9350 | 24767.03 | 1.19 |  | 61.10875535 | -116.9846 | 770.7044 |  | C
5350 | 7194 |  | metal loss-corrosion | 8018.36 |  | 6.31 | 8.01 | 8 | 15 | 15 |  | 12:14 | 7 | circumferential slotting | EXT | 6.35 | 359 | 9350 | 24755.67 | 1.19 |  | 61.10877673 | -116.9846 | 770.8477 |  | C
5350 | 7195 |  | metal loss-corrosion | 8021.8 |  | 9.75 | 4.57 | 8 | 15 | 16 |  | 7:02 | 211 | circumferential slotting | EXT | 6.35 | 359 | 9350 | 24751.74 | 1.19 |  | 61.10880492 | -116.9846 | 771.0156 |  | C
5350 | 7197 | 7197 | CLUSTER | 8026.18 |  | 14.13 | 0.19 | 22 | 132 | 20 |  | 9:21 | 280 | circumferential grooving | EXT | 6.35 | 359 | 9350 | 24338.88 | 1.17 |  | 61.10884072 | -116.9847 | 771.2626 |  | C
5350 | 7196 | 7197 | metal loss-corrosion | 8026.18 |  | 14.13 | 0.19 | 8 | 15 | 14 |  | 11:23 | 341 | circumferential slotting | EXT | 6.35 | 359 | 9350 | 24759.53 | 1.19 |  | 61.10884072 | -116.9847 | 771.2626
5350 | 7198 | 7199 | metal loss-corrosion | 8026.19 |  | 14.13 | 0.19 | 8 | 16 | 17 |  | 1:29 | 45 | circumferential slotting | EXT | 6.35 | 359 | 9350 | 24747.72 | 1.19 |  | 61.10884074 | -116.9846671 | 771.2627
5350 | 7199 | 7199 | CLUSTER | 8026.19 |  | 14.13 | 0.19 | 9 | 44 | 17 |  | 1:00 | 30 | circumferential slotting | EXT | 6.35 | 359 | 9350 | 24732.51 | 1.19 |  | 61.10884074 | -116.9846671 | 771.2627 |  | C
5350 | 7200 | 7199 | metal loss-corrosion | 8026.19 |  | 14.14 | 0.19 | 8 | 15 | 11 |  | 1:00 | 30 | circumferential slotting | EXT | 6.35 | 359 | 9350 | 24770.68 | 1.19 |  | 61.10884075 | -116.9846671 | 771.2628
5350 | 7201 | 7197 | metal loss-corrosion | 8026.19 |  | 14.14 | 0.18 | 8 | 28 | 20 |  | 10:29 | 315 | circumferential slotting | EXT | 6.35 | 359 | 9350 | 24735.21 | 1.19 |  | 61.1088408 | -116.9847 | 771.2632
5350 | 7202 | 7197 | metal loss-corrosion | 8026.2 |  | 14.15 | 0.18 | 8 | 47 | 15 |  | 9:20 | 280 | circumferential slotting | EXT | 6.35 | 359 | 9350 | 24755.67 | 1.19 |  | 61.10884084 | -116.9847 | 771.2635
5360 |  |  | Girth Weld | 8026.37 | 11.87 | 14.32 | 11.87 | [8 empty] | 6.35 | 359 | 9350 |  |  |  | 61.10884227 | -116.9847 | 771.2746
5360 | 7203 |  | metal loss-corrosion | 8026.53 |  | 0.16 | 11.71 | 8 | 18 | 14 |  | 4:20 | 130 | circumferential slotting | EXT | 6.35 | 359 | 9350 | 24759.53 | 1.19 |  | 61.10884358 | -116.9847 | 771.2846 |  | C
5360 | 7204 | 7205 | metal loss-corrosion | 8026.53 |  | 0.16 | 11.71 | 9 | 23 | 11 |  | 12:05 | 2 | circumferential slotting | EXT | 6.35 | 359 | 9350 | 24761.37 | 1.19 |  | 61.10884359 | -116.9847 | 771.2847
5360 | 7205 | 7205 | CLUSTER | 8026.53 |  | 0.16 | 11.71 | 13 | 88 | 15 |  | 12:05 | 2 | circumferential grooving | EXT | 6.35 | 359 | 9350 | 24676.8 | 1.19 |  | 61.10884359 | -116.9847 | 771.2847 |  | C
5360 | 7206 | 7205 | metal loss-corrosion | 8026.54 |  | 0.17 | 11.7 | 8 | 31 | 15 |  | 1:04 | 32 | circumferential slotting | EXT | 6.35 | 359 | 9350 | 24755.67 | 1.19 |  | 61.10884363 | -116.9847 | 771.285
5360 | 7207 |  | metal loss-corrosion | 8026.55 |  | 0.17 | 11.7 | 8 | 17 | 11 |  | 9:39 | 289 | circumferential slotting | EXT | 6.35 | 359 | 9350 | 24770.68 | 1.19 |  | 61.10884367 | -116.9847 | 771.2853 |  | C
5370 |  |  | Girth Weld | 8038.24 | 12.94 | 11.87 | 12.94 | [8 empty] | 6.35 | 359 | 9350 |  |  |  | 61.10893913 | -116.9847461 | 771.9912
5370 | 7208 |  | metal loss-corrosion | 8046.49 |  | 8.25 | 4.7 | 8 | 15 | 13 |  | 10:36 | 318 | circumferential slotting | EXT | 6.35 | 359 | 9350 | 24763.31 | 1.19 |  | 61.10900644 | -116.9848 | 772.3905 |  | C
5370 | 7209 |  | metal loss-corrosion | 8051 |  | 12.76 | 0.18 | 8 | 31 | 13 |  | 4:03 | 122 | circumferential slotting | EXT | 6.35 | 359 | 9350 | 24763.31 | 1.19 |  | 61.10904338 | -116.9848 | 772.5928 |  | C
5380 |  |  | Girth Weld | 8051.19 | 17.91 | 12.94 | 17.91 | [8 empty] | 6.35 | 359 | 9350 |  |  |  | 61.10904489 | -116.9848 | 772.6
5380 | 7210 |  | metal loss-corrosion | 8055.72 |  | 4.54 | 13.38 | 8 | 15 | 15 |  | 6:06 | 183 | circumferential slotting | INT | 6.35 | 359 | 9350 | 24755.67 | 1.19 |  | 61.10908217 | -116.9849 | 772.8144 |  | C
5380 | 7211 |  | metal loss-corrosion | 8060.54 |  | 9.35 | 8.56 | 8 | 15 | 12 |  | 6:02 | 181 | circumferential slotting | INT | 6.35 | 359 | 9350 | 24767.03 | 1.19 |  | 61.1091218 | -116.9848897 | 773.1064 |  | C
5380 | 7212 | 7213 | metal loss-corrosion | 8061.48 |  | 10.3 | 7.61 | 8 | 15 | 12 |  | 5:56 | 178 | circumferential slotting | INT | 6.35 | 359 | 9350 | 24767.03 | 1.19 |  | 61.10912959 | -116.9848956 | 773.1665
5380 | 7213 | 7213 | CLUSTER | 8061.48 |  | 10.3 | 7.61 | 27 | 15 | 16 |  | 5:56 | 178 | pitting | INT | 6.35 | 359 | 9350 | 24301.1 | 1.17 |  | 61.10912959 | -116.9848956 | 773.1665 |  | C
5380 | 7214 | 7213 | metal loss-corrosion | 8061.5 |  | 10.32 | 7.6 | 8 | 15 | 16 |  | 5:56 | 178 | circumferential slotting | INT | 6.35 | 359 | 9350 | 24751.74 | 1.19 |  | 61.10912975 | -116.9849 | 773.1677
5380 | 7215 |  | metal loss-corrosion | 8061.56 |  | 10.37 | 7.54 | 8 | 15 | 12 |  | 5:56 | 178 | circumferential slotting | INT | 6.35 | 359 | 9350 | 24767.03 | 1.19 |  | 61.10913019 | -116.9849 | 773.1711 |  | C
5380 | 7216 |  | metal loss-corrosion | 8061.61 |  | 10.42 | 7.49 | 8 | 15 | 11 |  | 5:56 | 178 | circumferential slotting | INT | 6.35 | 359 | 9350 | 24770.68 | 1.19 |  | 61.10913064 | -116.9849 | 773.1745 |  | C
5380 | 7217 |  | metal loss-corrosion | 8062.21 |  | 11.03 | 6.89 | 8 | 15 | 13 |  | 5:56 | 178 | circumferential slotting | INT | 6.35 | 359 | 9350 | 24763.31 | 1.19 |  | 61.10913561 | -116.9849 | 773.2119 |  | C
5380 | 7218 |  | metal loss-corrosion | 8068.94 |  | 17.75 | 0.16 | 18 | 33 | 12 |  | 10:30 | 315 | pitting | EXT | 6.35 | 359 | 9350 | 24622.6 | 1.18 |  | 61.10919119 | -116.9849 | 773.6375 |  | C
5390 |  |  | Girth Weld | 8069.1 | 17.48 | 17.91 | 17.48 | [8 empty] | 6.35 | 359 | 9350 |  |  |  | 61.1091925 | -116.9849 | 773.6466
5390 | 7219 |  | metal loss-corrosion | 8069.2 |  | 0.1 | 17.38 | 8 | 43 | 14 |  | 5:29 | 164 | circumferential slotting | EXT | 6.35 | 359 | 9350 | 24759.53 | 1.19 |  | 61.10919334 | -116.9849 | 773.6519 |  | C
5390 | 7221 | 7221 | CLUSTER | 8086.38 |  | 17.28 | 0.2 | 30 | 70 | 14 |  | 1:19 | 40 | general | EXT | 6.35 | 359 | 9350 | 24294.18 | 1.17 |  | 61.10933721 | -116.985 | 774.2127 |  | C
5390 | 7220 | 7221 | metal loss-corrosion | 8086.38 |  | 17.28 | 0.2 | 8 | 37 | 14 |  | 1:54 | 57 | circumferential slotting | EXT | 6.35 | 359 | 9350 | 24759.53 | 1.19 |  | 61.10933721 | -116.985 | 774.2127
5390 | 7223 | 7223 | CLUSTER | 8086.39 |  | 17.29 | 0.19 | 16 | 103 | 16 |  | 6:07 | 183 | circumferential grooving | EXT | 6.35 | 359 | 9350 | 24601.06 | 1.18 |  | 61.1093373 | -116.985 | 774.2132 |  | C
5390 | 7222 | 7223 | metal loss-corrosion | 8086.39 |  | 17.29 | 0.19 | 8 | 41 | 14 |  | 7:12 | 216 | circumferential slotting | EXT | 6.35 | 359 | 9350 | 24759.53 | 1.19 |  | 61.1093373 | -116.985 | 774.2132
5390 | 7224 | 7223 | metal loss-corrosion | 8086.4 |  | 17.3 | 0.18 | 8 | 48 | 16 |  | 6:07 | 183 | circumferential slotting | EXT | 6.35 | 359 | 9350 | 24751.74 | 1.19 |  | 61.10933737 | -116.985 | 774.2135
5390 | 7225 | 7221 | metal loss-corrosion | 8086.4 |  | 17.3 | 0.18 | 8 | 24 | 12 |  | 1:19 | 40 | circumferential slotting | EXT | 6.35 | 359 | 9350 | 24767.03 | 1.19 |  | 61.1093374 | -116.9850415 | 774.2136
5390 | 7226 |  | metal loss-corrosion | 8086.4 |  | 17.3 | 0.18 | 8 | 46 | 18 |  | 4:32 | 136 | circumferential slotting | EXT | 6.35 | 359 | 9350 | 24743.63 | 1.19 |  | 61.10933742 | -116.985 | 774.2138 |  | C
5390 | 7227 | 7228 | metal loss-corrosion | 8086.47 |  | 17.37 | 0.11 | 8 | 36 | 14 |  | 1:25 | 43 | circumferential slotting | EXT | 6.35 | 359 | 9350 | 24759.53 | 1.19 |  | 61.10933797 | -116.985 | 774.2165
5390 | 7228 | 7228 | CLUSTER | 8086.47 |  | 17.37 | 0.11 | 53 | 38 | 14 |  | 1:25 | 43 | general | EXT | 6.35 | 359 | 9350 | 23736.54 | 1.14 |  | 61.10933797 | -116.985 | 774.2165 |  | C
5390 | 7229 |  | metal loss-corrosion | 8086.47 |  | 17.37 | 0.11 | 8 | 31 | 10 |  | 4:41 | 140 | circumferential slotting | EXT | 6.35 | 359 | 9350 | 24774.26 | 1.19 |  | 61.10933801 | -116.9850419 | 774.2167 |  | C
5390 | 7230 | 7231 | metal loss-corrosion | 8086.49 |  | 17.39 | 0.09 | 8 | 31 | 15 |  | 10:58 | 329 | circumferential slotting | EXT | 6.35 | 359 | 9350 | 24755.67 | 1.19 |  | 61.10933815 | -116.985042 | 774.2175
5390 | 7231 | 7231 | CLUSTER | 8086.49 |  | 17.39 | 0.09 | 32 | 31 | 15 |  | 10:58 | 329 | general | EXT | 6.35 | 359 | 9350 | 24197.16 | 1.16 |  | 61.10933815 | -116.985042 | 774.2175 |  | C
5390 | 7232 | 7228 | metal loss-corrosion | 8086.51 |  | 17.41 | 0.07 | 8 | 15 | 13 |  | 1:49 | 54 | circumferential slotting | EXT | 6.35 | 359 | 9350 | 24763.31 | 1.19 |  | 61.10933835 | -116.985 | 774.2184
5390 | 7233 | 7231 | metal loss-corrosion | 8086.51 |  | 17.41 | 0.06 | 8 | 15 | 15 |  | 11:13 | 337 | circumferential slotting | EXT | 6.35 | 359 | 9350 | 24755.67 | 1.19 |  | 61.10933836 | -116.985 | 774.2185
5400 |  |  | Girth Weld | 8086.58 | 18.07 | 17.48 | 18.07 | [8 empty] | 6.35 | 359 | 9350 |  |  |  | 61.1093389 | -116.985 | 774.2215
5400 | 7234 |  | metal loss-corrosion | 8086.63 |  | 0.05 | 18.02 | 8 | 30 | 15 |  | 12:12 | 6 | circumferential slotting | EXT | 6.35 | 359 | 9350 | 24755.67 | 1.19 |  | 61.10933936 | -116.985 | 774.2243 |  | C
5400 | 7235 |  | metal loss-corrosion | 8086.74 |  | 0.16 | 17.91 | 8 | 28 | 16 |  | 2:03 | 61 | circumferential slotting | EXT | 6.35 | 359 | 9350 | 24751.74 | 1.19 |  | 61.10934026 | -116.985 | 774.2297 |  | C
5400 | 7236 |  | metal loss-corrosion | 8086.78 |  | 0.2 | 17.87 | 8 | 15 | 13 |  | 7:56 | 238 | circumferential slotting | EXT | 6.35 | 359 | 9350 | 24763.31 | 1.19 |  | 61.10934057 | -116.985 | 774.2316 |  | C
5400 | 7238 | 7238 | CLUSTER | 8086.78 |  | 0.21 | 17.87 | 47 | 116 | 14 |  | 12:13 | 6 | general | EXT | 6.35 | 359 | 9350 | 23869.42 | 1.15 |  | 61.10934064 | -116.985 | 774.232 |  | C
5400 | 7237 | 7238 | metal loss-corrosion | 8086.78 |  | 0.21 | 17.87 | 11 | 15 | 10 |  | 12:13 | 6 | pitting | EXT | 6.35 | 359 | 9350 | 24746.52 | 1.19 |  | 61.10934064 | -116.985 | 774.232
5400 | 7239 | 7238 | metal loss-corrosion | 8086.79 |  | 0.21 | 17.86 | 8 | 44 | 14 |  | 1:28 | 44 | circumferential slotting | EXT | 6.35 | 359 | 9350 | 24759.53 | 1.19 |  | 61.10934069 | -116.985 | 774.2323
5400 | 7240 |  | metal loss-corrosion | 8086.79 |  | 0.22 | 17.86 | 9 | 20 | 12 |  | 10:24 | 312 | circumferential slotting | EXT | 6.35 | 359 | 9350 | 24756.78 | 1.19 |  | 61.10934071 | -116.985 | 774.2324 |  | C
5400 | 7241 | 7238 | metal loss-corrosion | 8086.82 |  | 0.24 | 17.83 | 10 | 15 | 13 |  | 12:57 | 28 | pitting | EXT | 6.35 | 359 | 9350 | 24739.74 | 1.19 |  | 61.10934095 | -116.985 | 774.2339
5400 | 7242 |  | metal loss-corrosion | 8089.74 |  | 3.16 | 14.91 | 8 | 15 | 15 |  | 7:49 | 235 | circumferential slotting | EXT | 6.35 | 359 | 9350 | 24755.67 | 1.19 |  | 61.10936549 | -116.9851 | 774.4028 |  | C
5400 | 7243 | 7244 | metal loss-corrosion | 8089.98 |  | 3.4 | 14.67 | 8 | 15 | 14 |  | 8:02 | 241 | circumferential slotting | EXT | 6.35 | 359 | 9350 | 24759.53 | 1.19 |  | 61.1093675 | -116.9851 | 774.4186
5400 | 7244 | 7244 | CLUSTER | 8089.98 |  | 3.4 | 14.67 | 49 | 15 | 14 |  | 8:02 | 241 | axial grooving | EXT | 6.35 | 359 | 9350 | 23823.89 | 1.14 |  | 61.1093675 | -116.9851 | 774.4186 |  | C
5400 | 7245 | 7244 | metal loss-corrosion | 8090.02 |  | 3.44 | 14.63 | 8 | 15 | 13 |  | 8:02 | 241 | circumferential slotting | EXT | 6.35 | 359 | 9350 | 24763.31 | 1.19 |  | 61.10936785 | -116.9851 | 774.4213
5400 | 7246 |  | metal loss-corrosion | 8098.89 |  | 12.31 | 5.76 | 8 | 34 | 12 |  | 10:31 | 315 | circumferential slotting | EXT | 6.35 | 359 | 9350 | 24767.03 | 1.19 |  | 61.10944216 | -116.9851 | 774.9874 |  | C
5400 | 7247 |  | metal loss-corrosion | 8104.49 |  | 17.91 | 0.16 | 8 | 20 | 10 |  | 1:02 | 31 | circumferential slotting | EXT | 6.35 | 359 | 9350 | 24774.26 | 1.19 |  | 61.10948883 | -116.9851 | 775.2397 |  | C
5410 |  |  | Girth Weld | 8104.65 | 18.08 | 18.07 | 18.08 | [8 empty] | 6.35 | 359 | 9350 |  |  |  | 61.10949018 | -116.9851 | 775.2502
5410 | 7249 | 7250 | metal loss-corrosion | 8104.81 |  | 0.16 | 17.93 | 8 | 15 | 11 |  | 10:29 | 314 | circumferential slotting | EXT | 6.35 | 359 | 9350 | 24770.68 | 1.19 |  | 61.10949148 | -116.9851 | 775.2604
5410 | 7248 | 7250 | metal loss-corrosion | 8104.81 |  | 0.16 | 17.93 | 8 | 15 | 15 |  | 12:03 | 2 | circumferential slotting | EXT | 6.35 | 359 | 9350 | 24755.67 | 1.19 |  | 61.10949148 | -116.9851 | 775.2604
5410 | 7250 | 7250 | CLUSTER | 8104.81 |  | 0.16 | 17.93 | 17 | 106 | 16 |  | 10:29 | 314 | circumferential grooving | EXT | 6.35 | 359 | 9350 | 24577.11 | 1.18 |  | 61.10949148 | -116.9851 | 775.2604 |  | C
5410 | 7251 | 7250 | metal loss-corrosion | 8104.81 |  | 0.16 | 17.92 | 8 | 18 | 16 |  | 11:18 | 339 | circumferential slotting | EXT | 6.35 | 359 | 9350 | 24751.74 | 1.19 |  | 61.10949155 | -116.9851 | 775.261
5410 | 7252 |  | metal loss-corrosion | 8107.61 |  | 2.97 | 15.12 | 8 | 15 | 15 |  | 6:02 | 181 | circumferential slotting | INT | 6.35 | 359 | 9350 | 24755.67 | 1.19 |  | 61.10951489 | -116.9852 | 775.457 |  | C
5410 | 7253 |  | metal loss-corrosion | 8108.19 |  | 3.54 | 14.54 | 8 | 15 | 11 |  | 6:02 | 181 | circumferential slotting | INT | 6.35 | 359 | 9350 | 24770.68 | 1.19 |  | 61.1095197 | -116.9852 | 775.4951 |  | C
5410 | 7254 |  | metal loss-corrosion | 8111.28 |  | 6.63 | 11.45 | 8 | 15 | 13 |  | 5:56 | 178 | circumferential slotting | INT | 6.35 | 359 | 9350 | 24763.31 | 1.19 |  | 61.10954538 | -116.9852 | 775.6672 |  | C
5410 | 7255 |  | metal loss-corrosion | 8113.04 |  | 8.39 | 9.69 | 8 | 15 | 11 |  | 6:11 | 186 | circumferential slotting | INT | 6.35 | 359 | 9350 | 24770.68 | 1.19 |  | 61.10956003 | -116.9852 | 775.7457 |  | C
5410 | 7256 |  | metal loss-corrosion | 8114.64 |  | 9.99 | 8.09 | 8 | 15 | 14 |  | 6:14 | 187 | circumferential slotting | INT | 6.35 | 359 | 9350 | 24759.53 | 1.19 |  | 61.1095733 | -116.9852 | 775.797 |  | C
5410 | 7257 |  | metal loss-corrosion | 8114.85 |  | 10.2 | 7.88 | 8 | 15 | 11 |  | 6:10 | 185 | circumferential slotting | INT | 6.35 | 359 | 9350 | 24770.68 | 1.19 |  | 61.10957506 | -116.9852 | 775.8023 |  | C
5410 | 7258 |  | metal loss-corrosion | 8115.26 |  | 10.61 | 7.47 | 8 | 15 | 14 |  | 6:01 | 180 | circumferential slotting | INT | 6.35 | 359 | 9350 | 24759.53 | 1.19 |  | 61.10957845 | -116.9852 | 775.8119 |  | C
5410 | 7259 |  | metal loss-corrosion | 8119.7 |  | 15.05 | 3.03 | 8 | 15 | 14 |  | 6:02 | 181 | circumferential slotting | INT | 6.35 | 359 | 9350 | 24759.53 | 1.19 |  | 61.10961523 | -116.9852357 | 775.925 |  | C
5410 | 7260 |  | metal loss-corrosion | 8122.55 |  | 17.9 | 0.18 | 8 | 45 | 11 |  | 6:29 | 194 | circumferential slotting | EXT | 6.35 | 359 | 9350 | 24770.68 | 1.19 |  | 61.10963868 | -116.9853 | 776.0493 |  | C
5410 | 7261 |  | metal loss-corrosion | 8122.55 |  | 17.9 | 0.18 | 8 | 32 | 12 |  | 12:19 | 10 | circumferential slotting | EXT | 6.35 | 359 | 9350 | 24767.03 | 1.19 |  | 61.10963875 | -116.9853 | 776.0497 |  | C
5410 | 7262 |  | metal loss-corrosion | 8122.56 |  | 17.91 | 0.17 | 8 | 16 | 12 |  | 11:20 | 340 | circumferential slotting | EXT | 6.35 | 359 | 9350 | 24767.03 | 1.19 |  | 61.10963878 | -116.9853 | 776.0499 |  | C
5420 |  |  | Girth Weld | 8122.73 | 12.74 | 18.08 | 12.74 | [8 empty] | 6.35 | 359 | 9350 |  |  |  | 61.10964021 | -116.9853 | 776.0586
5420 | 7263 |  | metal loss-corrosion | 8122.78 |  | 0.05 | 12.69 | 8 | 15 | 12 |  | 6:07 | 184 | circumferential slotting | EXT | 6.35 | 359 | 9350 | 24767.03 | 1.19 |  | 61.10964061 | -116.9853 | 776.061 |  | C
5420 | 7264 |  | metal loss-corrosion | 8124.49 |  | 1.76 | 10.98 | 8 | 15 | 15 |  | 4:27 | 134 | circumferential slotting | EXT | 6.35 | 359 | 9350 | 24755.67 | 1.19 |  | 61.10965473 | -116.9853 | 776.1421 |  | C
5420 | 7266 | 7266 | CLUSTER | 8125.11 |  | 2.38 | 10.36 | 31 | 24 | 16 |  | 4:28 | 134 | pitting | EXT | 6.35 | 359 | 9350 | 24181.42 | 1.16 |  | 61.10965988 | -116.9853 | 776.1692 |  | C
5420 | 7265 | 7266 | metal loss-corrosion | 8125.11 |  | 2.38 | 10.36 | 8 | 18 | 15 |  | 4:34 | 137 | circumferential slotting | EXT | 6.35 | 359 | 9350 | 24755.67 | 1.19 |  | 61.10965988 | -116.9853 | 776.1692
5420 | 7267 | 7266 | metal loss-corrosion | 8125.14 |  | 2.4 | 10.33 | 8 | 15 | 16 |  | 4:28 | 134 | circumferential slotting | EXT | 6.35 | 359 | 9350 | 24751.74 | 1.19 |  | 61.10966007 | -116.9853 | 776.1701
5420 | 7268 |  | metal loss-corrosion | 8134.46 |  | 11.73 | 1.01 | 11 | 25 | 16 |  | 4:43 | 142 | circumferential grooving | EXT | 6.35 | 359 | 9350 | 24704.85 | 1.19 |  | 61.10973687 | -116.9853 | 776.5344 |  | C
5420 | 7269 |  | metal loss-corrosion | 8134.61 |  | 11.88 | 0.86 | 9 | 16 | 19 |  | 4:40 | 140 | circumferential slotting | EXT | 6.35 | 359 | 9350 | 24722.13 | 1.19 |  | 61.10973812 | -116.9853 | 776.5403 |  | C
5420 | 7270 |  | metal loss-corrosion | 8134.7 |  | 11.97 | 0.77 | 9 | 28 | 15 |  | 4:13 | 126 | circumferential slotting | EXT | 6.35 | 359 | 9350 | 24742.5 | 1.19 |  | 61.10973886 | -116.9853 | 776.5438 |  | C
5420 | 7271 |  | metal loss-corrosion | 8134.9 |  | 12.17 | 0.56 | 8 | 15 | 13 |  | 4:46 | 143 | circumferential slotting | EXT | 6.35 | 359 | 9350 | 24763.31 | 1.19 |  | 61.10974056 | -116.9853 | 776.5517 |  | C
5420 | 7272 |  | metal loss-corrosion | 8135.26 |  | 12.53 | 0.21 | 8 | 40 | 16 |  | 11:04 | 332 | circumferential slotting | EXT | 6.35 | 359 | 9350 | 24751.74 | 1.19 |  | 61.10974347 | -116.9853 | 776.565 |  | C
5420 | 7273 |  | metal loss-corrosion | 8135.26 |  | 12.53 | 0.2 | 8 | 37 | 19 |  | 2:50 | 85 | circumferential slotting | EXT | 6.35 | 359 | 9350 | 24739.46 | 1.19 |  | 61.10974351 | -116.9853 | 776.5652 |  | C
5420 | 7274 | 7275 | metal loss-corrosion | 8135.27 |  | 12.53 | 0.2 | 8 | 15 | 14 |  | 7:19 | 220 | circumferential slotting | EXT | 6.35 | 359 | 9350 | 24759.53 | 1.19 |  | 61.10974352 | -116.9853 | 776.5652
5420 | 7275 | 7275 | CLUSTER | 8135.27 |  | 12.53 | 0.2 | 30 | 128 | 15 |  | 6:35 | 198 | general | EXT | 6.35 | 359 | 9350 | 24253.16 | 1.17 |  | 61.10974352 | -116.9853 | 776.5652 |  | C
5420 | 7276 | 7275 | metal loss-corrosion | 8135.27 |  | 12.54 | 0.2 | 8 | 16 | 13 |  | 8:33 | 257 | circumferential slotting | EXT | 6.35 | 359 | 9350 | 24763.31 | 1.19 |  | 61.10974358 | -116.9853332 | 776.5655
5420 | 7277 | 7275 | metal loss-corrosion | 8135.28 |  | 12.55 | 0.18 | 8 | 33 | 13 |  | 7:28 | 224 | circumferential slotting | EXT | 6.35 | 359 | 9350 | 24763.31 | 1.19 |  | 61.10974368 | -116.9853 | 776.5659
5420 | 7278 | 7275 | metal loss-corrosion | 8135.29 |  | 12.56 | 0.18 | 9 | 36 | 15 |  | 6:35 | 198 | circumferential slotting | EXT | 6.35 | 359 | 9350 | 24742.5 | 1.19 |  | 61.1097437 | -116.9853 | 776.566
5420 | 7280 | 7280 | CLUSTER | 8135.3 |  | 12.57 | 0.17 | 17 | 65 | 15 |  | 4:40 | 140 | circumferential grooving | EXT | 6.35 | 359 | 9350 | 24593.42 | 1.18 |  | 61.10974381 | -116.9853 | 776.5665 |  | C
5420 | 7279 | 7280 | metal loss-corrosion | 8135.3 |  | 12.57 | 0.17 | 8 | 20 | 15 |  | 4:40 | 140 | circumferential slotting | EXT | 6.35 | 359 | 9350 | 24755.67 | 1.19 |  | 61.10974381 | -116.9853 | 776.5665
5420 | 7281 | 7280 | metal loss-corrosion | 8135.31 |  | 12.58 | 0.16 | 8 | 17 | 12 |  | 5:30 | 165 | circumferential slotting | EXT | 6.35 | 359 | 9350 | 24767.03 | 1.19 |  | 61.10974389 | -116.9853 | 776.5668
5420 | 7282 |  | metal loss-corrosion | 8135.32 |  | 12.59 | 0.15 | 8 | 15 | 13 |  | 9:54 | 297 | circumferential slotting | EXT | 6.35 | 359 | 9350 | 24763.31 | 1.19 |  | 61.10974395 | -116.9853 | 776.5671 |  | C
5430 |  |  | Girth Weld | 8135.47 | 18.05 | 12.74 | 18.05 | [8 empty] | 6.35 | 359 | 9350 |  |  |  | 61.10974519 | -116.9853 | 776.5727
5430 | 7283 |  | metal loss-corrosion | 8135.51 |  | 0.04 | 18.01 | 8 | 15 | 16 |  | 2:12 | 66 | circumferential slotting | EXT | 6.35 | 359 | 9350 | 24751.74 | 1.19 |  | 61.10974553 | -116.9853347 | 776.5742 |  | C
5430 | 7284 | 7285 | metal loss-corrosion | 8135.62 |  | 0.15 | 17.9 | 8 | 15 | 12 |  | 7:58 | 239 | circumferential slotting | EXT | 6.35 | 359 | 9350 | 24767.03 | 1.19 |  | 61.10974642 | -116.9853 | 776.5782
5430 | 7285 | 7285 | CLUSTER | 8135.62 |  | 0.15 | 17.9 | 29 | 162 | 17 |  | 5:24 | 162 | circumferential grooving | EXT | 6.35 | 359 | 9350 | 24201.17 | 1.16 |  | 61.10974642 | -116.9853 | 776.5782 |  | C
5430 | 7286 | 7285 | metal loss-corrosion | 8135.62 |  | 0.15 | 17.9 | 8 | 50 | 17 |  | 6:14 | 187 | circumferential slotting | EXT | 6.35 | 359 | 9350 | 24747.72 | 1.19 |  | 61.10974644 | -116.9853 | 776.5783
5430 | 7287 | 7288 | metal loss-corrosion | 8135.62 |  | 0.15 | 17.9 | 8 | 42 | 14 |  | 10:59 | 330 | circumferential slotting | EXT | 6.35 | 359 | 9350 | 24759.53 | 1.19 |  | 61.10974647 | -116.9853 | 776.5784
5430 | 7288 | 7288 | CLUSTER | 8135.62 |  | 0.15 | 17.9 | 14 | 98 | 14 |  | 10:59 | 330 | circumferential grooving | EXT | 6.35 | 359 | 9350 | 24668.68 | 1.19 |  | 61.10974647 | -116.9853 | 776.5784 |  | C
5430 | 7289 |  | metal loss-corrosion | 8135.63 |  | 0.16 | 17.89 | 10 | 57 | 12 |  | 1:31 | 46 | circumferential grooving | EXT | 6.35 | 359 | 9350 | 24745.47 | 1.19 |  | 61.10974649 | -116.9853 | 776.5785 |  | C
5430 | 7290 | 7285 | metal loss-corrosion | 8135.63 |  | 0.16 | 17.89 | 8 | 15 | 14 |  | 5:24 | 162 | circumferential slotting | EXT | 6.35 | 359 | 9350 | 24759.53 | 1.19 |  | 61.10974649 | -116.9853 | 776.5785
5430 | 7291 | 7288 | metal loss-corrosion | 8135.63 |  | 0.16 | 17.89 | 8 | 46 | 14 |  | 11:54 | 357 | circumferential slotting | EXT | 6.35 | 359 | 9350 | 24759.53 | 1.19 |  | 61.10974652 | -116.9853 | 776.5786
5430 | 7292 | 7285 | metal loss-corrosion | 8135.64 |  | 0.17 | 17.88 | 8 | 21 | 15 |  | 7:41 | 230 | circumferential slotting | EXT | 6.35 | 359 | 9350 | 24755.67 | 1.19 |  | 61.1097466 | -116.9853 | 776.579
5430 | 7293 |  | metal loss-corrosion | 8135.74 |  | 0.27 | 17.78 | 8 | 27 | 14 |  | 12:15 | 7 | circumferential slotting | EXT | 6.35 | 359 | 9350 | 24759.53 | 1.19 |  | 61.10974744 | -116.9853 | 776.5828 |  | C
5430 | 7295 | 7295 | CLUSTER | 8135.8 |  | 0.33 | 17.72 | 54 | 53 | 15 |  | 11:38 | 349 | general | EXT | 6.35 | 359 | 9350 | 23630.38 | 1.14 |  | 61.10974795 | -116.9853 | 776.585 |  | C
5430 | 7294 | 7295 | metal loss-corrosion | 8135.8 |  | 0.33 | 17.72 | 8 | 15 | 15 |  | 11:38 | 349 | circumferential slotting | EXT | 6.35 | 359 | 9350 | 24755.67 | 1.19 |  | 61.10974795 | -116.9853 | 776.585
5430 | 7296 | 7295 | metal loss-corrosion | 8135.85 |  | 0.38 | 17.67 | 8 | 37 | 13 |  | 11:54 | 357 | circumferential slotting | EXT | 6.35 | 359 | 9350 | 24763.31 | 1.19 |  | 61.10974833 | -116.9853 | 776.5867
5430 | 7297 |  | metal loss-corrosion | 8135.85 |  | 0.39 | 17.67 | 8 | 15 | 10 |  | 7:12 | 216 | circumferential slotting | EXT | 6.35 | 359 | 9350 | 24774.26 | 1.19 |  | 61.10974837 | -116.9853 | 776.5869 |  | C
5430 | 7298 |  | metal loss-corrosion | 8135.86 |  | 0.39 | 17.66 | 8 | 15 | 11 |  | 4:31 | 136 | circumferential slotting | EXT | 6.35 | 359 | 9350 | 24770.68 | 1.19 |  | 61.10974842 | -116.9853 | 776.5872 |  | C
5440 |  |  | Girth Weld | 8153.52 | 18.04 | 18.05 | 18.04 | [8 empty] | 6.35 | 359 | 9350 |  |  |  | 61.10989433 | -116.9854458 | 777.5089
5440 | 7299 |  | metal loss-corrosion | 8153.68 |  | 0.16 | 17.88 | 8 | 34 | 11 |  | 3:27 | 104 | circumferential slotting | EXT | 6.35 | 359 | 9350 | 24770.68 | 1.19 |  | 61.10989565 | -116.9854 | 777.514 |  | C
5440 | 7300 |  | metal loss-corrosion | 8170.63 |  | 17.11 | 0.93 | 18 | 45 | 16 |  | 1:43 | 52 | circumferential grooving | EXT | 6.35 | 359 | 9350 | 24552.28 | 1.18 |  | 61.11003566 | -116.9856 | 777.8485 |  | C
5440 | 7302 | 7302 | CLUSTER | 8171.34 |  | 17.82 | 0.21 | 13 | 124 | 18 |  | 1:15 | 37 | circumferential grooving | EXT | 6.35 | 359 | 9350 | 24646.31 | 1.18 |  | 61.11004159 | -116.9856 | 777.8759 |  | C
5440 | 7301 | 7302 | metal loss-corrosion | 8171.34 |  | 17.82 | 0.21 | 8 | 58 | 18 |  | 1:15 | 37 | circumferential slotting | EXT | 6.35 | 359 | 9350 | 24743.63 | 1.19 |  | 61.11004159 | -116.9856 | 777.8759
5440 | 7303 | 7302 | metal loss-corrosion | 8171.35 |  | 17.83 | 0.21 | 8 | 47 | 18 |  | 2:35 | 78 | circumferential slotting | EXT | 6.35 | 359 | 9350 | 24743.63 | 1.19 |  | 61.11004163 | -116.9855567 | 777.8761
5440 | 7304 |  | metal loss-corrosion | 8171.37 |  | 17.85 | 0.19 | 8 | 15 | 14 |  | 10:42 | 321 | circumferential slotting | EXT | 6.35 | 359 | 9350 | 24759.53 | 1.19 |  | 61.11004178 | -116.9855568 | 777.8768 |  | C
5440 | 7305 | 7306 | metal loss-corrosion | 8171.37 |  | 17.85 | 0.19 | 8 | 15 | 15 |  | 4:24 | 132 | circumferential slotting | EXT | 6.35 | 359 | 9350 | 24755.67 | 1.19 |  | 61.11004179 | -116.9856 | 777.8768
5440 | 7306 | 7306 | CLUSTER | 8171.37 |  | 17.85 | 0.19 | 42 | 191 | 21 |  | 4:24 | 132 | general | EXT | 6.35 | 359 | 9350 | 23516.05 | 1.13 |  | 61.11004179 | -116.9856 | 777.8768 |  | C
5440 | 7307 | 7306 | metal loss-corrosion | 8171.38 |  | 17.86 | 0.17 | 8 | 61 | 21 |  | 6:40 | 200 | circumferential slotting | EXT | 6.35 | 359 | 9350 | 24730.87 | 1.19 |  | 61.1100419 | -116.9856 | 777.8773
5440 | 7308 | 7306 | metal loss-corrosion | 8171.39 |  | 17.87 | 0.17 | 8 | 39 | 16 |  | 5:29 | 165 | circumferential slotting | EXT | 6.35 | 359 | 9350 | 24751.74 | 1.19 |  | 61.11004195 | -116.9856 | 777.8776
5440 | 7309 | 7306 | metal loss-corrosion | 8171.4 |  | 17.88 | 0.15 | 8 | 15 | 16 |  | 5:06 | 153 | circumferential slotting | EXT | 6.35 | 359 | 9350 | 24751.74 | 1.19 |  | 61.11004207 | -116.9856 | 777.8782
5440 | 7311 | 7311 | CLUSTER | 8171.43 |  | 17.91 | 0.13 | 24 | 112 | 13 |  | 8:31 | 256 | circumferential grooving | EXT | 6.35 | 359 | 9350 | 24475.8 | 1.18 |  | 61.1100423 | -116.9855572 | 777.8792 |  | C
5440 | 7310 | 7311 | metal loss-corrosion | 8171.43 |  | 17.91 | 0.13 | 8 | 32 | 13 |  | 9:55 | 298 | circumferential slotting | EXT | 6.35 | 359 | 9350 | 24763.31 | 1.19 |  | 61.1100423 | -116.9855572 | 777.8792
5440 | 7312 | 7311 | metal loss-corrosion | 8171.44 |  | 17.93 | 0.11 | 8 | 15 | 13 |  | 8:31 | 256 | circumferential slotting | EXT | 6.35 | 359 | 9350 | 24763.31 | 1.19 |  | 61.11004243 | -116.9856 | 777.8798
5440 | 7313 | 7311 | metal loss-corrosion | 8171.45 |  | 17.93 | 0.11 | 8 | 26 | 13 |  | 8:59 | 270 | circumferential slotting | EXT | 6.35 | 359 | 9350 | 24763.31 | 1.19 |  | 61.11004244 | -116.9855573 | 777.8799
5440 | 7314 |  | metal loss-corrosion | 8171.45 |  | 17.93 | 0.1 | 8 | 16 | 14 |  | 4:52 | 146 | circumferential slotting | EXT | 6.35 | 359 | 9350 | 24759.53 | 1.19 |  | 61.11004249 | -116.9856 | 777.8801 |  | C
5440 | 7315 |  | metal loss-corrosion | 8171.49 |  | 17.97 | 0.06 | 8 | 42 | 14 |  | 3:04 | 92 | circumferential slotting | EXT | 6.35 | 359 | 9350 | 24759.53 | 1.19 |  | 61.11004282 | -116.9856 | 777.8817 |  | C
5440 | 7316 |  | metal loss-corrosion | 8171.49 |  | 17.98 | 0.06 | 8 | 30 | 14 |  | 8:55 | 268 | circumferential slotting | EXT | 6.35 | 359 | 9350 | 24759.53 | 1.19 |  | 61.11004284 | -116.9855576 | 777.8818 |  | C
5450 |  |  | Girth Weld | 8171.56 | 17.83 | 18.04 | 17.83 | [8 empty] | 6.35 | 359 | 9350 |  |  |  | 61.11004334 | -116.9856 | 777.8841
5450 | 7320 | 7320 | CLUSTER | 8171.72 |  | 0.17 | 17.67 | 11 | 116 | 17 |  | 10:57 | 329 | circumferential grooving | EXT | 6.35 | 359 | 9350 | 24697.44 | 1.19 |  | 61.11004471 | -116.985559 | 777.8909 |  | C
5450 | 7318 | 7320 | metal loss-corrosion | 8171.72 |  | 0.17 | 17.67 | 9 | 35 | 14 |  | 11:36 | 348 | circumferential slotting | EXT | 6.35 | 359 | 9350 | 24747.35 | 1.19 |  | 61.11004471 | -116.985559 | 777.8909
5450 | 7321 | 7320 | metal loss-corrosion | 8171.72 |  | 0.17 | 17.66 | 8 | 26 | 17 |  | 12:31 | 16 | circumferential slotting | EXT | 6.35 | 359 | 9350 | 24747.72 | 1.19 |  | 61.11004472 | -116.9856 | 777.891
5450 | 7322 | 7320 | metal loss-corrosion | 8171.72 |  | 0.17 | 17.66 | 8 | 23 | 11 |  | 10:57 | 329 | circumferential slotting | EXT | 6.35 | 359 | 9350 | 24770.68 | 1.19 |  | 61.11004473 | -116.9856 | 777.891
5450 | 7323 |  | metal loss-corrosion | 8176.66 |  | 5.11 | 12.73 | 9 | 15 | 12 |  | 12:23 | 12 | circumferential slotting | EXT | 6.35 | 359 | 9350 | 24756.78 | 1.19 |  | 61.11008551 | -116.9856 | 778.1347 |  | C
5450 | 7324 | 7325 | metal loss-corrosion | 8189.21 |  | 17.65 | 0.18 | 8 | 50 | 16 |  | 11:20 | 340 | circumferential slotting | EXT | 6.35 | 359 | 9350 | 24751.74 | 1.19 |  | 61.11018931 | -116.9857 | 778.4081
5450 | 7325 | 7325 | CLUSTER | 8189.21 |  | 17.65 | 0.18 | 14 | 155 | 16 |  | 9:31 | 286 | circumferential grooving | EXT | 6.35 | 359 | 9350 | 24646 | 1.18 |  | 61.11018931 | -116.9857 | 778.4081 |  | C
5450 | 7326 | 7325 | metal loss-corrosion | 8189.21 |  | 17.65 | 0.18 | 9 | 53 | 16 |  | 9:59 | 300 | circumferential slotting | EXT | 6.35 | 359 | 9350 | 24737.55 | 1.19 |  | 61.11018932 | -116.9857 | 778.4081
5450 | 7327 | 7325 | metal loss-corrosion | 8189.21 |  | 17.66 | 0.17 | 8 | 18 | 15 |  | 9:31 | 286 | circumferential slotting | EXT | 6.35 | 359 | 9350 | 24755.67 | 1.19 |  | 61.11018936 | -116.9857 | 778.4081
5460 |  |  | Girth Weld | 8189.39 | 17.86 | 17.83 | 17.86 | [8 empty] | 6.35 | 359 | 9350 |  |  |  | 61.1101908 | -116.9857 | 778.4084
5460 | 7330 |  | metal loss-corrosion | 8189.48 |  | 0.1 | 17.77 | 8 | 15 | 13 |  | 2:54 | 87 | circumferential slotting | EXT | 6.35 | 359 | 9350 | 24763.31 | 1.19 |  | 61.11019159 | -116.9857 | 778.4085 |  | C
5460 | 7331 |  | metal loss-corrosion | 8189.55 |  | 0.16 | 17.7 | 8 | 15 | 11 |  | 2:57 | 88 | circumferential slotting | EXT | 6.35 | 359 | 9350 | 24770.68 | 1.19 |  | 61.11019211 | -116.9857 | 778.4086 |  | C
5460 | 7332 | 7333 | metal loss-corrosion | 8189.58 |  | 0.19 | 17.67 | 8 | 35 | 14 |  | 9:43 | 292 | circumferential slotting | EXT | 6.35 | 359 | 9350 | 24759.53 | 1.19 |  | 61.11019239 | -116.9857 | 778.4086
5460 | 7333 | 7333 | CLUSTER | 8189.58 |  | 0.19 | 17.67 | 21 | 84 | 14 |  | 8:51 | 266 | circumferential grooving | EXT | 6.35 | 359 | 9350 | 24520.01 | 1.18 |  | 61.11019239 | -116.9857 | 778.4086 |  | C
5460 | 7334 | 7333 | metal loss-corrosion | 8189.59 |  | 0.21 | 17.66 | 8 | 19 | 12 |  | 8:51 | 266 | circumferential slotting | EXT | 6.35 | 359 | 9350 | 24767.03 | 1.19 |  | 61.1101925 | -116.9857 | 778.4086
5470 |  |  | Girth Weld | 8207.25 | 18.05 | 17.86 | 18.05 | [8 empty] | 6.35 | 359 | 9350 |  |  |  | 61.11033814 | -116.9858 | 778.5619
5470 | 7335 |  | metal loss-corrosion | 8207.45 |  | 0.21 | 17.84 | 8 | 45 | 16 |  | 11:24 | 342 | circumferential slotting | EXT | 6.35 | 359 | 9350 | 24751.74 | 1.19 |  | 61.11033983 | -116.9857815 | 778.5651 |  | C
5470 | 7337 | 7337 | CLUSTER | 8223.65 |  | 16.4 | 1.65 | 52 | 29 | 16 |  | 2:56 | 88 | pitting | EXT | 6.35 | 359 | 9350 | 23592.97 | 1.13 |  | 61.11047344 | -116.9859 | 778.7536 |  | C
5470 | 7336 | 7337 | metal loss-corrosion | 8223.65 |  | 16.4 | 1.65 | 8 | 15 | 16 |  | 2:56 | 88 | circumferential slotting | EXT | 6.35 | 359 | 9350 | 24751.74 | 1.19 |  | 61.11047344 | -116.9859 | 778.7536
5470 | 7338 | 7337 | metal loss-corrosion | 8223.69 |  | 16.44 | 1.61 | 9 | 20 | 13 |  | 3:06 | 93 | circumferential slotting | EXT | 6.35 | 359 | 9350 | 24752.11 | 1.19 |  | 61.1104738 | -116.9859 | 778.7544
5470 | 7339 |  | metal loss-corrosion | 8224.35 |  | 17.1 | 0.95 | 8 | 15 | 15 |  | 4:28 | 134 | circumferential slotting | EXT | 6.35 | 359 | 9350 | 24755.67 | 1.19 |  | 61.11047926 | -116.9859 | 778.7667 |  | C
5470 | 7340 |  | metal loss-corrosion | 8224.65 |  | 17.4 | 0.64 | 8 | 15 | 13 |  | 4:24 | 132 | circumferential slotting | EXT | 6.35 | 359 | 9350 | 24763.31 | 1.19 |  | 61.11048177 | -116.9859 | 778.7723 |  | C
5480 |  |  | Girth Weld | 8225.3 | 17.86 | 18.05 | 17.86 | [8 empty] | 6.35 | 359 | 9350 |  |  |  | 61.1104871 | -116.9859 | 778.7832
5480 | 7341 |  | metal loss-corrosion | 8242.95 |  | 17.65 | 0.21 | 8 | 15 | 16 |  | 1:06 | 33 | circumferential slotting | EXT | 6.35 | 359 | 9350 | 24751.74 | 1.19 |  | 61.11063285 | -116.986 | 779.0073 |  | C
5480 | 7342 |  | metal loss-corrosion | 8242.95 |  | 17.65 | 0.21 | 8 | 58 | 14 |  | 2:22 | 71 | circumferential slotting | EXT | 6.35 | 359 | 9350 | 24759.53 | 1.19 |  | 61.11063288 | -116.986 | 779.0075 |  | C
5480 | 7344 |  | metal loss-corrosion | 8243.06 |  | 17.76 | 0.1 | 8 | 15 | 10 |  | 3:45 | 112 | circumferential slotting | EXT | 6.35 | 359 | 9350 | 24774.26 | 1.19 |  | 61.11063375 | -116.986 | 779.0112 |  | C
5490 |  |  | Girth Weld | 8243.16 | 15.96 | 17.86 | 15.96 | [8 empty] | 6.35 | 359 | 9350 |  |  |  | 61.11063459 | -116.986 | 779.015
5490 | 7345 |  | metal loss-corrosion | 8243.26 |  | 0.1 | 15.86 | 8 | 15 | 17 |  | 1:03 | 32 | circumferential slotting | EXT | 6.35 | 359 | 9350 | 24747.72 | 1.19 |  | 61.11063541 | -116.986 | 779.0186 |  | C
5490 | 7347 | 7347 | CLUSTER | 8243.32 |  | 0.16 | 15.8 | 22 | 140 | 16 |  | 1:51 | 56 | circumferential grooving | EXT | 6.35 | 359 | 9350 | 24445.61 | 1.17 |  | 61.11063587 | -116.986 | 779.0207 |  | C
5490 | 7346 | 7347 | metal loss-corrosion | 8243.32 |  | 0.16 | 15.8 | 11 | 16 | 12 |  | 4:01 | 121 | pitting | EXT | 6.35 | 359 | 9350 | 24733.14 | 1.19 |  | 61.11063587 | -116.986 | 779.0207
5490 | 7350 | 7350 | CLUSTER | 8243.32 |  | 0.16 | 15.8 | 25 | 166 | 17 |  | 9:57 | 298 | circumferential grooving | EXT | 6.35 | 359 | 9350 | 24327.91 | 1.17 |  | 61.11063592 | -116.986 | 779.0209 |  | C
5490 | 7349 | 7350 | metal loss-corrosion | 8243.32 |  | 0.16 | 15.8 | 25 | 24 | 14 |  | 12:24 | 12 | pitting | EXT | 6.35 | 359 | 9350 | 24422.34 | 1.17 |  | 61.11063592 | -116.986 | 779.0209
5490 | 7348 | 7347 | metal loss-corrosion | 8243.32 |  | 0.16 | 15.8 | 8 | 45 | 11 |  | 2:50 | 85 | circumferential slotting | EXT | 6.35 | 359 | 9350 | 24770.68 | 1.19 |  | 61.11063592 | -116.986 | 779.0209
5490 | 7353 | 7350 | metal loss-corrosion | 8243.33 |  | 0.17 | 15.79 | 12 | 44 | 16 |  | 11:05 | 332 | circumferential grooving | EXT | 6.35 | 359 | 9350 | 24686.47 | 1.19 |  | 61.11063596 | -116.986 | 779.021
5490 | 7354 |  | metal loss-corrosion | 8243.33 |  | 0.17 | 15.79 | 8 | 42 | 11 |  | 6:03 | 182 | circumferential slotting | EXT | 6.35 | 359 | 9350 | 24770.68 | 1.19 |  | 61.11063596 | -116.986 | 779.021 |  | C
5490 | 7355 | 7350 | metal loss-corrosion | 8243.33 |  | 0.17 | 15.79 | 8 | 33 | 17 |  | 9:57 | 298 | circumferential slotting | EXT | 6.35 | 359 | 9350 | 24747.72 | 1.19 |  | 61.11063598 | -116.9860057 | 779.0212
5490 | 7356 | 7347 | metal loss-corrosion | 8243.33 |  | 0.17 | 15.79 | 8 | 16 | 16 |  | 1:51 | 56 | circumferential slotting | EXT | 6.35 | 359 | 9350 | 24751.74 | 1.19 |  | 61.11063599 | -116.9860057 | 779.0212
5500 |  |  | Girth Weld | 8259.12 | 12.76 | 15.96 | 12.76 | [8 empty] | 6.35 | 359 | 9350 |  |  |  | 61.11076602 | -116.9861 | 779.4867
5500 | 7357 |  | metal loss-corrosion | 8259.27 |  | 0.15 | 12.6 | 8 | 74 | 15 |  | 5:16 | 158 | circumferential slotting | EXT | 6.35 | 359 | 9350 | 24755.67 | 1.19 |  | 61.11076729 | -116.9861 | 779.4894 |  | C
5500 | 7358 |  | metal loss-corrosion | 8271.7 |  | 12.58 | 0.18 | 8 | 16 | 12 |  | 11:21 | 340 | circumferential slotting | EXT | 6.35 | 359 | 9350 | 24767.03 | 1.19 |  | 61.11086946 | -116.9862 | 779.4675 |  | C
5500 | 7359 |  | metal loss-corrosion | 8271.7 |  | 12.58 | 0.18 | 8 | 76 | 16 |  | 2:47 | 84 | circumferential slotting | EXT | 6.35 | 359 | 9350 | 24751.74 | 1.19 |  | 61.11086948 | -116.9862 | 779.4675 |  | C
5500 | 7360 |  | metal loss-corrosion | 8271.71 |  | 12.59 | 0.17 | 8 | 70 | 18 |  | 5:44 | 172 | circumferential slotting | EXT | 6.35 | 359 | 9350 | 24743.63 | 1.19 |  | 61.11086955 | -116.9862 | 779.4675 |  | C
5510 |  |  | Girth Weld | 8271.88 | 18.05 | 12.76 | 18.05 | [8 empty] | 6.35 | 359 | 9350 |  |  |  | 61.11087093 | -116.9862 | 779.4682
5510 | 7361 |  | metal loss-corrosion | 8272.03 |  | 0.15 | 17.9 | 8 | 15 | 16 |  | 3:35 | 107 | circumferential slotting | EXT | 6.35 | 359 | 9350 | 24751.74 | 1.19 |  | 61.11087215 | -116.9862 | 779.4681 |  | C
5520 |  |  | Girth Weld | 8289.93 | 17.86 | 18.05 | 17.86 | [8 empty] | 6.35 | 359 | 9350 |  |  |  | 61.11101932 | -116.9863 | 779.4589
5520 | 7362 | 7363 | metal loss-corrosion | 8295.62 |  | 5.69 | 12.17 | 9 | 15 | 16 |  | 1:19 | 40 | circumferential slotting | EXT | 6.35 | 359 | 9350 | 24737.55 | 1.19 |  | 61.11106633 | -116.9863 | 779.468
5520 | 7363 | 7363 | CLUSTER | 8295.62 |  | 5.69 | 12.17 | 60 | 34 | 16 |  | 1:19 | 40 | general | EXT | 6.35 | 359 | 9350 | 23406.85 | 1.12 |  | 61.11106633 | -116.9863 | 779.468 |  | C
5520 | 7364 | 7363 | metal loss-corrosion | 8295.67 |  | 5.74 | 12.12 | 16 | 34 | 16 |  | 1:19 | 40 | circumferential grooving | EXT | 6.35 | 359 | 9350 | 24601.06 | 1.18 |  | 61.11106669 | -116.9863 | 779.4688
5520 | 7365 |  | metal loss-corrosion | 8295.75 |  | 5.82 | 12.04 | 9 | 28 | 14 |  | 1:24 | 42 | circumferential slotting | EXT | 6.35 | 359 | 9350 | 24747.35 | 1.19 |  | 61.1110674 | -116.9863 | 779.4704 |  | C
5520 | 7366 |  | metal loss-corrosion | 8295.87 |  | 5.94 | 11.92 | 9 | 18 | 14 |  | 1:08 | 34 | circumferential slotting | EXT | 6.35 | 359 | 9350 | 24747.35 | 1.19 |  | 61.11106836 | -116.9863 | 779.4725 |  | C
5520 | 7367 | 7368 | metal loss-corrosion | 8307.6 |  | 17.67 | 0.18 | 8 | 55 | 14 |  | 6:19 | 190 | circumferential slotting | EXT | 6.35 | 359 | 9350 | 24759.53 | 1.19 |  | 61.11116527 | -116.9864125 | 779.6045
5520 | 7368 | 7368 | CLUSTER | 8307.6 |  | 17.67 | 0.18 | 31 | 65 | 15 |  | 6:20 | 190 | general | EXT | 6.35 | 359 | 9350 | 24225.17 | 1.16 |  | 61.11116527 | -116.9864125 | 779.6045 |  | C
5520 | 7369 | 7370 | metal loss-corrosion | 8307.62 |  | 17.69 | 0.16 | 8 | 42 | 18 |  | 2:37 | 78 | circumferential slotting | EXT | 6.35 | 359 | 9350 | 24743.63 | 1.19 |  | 61.11116544 | -116.9864 | 779.6048
5520 | 7370 | 7370 | CLUSTER | 8307.62 |  | 17.69 | 0.16 | 49 | 77 | 18 |  | 2:00 | 60 | general | EXT | 6.35 | 359 | 9350 | 23509.68 | 1.13 |  | 61.11116544 | -116.9864 | 779.6048 |  | C
5520 | 7371 | 7368 | metal loss-corrosion | 8307.63 |  | 17.69 | 0.16 | 8 | 21 | 15 |  | 7:06 | 213 | circumferential slotting | EXT | 6.35 | 359 | 9350 | 24755.67 | 1.19 |  | 61.11116546 | -116.9864 | 779.6049
5520 | 7372 |  | metal loss-corrosion | 8307.63 |  | 17.7 | 0.15 | 8 | 15 | 15 |  | 4:28 | 134 | circumferential slotting | EXT | 6.35 | 359 | 9350 | 24755.67 | 1.19 |  | 61.11116553 | -116.9864 | 779.605 |  | C
5520 | 7373 |  | metal loss-corrosion | 8307.66 |  | 17.73 | 0.13 | 10 | 104 | 17 |  | 8:44 | 262 | circumferential grooving | EXT | 6.35 | 359 | 9350 | 24715.72 | 1.19 |  | 61.11116573 | -116.9864 | 779.6054 |  | C
5520 | 7374 | 7370 | metal loss-corrosion | 8307.66 |  | 17.73 | 0.12 | 9 | 62 | 16 |  | 2:00 | 60 | circumferential slotting | EXT | 6.35 | 359 | 9350 | 24737.55 | 1.19 |  | 61.11116577 | -116.9864 | 779.6055
5530 |  |  | Girth Weld | 8307.79 | 18.05 | 17.86 | 18.05 | [8 empty] | 6.35 | 359 | 9350 |  |  |  | 61.11116679 | -116.9864 | 779.6076
5530 | 7375 |  | metal loss-corrosion | 8307.95 |  | 0.16 | 17.89 | 9 | 66 | 15 |  | 8:15 | 248 | circumferential slotting | EXT | 6.35 | 359 | 9350 | 24742.5 | 1.19 |  | 61.11116812 | -116.9864 | 779.6103 |  | C
5530 | 7376 |  | metal loss-corrosion | 8307.95 |  | 0.16 | 17.89 | 10 | 42 | 11 |  | 10:20 | 310 | circumferential grooving | EXT | 6.35 | 359 | 9350 | 24751.09 | 1.19 |  | 61.11116814 | -116.9864 | 779.6104 |  | C
5530 | 7377 |  | metal loss-corrosion | 8307.95 |  | 0.16 | 17.89 | 10 | 97 | 18 |  | 1:09 | 34 | circumferential grooving | EXT | 6.35 | 359 | 9350 | 24709.43 | 1.19 |  | 61.11116815 | -116.9864 | 779.6104 |  | C
5530 | 7378 |  | metal loss-corrosion | 8307.95 |  | 0.16 | 17.89 | 10 | 76 | 19 |  | 4:12 | 126 | circumferential grooving | EXT | 6.35 | 359 | 9350 | 24703 | 1.19 |  | 61.11116816 | -116.9864 | 779.6104 |  | C
5530 | 7379 | 7380 | metal loss-corrosion | 8325.65 |  | 17.87 | 0.18 | 8 | 16 | 15 |  | 1:18 | 39 | circumferential slotting | EXT | 6.35 | 359 | 9350 | 24755.67 | 1.19 |  | 61.11131472 | -116.9865 | 780.195
5530 | 7380 | 7380 | CLUSTER | 8325.65 |  | 17.87 | 0.18 | 19 | 210 | 18 |  | 11:07 | 333 | circumferential grooving | EXT | 6.35 | 359 | 9350 | 24485.83 | 1.18 |  | 61.11131472 | -116.9865 | 780.195 |  | C
5530 | 7381 | 7380 | metal loss-corrosion | 8325.65 |  | 17.87 | 0.18 | 8 | 33 | 18 |  | 2:12 | 66 | circumferential slotting | EXT | 6.35 | 359 | 9350 | 24743.63 | 1.19 |  | 61.11131473 | -116.9865 | 780.195
5530 | 7382 | 7380 | metal loss-corrosion | 8325.66 |  | 17.87 | 0.18 | 8 | 67 | 16 |  | 11:46 | 353 | circumferential slotting | EXT | 6.35 | 359 | 9350 | 24751.74 | 1.19 |  | 61.11131476 | -116.9865 | 780.1951
5530 | 7383 | 7380 | metal loss-corrosion | 8325.66 |  | 17.88 | 0.17 | 10 | 17 | 13 |  | 11:07 | 333 | pitting | EXT | 6.35 | 359 | 9350 | 24739.74 | 1.19 |  | 61.11131479 | -116.9865 | 780.1951
5540 |  |  | Girth Weld | 8325.84 | 18.03 | 18.05 | 18.03 | [8 empty] | 6.35 | 359 | 9350 |  |  |  | 61.11131624 | -116.9865 | 780.1974
5540 | 7384 |  | metal loss-corrosion | 8325.98 |  | 0.14 | 17.89 | 8 | 28 | 13 |  | 5:41 | 171 | circumferential slotting | EXT | 6.35 | 359 | 9350 | 24763.31 | 1.19 |  | 61.11131741 | -116.9865 | 780.1992 |  | C
5540 | 7385 |  | Attachment | 8339.51 |  | 13.68 | 4.35 |  |  |  |  | 12:00 |  |  |  | 6.35 | 359 | 9350 |  |  |  | 61.11142994 | -116.9866 | 780.4487
5550 |  |  | Girth Weld | 8343.87 | 17.68 | 18.03 | 17.68 | [8 empty] | 6.35 | 359 | 9350 |  |  |  | 61.11146616 | -116.9866 | 780.5069
5550 | 7386 |  | metal loss-corrosion | 8344.04 |  | 0.17 | 17.51 | 9 | 73 | 15 |  | 2:38 | 79 | circumferential slotting | EXT | 6.35 | 359 | 9350 | 24742.5 | 1.19 |  | 61.11146761 | -116.9866337 | 780.5091 |  | C
5550 | 7388 |  | metal loss-corrosion | 8344.05 |  | 0.18 | 17.51 | 9 | 31 | 10 |  | 8:17 | 249 | circumferential slotting | EXT | 6.35 | 359 | 9350 | 24765.87 | 1.19 |  | 61.11146765 | -116.9866 | 780.5092 |  | C
5550 | 7390 | 7390 | CLUSTER | 8360.74 |  | 16.87 | 0.81 | 32 | 68 | 18 |  | 8:52 | 266 | general | EXT | 6.35 | 359 | 9350 | 24057.57 | 1.16 |  | 61.11160681 | -116.9867 | 780.5282 |  | C
5550 | 7389 | 7390 | metal loss-corrosion | 8360.74 |  | 16.87 | 0.81 | 8 | 18 | 16 |  | 9:44 | 292 | circumferential slotting | EXT | 6.35 | 359 | 9350 | 24751.74 | 1.19 |  | 61.11160681 | -116.9867 | 780.5282
5550 | 7391 | 7392 | metal loss-corrosion | 8360.75 |  | 16.88 | 0.8 | 9 | 34 | 18 |  | 11:03 | 332 | circumferential slotting | EXT | 6.35 | 359 | 9350 | 24727.37 | 1.19 |  | 61.11160687 | -116.9867 | 780.5281
5550 | 7392 | 7392 | CLUSTER | 8360.75 |  | 16.88 | 0.8 | 20 | 92 | 20 |  | 11:03 | 332 | circumferential grooving | EXT | 6.35 | 359 | 9350 | 24409.42 | 1.17 |  | 61.11160687 | -116.9867 | 780.5281 |  | C
5550 | 7393 | 7392 | metal loss-corrosion | 8360.76 |  | 16.89 | 0.79 | 8 | 20 | 20 |  | 12:19 | 10 | circumferential slotting | EXT | 6.35 | 359 | 9350 | 24735.21 | 1.19 |  | 61.11160697 | -116.9867 | 780.528
5550 | 7394 | 7390 | metal loss-corrosion | 8360.76 |  | 16.9 | 0.79 | 8 | 15 | 18 |  | 8:52 | 266 | circumferential slotting | EXT | 6.35 | 359 | 9350 | 24743.63 | 1.19 |  | 61.11160701 | -116.9867328 | 780.5279
5550 | 7395 | 7396 | metal loss-corrosion | 8360.77 |  | 16.9 | 0.78 | 8 | 49 | 19 |  | 5:09 | 154 | circumferential slotting | EXT | 6.35 | 359 | 9350 | 24739.46 | 1.19 |  | 61.11160703 | -116.9867 | 780.5279
5550 | 7396 | 7396 | CLUSTER | 8360.77 |  | 16.9 | 0.78 | 19 | 105 | 19 |  | 4:10 | 125 | circumferential grooving | EXT | 6.35 | 359 | 9350 | 24464.86 | 1.18 |  | 61.11160703 | -116.9867 | 780.5279 |  | C
5550 | 7397 |  | metal loss-corrosion | 8360.78 |  | 16.91 | 0.77 | 8 | 74 | 21 |  | 2:01 | 60 | circumferential slotting | EXT | 6.35 | 359 | 9350 | 24730.87 | 1.19 |  | 61.11160711 | -116.9867 | 780.5278 |  | C
5550 | 7398 | 7396 | metal loss-corrosion | 8360.78 |  | 16.91 | 0.77 | 8 | 29 | 17 |  | 4:09 | 125 | circumferential slotting | EXT | 6.35 | 359 | 9350 | 24747.72 | 1.19 |  | 61.11160712 | -116.9867 | 780.5277
5550 | 7400 | 7400 | CLUSTER | 8360.86 |  | 16.99 | 0.69 | 37 | 15 | 15 |  | 7:17 | 219 | axial grooving | EXT | 6.35 | 359 | 9350 | 24058.24 | 1.16 |  | 61.11160782 | -116.9867 | 780.5268 |  | C
5550 | 7399 | 7400 | metal loss-corrosion | 8360.86 |  | 16.99 | 0.69 | 8 | 15 | 15 |  | 7:17 | 219 | circumferential slotting | EXT | 6.35 | 359 | 9350 | 24755.67 | 1.19 |  | 61.11160782 | -116.9867 | 780.5268
5550 | 7401 | 7402 | metal loss-corrosion | 8360.88 |  | 17.02 | 0.67 | 8 | 19 | 15 |  | 3:38 | 109 | circumferential slotting | EXT | 6.35 | 359 | 9350 | 24755.67 | 1.19 |  | 61.111608 | -116.9867335 | 780.5265
5550 | 7402 | 7402 | CLUSTER | 8360.88 |  | 17.02 | 0.67 | 21 | 126 | 15 |  | 3:38 | 109 | circumferential grooving | EXT | 6.35 | 359 | 9350 | 24496.82 | 1.18 |  | 61.111608 | -116.9867335 | 780.5265 |  | C
5550 | 7403 |  | metal loss-corrosion | 8360.89 |  | 17.02 | 0.67 | 8 | 15 | 14 |  | 9:08 | 274 | circumferential slotting | EXT | 6.35 | 359 | 9350 | 24759.53 | 1.19 |  | 61.11160802 | -116.9867 | 780.5265 |  | C
5550 | 7404 | 7400 | metal loss-corrosion | 8360.89 |  | 17.02 | 0.66 | 8 | 15 | 14 |  | 7:17 | 219 | circumferential slotting | EXT | 6.35 | 359 | 9350 | 24759.53 | 1.19 |  | 61.11160806 | -116.9867 | 780.5264
5550 | 7405 |  | metal loss-corrosion | 8360.89 |  | 17.03 | 0.66 | 8 | 16 | 15 |  | 1:56 | 58 | circumferential slotting | EXT | 6.35 | 359 | 9350 | 24755.67 | 1.19 |  | 61.11160808 | -116.9867 | 780.5264 |  | C
5550 | 7406 |  | metal loss-corrosion | 8360.9 |  | 17.03 | 0.66 | 8 | 71 | 14 |  | 10:57 | 329 | circumferential slotting | EXT | 6.35 | 359 | 9350 | 24759.53 | 1.19 |  | 61.11160809 | -116.9867 | 780.5264 |  | C
5550 | 7407 | 7402 | metal loss-corrosion | 8360.9 |  | 17.03 | 0.66 | 8 | 15 | 13 |  | 5:35 | 167 | circumferential slotting | EXT | 6.35 | 359 | 9350 | 24763.31 | 1.19 |  | 61.1116081 | -116.9867 | 780.5264
5550 | 7408 | 7402 | metal loss-corrosion | 8360.9 |  | 17.03 | 0.65 | 8 | 39 | 14 |  | 4:37 | 139 | circumferential slotting | EXT | 6.35 | 359 | 9350 | 24759.53 | 1.19 |  | 61.11160811 | -116.9867 | 780.5264
5550 | 7409 |  | metal loss-corrosion | 8360.96 |  | 17.09 | 0.59 | 9 | 54 | 18 |  | 12:11 | 5 | circumferential slotting | EXT | 6.35 | 359 | 9350 | 24727.37 | 1.19 |  | 61.11160864 | -116.9867 | 780.5256 |  | C
5550 | 7410 |  | metal loss-corrosion | 8361 |  | 17.13 | 0.55 | 8 | 15 | 17 |  | 4:01 | 121 | circumferential slotting | EXT | 6.35 | 359 | 9350 | 24747.72 | 1.19 |  | 61.11160897 | -116.9867 | 780.5252 |  | C
5550 | 7411 |  | metal loss-corrosion | 8361.07 |  | 17.2 | 0.48 | 8 | 37 | 17 |  | 11:05 | 332 | circumferential slotting | EXT | 6.35 | 359 | 9350 | 24747.72 | 1.19 |  | 61.11160957 | -116.9867 | 780.5243 |  | C
5550 | 7412 | 7413 | metal loss-corrosion | 8361.15 |  | 17.28 | 0.41 | 9 | 23 | 16 |  | 11:22 | 341 | circumferential slotting | EXT | 6.35 | 359 | 9350 | 24737.55 | 1.19 |  | 61.11161018 | -116.9867 | 780.5235
5550 | 7413 | 7413 | CLUSTER | 8361.15 |  | 17.28 | 0.41 | 55 | 68 | 17 |  | 11:22 | 341 | general | EXT | 6.35 | 359 | 9350 | 23431.65 | 1.13 |  | 61.11161018 | -116.9867 | 780.5235 |  | C
5550 | 7414 | 7413 | metal loss-corrosion | 8361.19 |  | 17.32 | 0.36 | 8 | 15 | 17 |  | 12:17 | 9 | circumferential slotting | EXT | 6.35 | 359 | 9350 | 24747.72 | 1.19 |  | 61.11161057 | -116.9867 | 780.523
5550 | 7415 |  | metal loss-corrosion | 8361.24 |  | 17.38 | 0.31 | 8 | 23 | 15 |  | 7:05 | 213 | circumferential slotting | EXT | 6.35 | 359 | 9350 | 24755.67 | 1.19 |  | 61.111611 | -116.9867 | 780.5224 |  | C
5550 | 7416 |  | metal loss-corrosion | 8361.25 |  | 17.39 | 0.3 | 9 | 16 | 14 |  | 2:55 | 88 | circumferential slotting | EXT | 6.35 | 359 | 9350 | 24747.35 | 1.19 |  | 61.11161109 | -116.9867 | 780.5222 |  | C
5550 | 7417 |  | metal loss-corrosion | 8361.31 |  | 17.44 | 0.25 | 8 | 15 | 19 |  | 11:19 | 340 | circumferential slotting | EXT | 6.35 | 359 | 9350 | 24739.46 | 1.19 |  | 61.11161152 | -116.9867 | 780.5216 |  | C
5550 | 7418 | 7419 | metal loss-corrosion | 8361.35 |  | 17.48 | 0.2 | 8 | 15 | 16 |  | 12:25 | 12 | circumferential slotting | EXT | 6.35 | 359 | 9350 | 24751.74 | 1.19 |  | 61.11161189 | -116.9867 | 780.5211
5550 | 7419 | 7419 | CLUSTER | 8361.35 |  | 17.48 | 0.2 | 52 | 132 | 17 |  | 10:56 | 328 | general | EXT | 6.35 | 359 | 9350 | 23508.93 | 1.13 |  | 61.11161189 | -116.9867 | 780.5211 |  | C
5550 | 7420 | 7422 | metal loss-corrosion | 8361.38 |  | 17.51 | 0.18 | 8 | 26 | 16 |  | 8:53 | 267 | circumferential slotting | EXT | 6.35 | 359 | 9350 | 24751.74 | 1.19 |  | 61.1116121 | -116.9867 | 780.5208
5550 | 7421 | 7422 | metal loss-corrosion | 8361.38 |  | 17.51 | 0.18 | 8 | 34 | 16 |  | 6:39 | 200 | circumferential slotting | EXT | 6.35 | 359 | 9350 | 24751.74 | 1.19 |  | 61.1116121 | -116.9867 | 780.5208
5550 | 7422 | 7422 | CLUSTER | 8361.38 |  | 17.51 | 0.18 | 11 | 154 | 18 |  | 6:39 | 200 | circumferential grooving | EXT | 6.35 | 359 | 9350 | 24689.88 | 1.19 |  | 61.1116121 | -116.9867 | 780.5208 |  | C
5550 | 7423 | 7422 | metal loss-corrosion | 8361.38 |  | 17.51 | 0.17 | 8 | 50 | 18 |  | 7:31 | 226 | circumferential slotting | EXT | 6.35 | 359 | 9350 | 24743.63 | 1.19 |  | 61.11161213 | -116.9867 | 780.5208
5550 | 7425 | 7419 | metal loss-corrosion | 8361.38 |  | 17.51 | 0.17 | 8 | 50 | 17 |  | 10:56 | 328 | circumferential slotting | EXT | 6.35 | 359 | 9350 | 24747.72 | 1.19 |  | 61.11161214 | -116.9867 | 780.5208
5550 | 7426 | 7419 | metal loss-corrosion | 8361.39 |  | 17.53 | 0.16 | 8 | 22 | 16 |  | 12:51 | 26 | circumferential slotting | EXT | 6.35 | 359 | 9350 | 24751.74 | 1.19 |  | 61.11161225 | -116.9867 | 780.5206
5560 |  |  | Girth Weld | 8361.55 | 17.83 | 17.68 | 17.83 | [8 empty] | 6.35 | 359 | 9350 |  |  |  | 61.11161357 | -116.9867 | 780.5185
5560 | 7427 |  | metal loss-corrosion | 8361.68 |  | 0.13 | 17.71 | 8 | 16 | 16 |  | 4:28 | 134 | circumferential slotting | EXT | 6.35 | 359 | 9350 | 24751.74 | 1.19 |  | 61.11161463 | -116.9867 | 780.5166 |  | C
5560 | 7428 |  | metal loss-corrosion | 8361.77 |  | 0.22 | 17.62 | 8 | 15 | 15 |  | 10:27 | 314 | circumferential slotting | EXT | 6.35 | 359 | 9350 | 24755.67 | 1.19 |  | 61.11161538 | -116.9867 | 780.5153 |  | C
5560 | 7429 |  | metal loss-corrosion | 8363.25 |  | 1.7 | 16.14 | 8 | 22 | 10 |  | 12:13 | 6 | circumferential slotting | EXT | 6.35 | 359 | 9350 | 24774.26 | 1.19 |  | 61.11162772 | -116.9867 | 780.4974 |  | C
5560 | 7430 |  | metal loss-corrosion | 8378.05 |  | 16.5 | 1.33 | 9 | 59 | 16 |  | 3:16 | 98 | circumferential slotting | EXT | 6.35 | 359 | 9350 | 24737.55 | 1.19 |  | 61.1117512 | -116.9868 | 780.614 |  | C
5570 |  |  | Girth Weld | 8379.39 | 17.85 | 17.83 | 17.85 | [8 empty] | 6.35 | 359 | 9350 |  |  |  | 61.11176232 | -116.9868 | 780.6327
5570 | 7431 |  | metal loss-corrosion | 8397.03 |  | 17.65 | 0.2 | 9 | 16 | 14 |  | 2:48 | 84 | circumferential slotting | EXT | 6.35 | 359 | 9350 | 24747.35 | 1.19 |  | 61.11190941 | -116.9869 | 780.4154 |  | C
5580 |  |  | Girth Weld | 8397.24 | 17.94 | 17.85 | 17.94 | [8 empty] | 6.35 | 359 | 9350 |  |  |  | 61.11191109 | -116.9869485 | 780.4139
5580 | 7432 |  | metal loss-corrosion | 8397.37 |  | 0.13 | 17.81 | 8 | 25 | 13 |  | 1:06 | 33 | circumferential slotting | EXT | 6.35 | 359 | 9350 | 24763.31 | 1.19 |  | 61.11191218 | -116.9869 | 780.4129 |  | C
5580 | 7433 |  | metal loss-corrosion | 8414.08 |  | 16.85 | 1.1 | 8 | 41 | 12 |  | 12:21 | 11 | circumferential slotting | EXT | 6.35 | 359 | 9350 | 24767.03 | 1.19 |  | 61.11205149 | -116.987 | 780.6797 |  | C
5580 | 7434 |  | metal loss-corrosion | 8414.89 |  | 17.65 | 0.29 | 8 | 19 | 13 |  | 5:31 | 165 | circumferential slotting | EXT | 6.35 | 359 | 9350 | 24763.31 | 1.19 |  | 61.11205819 | -116.9871 | 780.6787 |  | C
5590 |  |  | Girth Weld | 8415.18 | 14.27 | 17.94 | 14.27 | [8 empty] | 6.35 | 359 | 9350 |  |  |  | 61.11206064 | -116.9871 | 780.6763
5590 | 7435 | 7436 | metal loss-corrosion | 8415.54 |  | 0.36 | 13.91 | 8 | 15 | 14 |  | 8:46 | 263 | circumferential slotting | EXT | 6.35 | 359 | 9350 | 24759.53 | 1.19 |  | 61.11206365 | -116.9871 | 780.6714
5590 | 7436 | 7436 | CLUSTER | 8415.54 |  | 0.36 | 13.91 | 15 | 33 | 15 |  | 8:46 | 263 | circumferential grooving | EXT | 6.35 | 359 | 9350 | 24637.05 | 1.18 |  | 61.11206365 | -116.9871 | 780.6714 |  | C
5590 | 7437 | 7436 | metal loss-corrosion | 8415.55 |  | 0.37 | 13.9 | 8 | 15 | 15 |  | 9:05 | 272 | circumferential slotting | EXT | 6.35 | 359 | 9350 | 24755.67 | 1.19 |  | 61.11206371 | -116.9870569 | 780.6713
5590 | 7439 | 7439 | CLUSTER | 8415.63 |  | 0.45 | 13.82 | 48 | 115 | 22 |  | 11:11 | 336 | general | EXT | 6.35 | 359 | 9350 | 23214.89 | 1.12 |  | 61.11206442 | -116.9870574 | 780.67 |  | C
5590 | 7438 | 7439 | metal loss-corrosion | 8415.63 |  | 0.45 | 13.82 | 8 | 17 | 17 |  | 11:11 | 336 | circumferential slotting | EXT | 6.35 | 359 | 9350 | 24747.72 | 1.19 |  | 61.11206442 | -116.9870574 | 780.67
5590 | 7440 |  | metal loss-corrosion | 8415.64 |  | 0.46 | 13.81 | 8 | 51 | 16 |  | 9:13 | 277 | circumferential slotting | EXT | 6.35 | 359 | 9350 | 24751.74 | 1.19 |  | 61.11206451 | -116.9871 | 780.6698 |  | C
5590 | 7441 |  | metal loss-corrosion | 8415.66 |  | 0.48 | 13.79 | 8 | 15 | 10 |  | 2:11 | 65 | circumferential slotting | EXT | 6.35 | 359 | 9350 | 24774.26 | 1.19 |  | 61.11206467 | -116.9871 | 780.6695 |  | C
5590 | 7442 | 7439 | metal loss-corrosion | 8415.67 |  | 0.49 | 13.78 | 11 | 70 | 22 |  | 11:58 | 359 | circumferential grooving | EXT | 6.35 | 359 | 9350 | 24658.13 | 1.18 |  | 61.11206473 | -116.9871 | 780.6694
5590 | 7443 |  | metal loss-corrosion | 8419.46 |  | 4.28 | 9.99 | 8 | 15 | 13 |  | 3:43 | 111 | circumferential slotting | EXT | 6.35 | 359 | 9350 | 24763.31 | 1.19 |  | 61.11209634 | -116.9871 | 780.6185 |  | C
5590 | 7444 |  | metal loss-corrosion | 8419.73 |  | 4.55 | 9.72 | 11 | 15 | 11 |  | 2:51 | 85 | pitting | EXT | 6.35 | 359 | 9350 | 24739.89 | 1.19 |  | 61.11209858 | -116.9871 | 780.6159 |  | C
5590 | 7445 |  | metal loss-corrosion | 8420.39 |  | 5.2 | 9.07 | 8 | 15 | 14 |  | 6:17 | 189 | circumferential slotting | EXT | 6.35 | 359 | 9350 | 24759.53 | 1.19 |  | 61.11210407 | -116.9871 | 780.6105 |  | C
5600 |  |  | Girth Weld wall thickness up | 8429.45 | 0.95 | 14.27 | 0.95 | [8 empty] | 7.11 | 359 | 9350 |  |  |  | 61.11217998 | -116.9871 | 780.6746
5610 |  |  | Girth Weld | 8430.4 | 6.53 | 0.95 | 6.53 | [8 empty] | 7.11 | 359 | 9350 |  |  |  | 61.11218794 | -116.9871 | 780.7041
5610 | 7446 |  | Bend | 8433.46 |  | 3.06 | 3.46 | [8 empty] | 7.11 | 359 | 9350 |  |  |  | 61.11221454 | -116.9871 | 780.8329 | 15.0D - 90° - Right
5620 |  |  | Girth Weld | 8436.92 | 6.51 | 6.53 | 6.51 | [8 empty] | 7.11 | 359 | 9350 |  |  |  | 61.11223194 | -116.9871 | 781.0538
5620 | 7447 |  | Bend | 8440.04 |  | 3.12 | 3.39 | [8 empty] | 7.11 | 359 | 9350 |  |  |  | 61.112249 | -116.9871 | 781.2078 | 15.0D - 90° - Left
5630 |  |  | Girth Weld | 8443.44 | 6.5 | 6.51 | 6.5 | [8 empty] | 7.11 | 359 | 9350 |  |  |  | 61.11227835 | -116.9871 | 781.3052
5630 | 7448 |  | Bend | 8446.76 |  | 3.32 | 3.18 | [8 empty] | 7.11 | 359 | 9350 |  |  |  | 61.11230101 | -116.9871 | 781.3551 | 15.0D - 90° - Left
5640 |  |  | Girth Weld | 8449.94 | 6.53 | 6.5 | 6.53 | [8 empty] | 7.11 | 359 | 9350 |  |  |  | 61.11229887 | -116.9872 | 781.3634
5640 | 7449 |  | Bend | 8453.01 |  | 3.07 | 3.47 | [8 empty] | 7.11 | 359 | 9350 |  |  |  | 61.11229666 | -116.9872 | 781.3683 | 15.0D - 90° - Right
5650 |  |  | Girth Weld | 8456.48 | 5.75 | 6.53 | 5.75 | [8 empty] | 7.11 | 359 | 9350 |  |  |  | 61.11232059 | -116.9872 | 781.4458
5660 |  |  | Girth Weld | 8462.23 | 0.27 | 5.75 | 0.27 | [8 empty] | 7.11 | 359 | 9350 |  |  |  | 61.11236908 | -116.9873 | 781.5357
5660 | 7450 |  | Bend | 8462.36 |  | 0.13 | 0.14 | [8 empty] | 7.11 | 359 | 9350 |  |  |  | 61.11237008 | -116.9873 | 781.5791 | 1.5D - 45° - Sag
5670 |  |  | Girth Weld | 8462.5 | 3.29 | 0.27 | 3.29 | [8 empty] | 7.11 | 359 | 9350 |  |  |  | 61.11237104 | -116.9873 | 781.664
5680 |  |  | Girth Weld | 8465.79 | 0.26 | 3.29 | 0.26 | [8 empty] | 7.11 | 359 | 9350 |  |  |  | 61.11239018 | -116.9873 | 784.0138
5680 | 7451 |  | Bend | 8465.9 |  | 0.11 | 0.14 | [8 empty] | 7.11 | 359 | 9350 |  |  |  | 61.11239102 | -116.9873 | 784.0552 | 1.5D - 45° - Over
5690 |  |  | Girth Weld | 8466.04 | 0.33 | 0.26 | 0.33 | [8 empty] | 7.11 | 359 | 9350 |  |  |  | 61.11239222 | -116.9873 | 784.0763
5690 | 7452 |  | Tee | 8466.18 |  | 0.14 | 0.2 |  |  |  |  | 9:00 |  |  |  | 7.11 | 359 | 9350 |  |  |  | 61.11239339 | -116.9873 | 784.0781
5700 |  |  | Girth Weld | 8466.38 | 0.46 | 0.33 | 0.46 | [8 empty] | 7.11 | 359 | 9350 |  |  |  | 61.11239507 | -116.9873 | 784.0826
5700 | 7453 |  | Tap | 8466.5 |  | 0.13 | 0.34 |  |  |  |  | 12:00 |  |  |  | 7.11 | 359 | 9350 |  |  |  | 61.11239614 | -116.9873 | 784.0852
5700 | 7454 |  | Tap | 8466.64 |  | 0.27 | 0.2 |  |  |  |  | 12:00 |  |  |  | 7.11 | 359 | 9350 |  |  |  | 61.11239731 | -116.9873 | 784.0879
5710 |  |  | Girth Weld | 8466.84 | 0.94 | 0.46 | 0.94 | [8 empty] | 7.11 | 359 | 9350 |  |  |  | 61.112399 | -116.9873 | 784.0919
5710 | 7455 |  | Flange | 8466.97 |  | 0.12 | 0.81 | [8 empty] | 7.11 | 359 | 9350 |  |  |  | 61.11240006 | -116.9872815 | 784.094
5710 | 7456 |  | Valve | 8467.31 |  | 0.46 | 0.47 | [8 empty] | 7.11 | 359 | 9350 |  |  |  | 61.11240262 | -116.9873 | 784.0667
5710 | 7457 |  | Flange | 8467.65 |  | 0.81 | 0.13 | [8 empty] | 7.11 | 359 | 9350 |  |  |  | 61.11240523 | -116.9873 | 784.039
5720 |  |  | Girth Weld | 8467.78 | 0.47 | 0.94 | 0.47 | [8 empty] | 7.11 | 359 | 9350 |  |  |  | 61.11240628 | -116.9873 | 784.0387
5720 | 7458 |  | Tap | 8467.94 |  | 0.16 | 0.32 |  |  |  |  | 12:00 |  |  |  | 7.11 | 359 | 9350 |  |  |  | 61.11240759 | -116.9873 | 784.038
5720 | 7459 |  | Tap | 8468.09 |  | 0.31 | 0.16 |  |  |  |  | 12:00 |  |  |  | 7.11 | 359 | 9350 |  |  |  | 61.11240887 | -116.9873 | 784.0395
5730 |  |  | Girth Weld | 8468.25 | 0.36 | 0.47 | 0.36 | [8 empty] | 7.11 | 359 | 9350 |  |  |  | 61.11241021 | -116.9873 | 784.0443
5730 | 7460 |  | Tee | 8468.39 |  | 0.14 | 0.21 |  |  |  |  | 9:00 |  |  |  | 7.11 | 359 | 9350 |  |  |  | 61.1124114 | -116.9873 | 784.0456
5740 |  |  | Girth Weld | 8468.61 | 0.25 | 0.36 | 0.25 | [8 empty] | 7.11 | 359 | 9350 |  |  |  | 61.11241316 | -116.9873 | 784.0234
5740 | 7461 |  | Bend | 8468.74 |  | 0.13 | 0.12 | [8 empty] | 7.11 | 359 | 9350 |  |  |  | 61.11241414 | -116.9872911 | 783.9721 | 1.5D - 45° - Over
5750 |  |  | Girth Weld | 8468.86 | 3.24 | 0.25 | 3.24 | [8 empty] | 7.11 | 359 | 9350 |  |  |  | 61.11241492 | -116.9873 | 783.8926
5760 |  |  | Girth Weld | 8472.1 | 0.28 | 3.24 | 0.28 | [8 empty] | 7.11 | 359 | 9350 |  |  |  | 61.11243429 | -116.9873028 | 781.5922
5760 | 7462 |  | Bend | 8472.24 |  | 0.14 | 0.14 | [8 empty] | 7.11 | 359 | 9350 |  |  |  | 61.11243534 | -116.9873 | 781.5339 | 1.5D - 45° - Sag
5770 |  |  | Girth Weld | 8472.38 | 3.46 | 0.28 | 3.46 | [8 empty] | 7.11 | 359 | 9350 |  |  |  | 61.11243651 | -116.9873 | 781.5183
5780 |  |  | Girth Weld | 8475.85 | 6.5 | 3.46 | 6.5 | [8 empty] | 7.11 | 359 | 9350 |  |  |  | 61.11246535 | -116.9873 | 781.3987
5780 | 7463 |  | Bend | 8479.21 |  | 3.37 | 3.13 | [8 empty] | 7.11 | 359 | 9350 |  |  |  | 61.11249392 | -116.9873 | 781.2447 | 15.0D - 90° - Right
5790 |  |  | Girth Weld | 8482.34 | 6.48 | 6.5 | 6.48 | [8 empty] | 7.11 | 359 | 9350 |  |  |  | 61.112509 | -116.9872842 | 781.2405
5790 | 7464 |  | metal loss-corrosion | 8484.45 |  | 2.1 | 4.38 | 8 | 55 | 17 |  | 8:31 | 255 | circumferential slotting | EXT | 7.11 | 359 | 9350 | 27716.57 | 1.19 |  | 61.11251736 | -116.9873 | 781.243 |  | C
5790 | 7465 |  | Bend | 8485.41 |  | 3.07 | 3.41 | [8 empty] | 7.11 | 359 | 9350 |  |  |  | 61.11252419 | -116.9872 | 781.2176 | 15.0D - 90° - Left
5800 |  |  | Girth Weld | 8488.83 | 6.49 | 6.48 | 6.49 | [8 empty] | 7.11 | 359 | 9350 |  |  |  | 61.11255328 | -116.9872 | 781.0676
5800 | 7466 |  | Bend | 8492.11 |  | 3.29 | 3.21 | [8 empty] | 7.11 | 359 | 9350 |  |  |  | 61.11257616 | -116.9873 | 780.9937 | 15.0D - 90° - Left
5810 |  |  | Girth Weld | 8495.32 | 6.55 | 6.49 | 6.55 | [8 empty] | 7.11 | 359 | 9350 |  |  |  | 61.11257486 | -116.9873 | 780.9344
5810 | 7467 |  | Bend | 8498.66 |  | 3.34 | 3.21 | [8 empty] | 7.11 | 359 | 9350 |  |  |  | 61.11257297 | -116.9874 | 780.9018 | 15.0D - 90° - Right
5810 | 7468 |  | Deformation-dent | 8499.22 |  | 3.9 | 2.65 | 97 | 183 |  | 1.5 | 7:17 | 218 |  | N/A | 7.11 | 359 | 9350 |  |  |  | 61.11257544 | -116.9874 | 780.8999 | 1.5% | C
5810 | 7469 |  | metal loss-corrosion | 8499.65 |  | 4.33 | 2.22 | 8 | 30 | 20 |  | 5:26 | 163 | circumferential slotting | EXT | 7.11 | 359 | 9350 | 27704.02 | 1.19 |  | 61.11257783 | -116.9874 | 780.9002 |  | C
5810 | 7470 |  | metal loss-corrosion | 8499.84 |  | 4.52 | 2.03 | 8 | 47 | 20 |  | 4:10 | 125 | circumferential slotting | EXT | 7.11 | 359 | 9350 | 27704.02 | 1.19 |  | 61.11257907 | -116.9874 | 780.9007 |  | C
5820 |  |  | Girth Weld | 8501.87 | 0.92 | 6.55 | 0.92 | [8 empty] | 7.11 | 359 | 9350 |  |  |  | 61.11259497 | -116.9874 | 780.915
5830 |  |  | Girth Weld wall thickness down | 8502.78 | 17.21 | 0.92 | 17.21 | [8 empty] | 6.35 | 359 | 9350 |  |  |  | 61.11260261 | -116.9874 | 780.9192
5830 | 7471 | 7472 | metal loss-corrosion | 8503.11 |  | 0.33 | 16.88 | 9 | 19 | 16 |  | 5:38 | 169 | circumferential slotting | EXT | 6.35 | 359 | 9350 | 24737.55 | 1.19 |  | 61.11260535 | -116.9874 | 780.9149
5830 | 7472 | 7472 | CLUSTER | 8503.11 |  | 0.33 | 16.88 | 38 | 83 | 16 |  | 5:38 | 169 | general | EXT | 6.35 | 359 | 9350 | 23973.03 | 1.15 |  | 61.11260535 | -116.9874 | 780.9149 |  | C
5830 | 7473 |  | metal loss-corrosion | 8503.12 |  | 0.34 | 16.87 | 23 | 15 | 15 |  | 11:38 | 349 | pitting | EXT | 6.35 | 359 | 9350 | 24444.95 | 1.17 |  | 61.1126054 | -116.9874 | 780.9148 |  | C
5830 | 7474 |  | metal loss-corrosion | 8503.13 |  | 0.34 | 16.86 | 11 | 76 | 15 |  | 12:42 | 21 | circumferential grooving | EXT | 6.35 | 359 | 9350 | 24712.13 | 1.19 |  | 61.11260548 | -116.9874 | 780.9146 |  | C
5830 | 7475 | 7472 | metal loss-corrosion | 8503.14 |  | 0.36 | 16.85 | 8 | 32 | 16 |  | 6:32 | 196 | circumferential slotting | EXT | 6.35 | 359 | 9350 | 24751.74 | 1.19 |  | 61.1126056 | -116.9874 | 780.9144
5830 | 7476 |  | metal loss-corrosion | 8503.16 |  | 0.37 | 16.83 | 8 | 16 | 17 |  | 8:05 | 243 | circumferential slotting | EXT | 6.35 | 359 | 9350 | 24747.72 | 1.19 |  | 61.11260571 | -116.9874 | 780.9142 |  | C
5830 | 7477 |  | metal loss-corrosion | 8503.16 |  | 0.37 | 16.83 | 8 | 15 | 16 |  | 9:21 | 281 | circumferential slotting | EXT | 6.35 | 359 | 9350 | 24751.74 | 1.19 |  | 61.11260573 | -116.9874 | 780.9142 |  | C
5830 | 7478 |  | AGM | 8505.88 |  | 3.09 | 14.11 | [8 empty] | 6.35 | 359 | 9350 |  |  |  | 61.11262842 | -116.9874212 | 780.832 | SPK AGM6
5830 | 7479 |  | metal loss-corrosion | 8519.76 |  | 16.98 | 0.23 | 8 | 15 | 15 |  | 10:06 | 303 | circumferential slotting | EXT | 6.35 | 359 | 9350 | 24755.67 | 1.19 |  | 61.1127479 | -116.9875 | 780.4856 |  | C
5830 | 7480 | 7481 | metal loss-corrosion | 8519.78 |  | 17 | 0.21 | 8 | 15 | 14 |  | 7:32 | 226 | circumferential slotting | EXT | 6.35 | 359 | 9350 | 24759.53 | 1.19 |  | 61.11274804 | -116.9875 | 780.4853
5830 | 7481 | 7481 | CLUSTER | 8519.78 |  | 17 | 0.21 | 28 | 65 | 14 |  | 6:40 | 200 | circumferential grooving | EXT | 6.35 | 359 | 9350 | 24345.91 | 1.17 |  | 61.11274804 | -116.9875 | 780.4853 |  | C
5830 | 7482 |  | metal loss-corrosion | 8519.79 |  | 17 | 0.2 | 8 | 17 | 17 |  | 1:19 | 40 | circumferential slotting | EXT | 6.35 | 359 | 9350 | 24747.72 | 1.19 |  | 61.11274808 | -116.9875 | 780.4852 |  | C
5830 | 7483 | 7484 | metal loss-corrosion | 8519.79 |  | 17.01 | 0.2 | 8 | 18 | 14 |  | 4:49 | 145 | circumferential slotting | EXT | 6.35 | 359 | 9350 | 24759.53 | 1.19 |  | 61.11274812 | -116.9875 | 780.4851
5830 | 7484 | 7484 | CLUSTER | 8519.79 |  | 17.01 | 0.2 | 14 | 65 | 14 |  | 4:00 | 120 | circumferential grooving | EXT | 6.35 | 359 | 9350 | 24668.68 | 1.19 |  | 61.11274812 | -116.9875 | 780.4851 |  | C
5830 | 7485 |  | metal loss-corrosion | 8519.79 |  | 17.01 | 0.2 | 8 | 65 | 15 |  | 11:13 | 337 | circumferential slotting | EXT | 6.35 | 359 | 9350 | 24755.67 | 1.19 |  | 61.11274813 | -116.9875 | 780.4851 |  | C
5830 | 7486 | 7484 | metal loss-corrosion | 8519.79 |  | 17.01 | 0.2 | 10 | 20 | 12 |  | 4:00 | 120 | circumferential grooving | EXT | 6.35 | 359 | 9350 | 24745.47 | 1.19 |  | 61.11274815 | -116.9875 | 780.4851
5830 | 7487 | 7481 | metal loss-corrosion | 8519.8 |  | 17.01 | 0.19 | 9 | 15 | 10 |  | 6:40 | 200 | circumferential slotting | EXT | 6.35 | 359 | 9350 | 24765.87 | 1.19 |  | 61.11274821 | -116.9875 | 780.485
5830 | 7488 |  | metal loss-corrosion | 8519.85 |  | 17.06 | 0.14 | 8 | 15 | 13 |  | 8:23 | 252 | circumferential slotting | EXT | 6.35 | 359 | 9350 | 24763.31 | 1.19 |  | 61.11274862 | -116.9875 | 780.4841 |  | C
5830 | 7489 | 7490 | metal loss-corrosion | 8519.89 |  | 17.11 | 0.1 | 8 | 15 | 14 |  | 11:48 | 354 | circumferential slotting | EXT | 6.35 | 359 | 9350 | 24759.53 | 1.19 |  | 61.11274901 | -116.9875 | 780.4831
5830 | 7490 | 7490 | CLUSTER | 8519.89 |  | 17.11 | 0.1 | 42 | 28 | 14 |  | 11:35 | 347 | pitting | EXT | 6.35 | 359 | 9350 | 23988.29 | 1.15 |  | 61.11274901 | -116.9875 | 780.4831 |  | C
5830 | 7491 | 7490 | metal loss-corrosion | 8519.93 |  | 17.14 | 0.06 | 8 | 15 | 14 |  | 11:35 | 347 | circumferential slotting | EXT | 6.35 | 359 | 9350 | 24759.53 | 1.19 |  | 61.1127493 | -116.9875 | 780.4822
5840 |  |  | Girth Weld | 8519.99 | 18.02 | 17.21 | 18.02 | [8 empty] | 6.35 | 359 | 9350 |  |  |  | 61.11274985 | -116.9874887 | 780.4805
5840 | 7492 | 7493 | metal loss-corrosion | 8520.09 |  | 0.09 | 17.92 | 9 | 37 | 16 |  | 2:09 | 65 | circumferential slotting | EXT | 6.35 | 359 | 9350 | 24737.55 | 1.19 |  | 61.11275067 | -116.9875 | 780.478
5840 | 7493 | 7493 | CLUSTER | 8520.09 |  | 0.09 | 17.92 | 11 | 86 | 16 |  | 1:18 | 39 | circumferential grooving | EXT | 6.35 | 359 | 9350 | 24704.85 | 1.19 |  | 61.11275067 | -116.9875 | 780.478 |  | C
5840 | 7494 | 7493 | metal loss-corrosion | 8520.09 |  | 0.1 | 17.92 | 8 | 15 | 14 |  | 1:18 | 39 | circumferential slotting | EXT | 6.35 | 359 | 9350 | 24759.53 | 1.19 |  | 61.11275069 | -116.9875 | 780.478
5840 | 7495 |  | metal loss-corrosion | 8520.09 |  | 0.1 | 17.92 | 8 | 41 | 20 |  | 9:30 | 285 | circumferential slotting | EXT | 6.35 | 359 | 9350 | 24735.21 | 1.19 |  | 61.11275074 | -116.9874892 | 780.4778 |  | C
5840 | 7496 |  | metal loss-corrosion | 8520.16 |  | 0.16 | 17.85 | 8 | 15 | 16 |  | 11:34 | 347 | circumferential slotting | EXT | 6.35 | 359 | 9350 | 24751.74 | 1.19 |  | 61.11275126 | -116.9875 | 780.4762 |  | C
5840 | 7497 |  | metal loss-corrosion | 8520.17 |  | 0.18 | 17.84 | 8 | 34 | 16 |  | 4:01 | 121 | circumferential slotting | EXT | 6.35 | 359 | 9350 | 24751.74 | 1.19 |  | 61.11275138 | -116.9875 | 780.4759 |  | C
5840 | 7499 | 7499 | CLUSTER | 8520.17 |  | 0.18 | 17.84 | 30 | 65 | 15 |  | 9:06 | 273 | general | EXT | 6.35 | 359 | 9350 | 24253.16 | 1.17 |  | 61.11275141 | -116.9875 | 780.4758 |  | C
5840 | 7498 | 7499 | metal loss-corrosion | 8520.17 |  | 0.18 | 17.84 | 8 | 19 | 12 |  | 9:06 | 273 | circumferential slotting | EXT | 6.35 | 359 | 9350 | 24767.03 | 1.19 |  | 61.11275141 | -116.9875 | 780.4758
5840 | 7500 |  | metal loss-corrosion | 8520.18 |  | 0.19 | 17.83 | 8 | 15 | 12 |  | 7:43 | 231 | circumferential slotting | EXT | 6.35 | 359 | 9350 | 24767.03 | 1.19 |  | 61.11275146 | -116.9875 | 780.4756 |  | C
5840 | 7501 | 7499 | metal loss-corrosion | 8520.19 |  | 0.2 | 17.82 | 8 | 18 | 15 |  | 9:55 | 298 | circumferential slotting | EXT | 6.35 | 359 | 9350 | 24755.67 | 1.19 |  | 61.1127516 | -116.9875 | 780.4752
5840 | 7502 |  | metal loss-corrosion | 8528.27 |  | 8.28 | 9.74 | 8 | 15 | 14 |  | 5:51 | 175 | circumferential slotting | INT | 6.35 | 359 | 9350 | 24759.53 | 1.19 |  | 61.1128209 | -116.9875292 | 780.2611 |  | C
5840 | 7503 |  | metal loss-corrosion | 8535.99 |  | 15.99 | 2.02 | 10 | 29 | 16 |  | 11:52 | 356 | circumferential grooving | EXT | 6.35 | 359 | 9350 | 24721.9 | 1.19 |  | 61.11288695 | -116.9876 | 779.9864 |  | C
5840 | 7504 |  | metal loss-corrosion | 8537.03 |  | 17.04 | 0.98 | 8 | 15 | 14 |  | 2:05 | 63 | circumferential slotting | EXT | 6.35 | 359 | 9350 | 24759.53 | 1.19 |  | 61.11289593 | -116.9876 | 779.9585 |  | C
5840 | 7505 | 7506 | metal loss-corrosion | 8537.81 |  | 17.82 | 0.2 | 8 | 15 | 14 |  | 12:37 | 19 | circumferential slotting | EXT | 6.35 | 359 | 9350 | 24759.53 | 1.19 |  | 61.11290259 | -116.9876 | 779.9424
5840 | 7506 | 7506 | CLUSTER | 8537.81 |  | 17.82 | 0.2 | 29 | 109 | 15 |  | 12:37 | 19 | circumferential grooving | EXT | 6.35 | 359 | 9350 | 24281.09 | 1.17 |  | 61.11290259 | -116.9876 | 779.9424 |  | C
5840 | 7507 | 7508 | metal loss-corrosion | 8537.81 |  | 17.82 | 0.2 | 10 | 15 | 13 |  | 11:35 | 348 | pitting | EXT | 6.35 | 359 | 9350 | 24739.74 | 1.19 |  | 61.1129026 | -116.9876 | 779.9423
5840 | 7508 | 7508 | CLUSTER | 8537.81 |  | 17.82 | 0.2 | 15 | 64 | 15 |  | 10:45 | 323 | circumferential grooving | EXT | 6.35 | 359 | 9350 | 24637.05 | 1.18 |  | 61.1129026 | -116.9876 | 779.9423 |  | C
5840 | 7509 | 7508 | metal loss-corrosion | 8537.82 |  | 17.83 | 0.19 | 8 | 20 | 15 |  | 10:45 | 323 | circumferential slotting | EXT | 6.35 | 359 | 9350 | 24755.67 | 1.19 |  | 61.11290266 | -116.9876 | 779.9422
5840 | 7510 | 7506 | metal loss-corrosion | 8537.83 |  | 17.84 | 0.18 | 8 | 15 | 14 |  | 2:15 | 68 | circumferential slotting | EXT | 6.35 | 359 | 9350 | 24759.53 | 1.19 |  | 61.11290273 | -116.9876 | 779.942
5840 | 7511 | 7506 | metal loss-corrosion | 8537.83 |  | 17.84 | 0.18 | 8 | 30 | 15 |  | 1:21 | 41 | circumferential slotting | EXT | 6.35 | 359 | 9350 | 24755.67 | 1.19 |  | 61.11290277 | -116.9876 | 779.942
5840 | 7512 |  | metal loss-corrosion | 8537.9 |  | 17.91 | 0.11 | 8 | 44 | 13 |  | 10:47 | 324 | circumferential slotting | EXT | 6.35 | 359 | 9350 | 24763.31 | 1.19 |  | 61.11290332 | -116.9876 | 779.9409 |  | C
5850 |  |  | Girth Weld | 8538.01 | 18.02 | 18.02 | 18.02 | [8 empty] | 6.35 | 359 | 9350 |  |  |  | 61.1129043 | -116.9876 | 779.9396
5850 | 7514 |  | metal loss-corrosion | 8538.11 |  | 0.1 | 17.92 | 11 | 31 | 14 |  | 5:48 | 174 | circumferential grooving | EXT | 6.35 | 359 | 9350 | 24719.26 | 1.19 |  | 61.11290517 | -116.9876 | 779.9385 |  | C
5850 | 7515 |  | metal loss-corrosion | 8538.15 |  | 0.14 | 17.88 | 8 | 21 | 13 |  | 2:42 | 81 | circumferential slotting | EXT | 6.35 | 359 | 9350 | 24763.31 | 1.19 |  | 61.11290547 | -116.9876 | 779.9381 |  | C
5850 | 7516 |  | metal loss-corrosion | 8538.18 |  | 0.17 | 17.85 | 8 | 29 | 15 |  | 5:48 | 174 | circumferential slotting | EXT | 6.35 | 359 | 9350 | 24755.67 | 1.19 |  | 61.11290577 | -116.9876 | 779.9377 |  | C
5850 | 7517 |  | metal loss-corrosion | 8538.18 |  | 0.17 | 17.85 | 8 | 15 | 11 |  | 10:05 | 303 | circumferential slotting | EXT | 6.35 | 359 | 9350 | 24770.68 | 1.19 |  | 61.1129058 | -116.9876 | 779.9376 |  | C
5850 | 7519 | 7519 | CLUSTER | 8538.19 |  | 0.18 | 17.84 | 17 | 60 | 17 |  | 12:29 | 14 | circumferential grooving | EXT | 6.35 | 359 | 9350 | 24560.5 | 1.18 |  | 61.11290583 | -116.9876 | 779.9376 |  | C
5850 | 7518 | 7519 | metal loss-corrosion | 8538.19 |  | 0.18 | 17.84 | 8 | 22 | 10 |  | 12:29 | 14 | circumferential slotting | EXT | 6.35 | 359 | 9350 | 24774.26 | 1.19 |  | 61.11290583 | -116.9876 | 779.9376
5850 | 7520 | 7519 | metal loss-corrosion | 8538.2 |  | 0.19 | 17.83 | 8 | 15 | 17 |  | 1:16 | 38 | circumferential slotting | EXT | 6.35 | 359 | 9350 | 24747.72 | 1.19 |  | 61.11290591 | -116.9876 | 779.9375
5850 | 7521 |  | metal loss-corrosion | 8553.76 |  | 15.75 | 2.27 | 8 | 15 | 11 |  | 5:51 | 176 | circumferential slotting | INT | 6.35 | 359 | 9350 | 24770.68 | 1.19 |  | 61.11303958 | -116.9877 | 779.8447 |  | C
5850 | 7522 |  | metal loss-corrosion | 8555.84 |  | 17.83 | 0.19 | 9 | 18 | 10 |  | 9:06 | 273 | circumferential slotting | EXT | 6.35 | 359 | 9350 | 24765.87 | 1.19 |  | 61.11305754 | -116.9877 | 779.8187 |  | C
5850 | 7524 | 7524 | CLUSTER | 8555.84 |  | 17.83 | 0.19 | 13 | 131 | 15 |  | 4:15 | 128 | circumferential grooving | EXT | 6.35 | 359 | 9350 | 24676.8 | 1.19 |  | 61.11305755 | -116.9877 | 779.8187 |  | C
5850 | 7523 | 7524 | metal loss-corrosion | 8555.84 |  | 17.83 | 0.19 | 8 | 45 | 14 |  | 4:15 | 128 | circumferential slotting | EXT | 6.35 | 359 | 9350 | 24759.53 | 1.19 |  | 61.11305755 | -116.9877 | 779.8187
5850 | 7525 | 7524 | metal loss-corrosion | 8555.85 |  | 17.84 | 0.18 | 8 | 52 | 15 |  | 5:38 | 169 | circumferential slotting | EXT | 6.35 | 359 | 9350 | 24755.67 | 1.19 |  | 61.11305759 | -116.9877 | 779.8186
5850 | 7526 |  | metal loss-corrosion | 8555.9 |  | 17.89 | 0.14 | 8 | 24 | 14 |  | 2:53 | 87 | circumferential slotting | EXT | 6.35 | 359 | 9350 | 24759.53 | 1.19 |  | 61.11305799 | -116.9877 | 779.818 |  | C
5850 | 7527 |  | metal loss-corrosion | 8555.91 |  | 17.9 | 0.12 | 8 | 48 | 15 |  | 10:29 | 314 | circumferential slotting | EXT | 6.35 | 359 | 9350 | 24755.67 | 1.19 |  | 61.11305816 | -116.9877 | 779.8177 |  | C
5860 |  |  | Girth Weld | 8556.03 | 18.03 | 18.02 | 18.03 | [8 empty] | 6.35 | 359 | 9350 |  |  |  | 61.11305915 | -116.9877 | 779.8158
5860 | 7528 |  | metal loss-corrosion | 8556.12 |  | 0.09 | 17.94 | 8 | 15 | 17 |  | 8:55 | 268 | circumferential slotting | EXT | 6.35 | 359 | 9350 | 24747.72 | 1.19 |  | 61.11305993 | -116.9877 | 779.8143 |  | C
5860 | 7529 | 7530 | metal loss-corrosion | 8556.17 |  | 0.14 | 17.89 | 8 | 18 | 16 |  | 7:38 | 229 | circumferential slotting | EXT | 6.35 | 359 | 9350 | 24751.74 | 1.19 |  | 61.11306034 | -116.9877 | 779.8135
5860 | 7530 | 7530 | CLUSTER | 8556.17 |  | 0.14 | 17.89 | 45 | 122 | 16 |  | 5:48 | 174 | general | EXT | 6.35 | 359 | 9350 | 23775 | 1.14 |  | 61.11306034 | -116.9877 | 779.8135 |  | C
5860 | 7531 | 7532 | metal loss-corrosion | 8556.19 |  | 0.16 | 17.87 | 8 | 18 | 29 |  | 10:47 | 324 | circumferential slotting | EXT | 6.35 | 359 | 9350 | 24692.67 | 1.19 |  | 61.11306053 | -116.9877 | 779.8132
5860 | 7532 | 7532 | CLUSTER | 8556.19 |  | 0.16 | 17.87 | 24 | 169 | 29 |  | 10:20 | 310 | circumferential grooving | EXT | 6.35 | 359 | 9350 | 23953.79 | 1.15 |  | 61.11306053 | -116.9877 | 779.8132 |  | C
5860 | 7533 | 7532 | metal loss-corrosion | 8556.2 |  | 0.17 | 17.86 | 9 | 36 | 16 |  | 12:40 | 20 | circumferential slotting | EXT | 6.35 | 359 | 9350 | 24737.55 | 1.19 |  | 61.11306061 | -116.9876658 | 779.813
5860 | 7534 |  | metal loss-corrosion | 8556.2 |  | 0.17 | 17.86 | 8 | 36 | 14 |  | 2:27 | 74 | circumferential slotting | EXT | 6.35 | 359 | 9350 | 24759.53 | 1.19 |  | 61.11306063 | -116.9876658 | 779.813 |  | C
5860 | 7535 | 7530 | metal loss-corrosion | 8556.2 |  | 0.17 | 17.85 | 8 | 35 | 16 |  | 5:48 | 174 | circumferential slotting | EXT | 6.35 | 359 | 9350 | 24751.74 | 1.19 |  | 61.11306063 | -116.9877 | 779.813
5860 | 7536 |  | metal loss-corrosion | 8556.2 |  | 0.17 | 17.85 | 8 | 35 | 17 |  | 4:28 | 134 | circumferential slotting | EXT | 6.35 | 359 | 9350 | 24747.72 | 1.19 |  | 61.11306064 | -116.9877 | 779.8129 |  | C
5860 | 7537 | 7532 | metal loss-corrosion | 8556.2 |  | 0.17 | 17.85 | 9 | 19 | 22 |  | 10:20 | 310 | circumferential slotting | EXT | 6.35 | 359 | 9350 | 24705.75 | 1.19 |  | 61.11306065 | -116.9877 | 779.8129
5860 | 7539 | 7532 | metal loss-corrosion | 8556.2 |  | 0.17 | 17.85 | 9 | 35 | 21 |  | 11:39 | 349 | circumferential slotting | EXT | 6.35 | 359 | 9350 | 24711.32 | 1.19 |  | 61.11306066 | -116.9877 | 779.8129
5860 | 7538 | 7530 | metal loss-corrosion | 8556.2 |  | 0.17 | 17.85 | 8 | 35 | 13 |  | 6:42 | 201 | circumferential slotting | EXT | 6.35 | 359 | 9350 | 24763.31 | 1.19 |  | 61.11306066 | -116.9877 | 779.8129
5870 |  |  | Girth Weld | 8574.06 | 17.93 | 18.03 | 17.93 | [8 empty] | 6.35 | 359 | 9350 |  |  |  | 61.11321398 | -116.9878 | 779.2335
5880 |  |  | Girth Weld | 8591.98 | 15.67 | 17.93 | 15.67 | [8 empty] | 6.35 | 359 | 9350 |  |  |  | 61.11336857 | -116.9878 | 778.6681
5890 |  |  | Girth Weld | 8607.65 | 14.37 | 15.67 | 14.37 | [8 empty] | 6.35 | 359 | 9350 |  |  |  | 61.11350406 | -116.9879 | 778.6512
5900 |  |  | Girth Weld | 8622.01 | 18 | 14.37 | 18 | [8 empty] | 6.35 | 359 | 9350 |  |  |  | 61.11362805 | -116.988 | 778.5557
5910 |  |  | Girth Weld | 8640.01 | 18.05 | 18 | 18.05 | [8 empty] | 6.35 | 359 | 9350 |  |  |  | 61.11378324 | -116.9880575 | 778.4052
5910 | 7540 |  | metal loss-corrosion | 8653.45 |  | 13.44 | 4.61 | 10 | 47 | 20 |  | 5:45 | 172 | circumferential grooving | EXT | 6.35 | 359 | 9350 | 24696.45 | 1.19 |  | 61.11389903 | -116.9881 | 777.8853 |  | C
5910 | 7541 |  | metal loss-corrosion | 8655.24 |  | 15.23 | 2.82 | 8 | 15 | 13 |  | 3:18 | 99 | circumferential slotting | EXT | 6.35 | 359 | 9350 | 24763.31 | 1.19 |  | 61.11391443 | -116.9881 | 777.7949 |  | C
5910 | 7542 |  | metal loss-corrosion | 8657.88 |  | 17.86 | 0.18 | 8 | 15 | 10 |  | 1:18 | 39 | circumferential slotting | EXT | 6.35 | 359 | 9350 | 24774.26 | 1.19 |  | 61.1139371 | -116.9881 | 777.6383 |  | C
5920 |  |  | Girth Weld | 8658.06 | 18.03 | 18.05 | 18.03 | [8 empty] | 6.35 | 359 | 9350 |  |  |  | 61.11393868 | -116.9881 | 777.6272
5920 | 7543 |  | metal loss-corrosion | 8658.24 |  | 0.18 | 17.86 | 8 | 15 | 17 |  | 3:53 | 116 | circumferential slotting | EXT | 6.35 | 359 | 9350 | 24747.72 | 1.19 |  | 61.1139402 | -116.9881 | 777.6169 |  | C
5920 | 7544 |  | metal loss-corrosion | 8658.24 |  | 0.18 | 17.85 | 8 | 22 | 16 |  | 6:29 | 195 | circumferential slotting | EXT | 6.35 | 359 | 9350 | 24751.74 | 1.19 |  | 61.11394024 | -116.9881429 | 777.6166 |  | C
5930 |  |  | Girth Weld | 8676.1 | 18.04 | 18.03 | 18.04 | [8 empty] | 6.35 | 359 | 9350 |  |  |  | 61.11409394 | -116.9882 | 777.0909
5930 | 7546 |  | metal loss-corrosion | 8690.59 |  | 14.5 | 3.54 | 8 | 16 | 11 |  | 12:36 | 18 | circumferential slotting | EXT | 6.35 | 359 | 9350 | 24770.68 | 1.19 |  | 61.11421953 | -116.9883 | 777.0902 |  | C
5930 | 7547 |  | metal loss-corrosion | 8692.94 |  | 16.85 | 1.19 | 8 | 15 | 14 |  | 6:48 | 204 | circumferential slotting | EXT | 6.35 | 359 | 9350 | 24759.53 | 1.19 |  | 61.11423991 | -116.9883 | 777.0268 |  | C
5930 | 7548 | 7549 | metal loss-corrosion | 8693.13 |  | 17.03 | 1.01 | 8 | 26 | 12 |  | 2:18 | 69 | circumferential slotting | EXT | 6.35 | 359 | 9350 | 24767.03 | 1.19 |  | 61.11424149 | -116.9883 | 777.0221
5930 | 7549 | 7549 | CLUSTER | 8693.13 |  | 17.03 | 1.01 | 50 | 26 | 14 |  | 2:18 | 69 | pitting | EXT | 6.35 | 359 | 9350 | 23801.59 | 1.14 |  | 61.11424149 | -116.9883 | 777.0221 |  | C
5930 | 7550 | 7549 | metal loss-corrosion | 8693.17 |  | 17.07 | 0.97 | 8 | 15 | 14 |  | 2:25 | 73 | circumferential slotting | EXT | 6.35 | 359 | 9350 | 24759.53 | 1.19 |  | 61.11424185 | -116.9883 | 777.0211
5930 | 7551 |  | metal loss-corrosion | 8693.37 |  | 17.28 | 0.76 | 8 | 15 | 14 |  | 2:27 | 73 | circumferential slotting | EXT | 6.35 | 359 | 9350 | 24759.53 | 1.19 |  | 61.11424363 | -116.9883 | 777.0162 |  | C
5930 | 7552 |  | metal loss-corrosion | 8693.95 |  | 17.86 | 0.18 | 8 | 15 | 16 |  | 2:30 | 75 | circumferential slotting | EXT | 6.35 | 359 | 9350 | 24751.74 | 1.19 |  | 61.11424867 | -116.9883 | 777.0027 |  | C
5940 |  |  | Girth Weld | 8694.14 | 18.02 | 18.04 | 18.02 | [8 empty] | 6.35 | 359 | 9350 |  |  |  | 61.11425027 | -116.9883 | 776.9986
5940 | 7553 |  | metal loss-corrosion | 8710.14 |  | 16 | 2.02 | 9 | 15 | 14 |  | 5:44 | 172 | circumferential slotting | EXT | 6.35 | 359 | 9350 | 24747.35 | 1.19 |  | 61.11438972 | -116.9884 | 776.7202 |  | C
5940 | 7555 | 7555 | CLUSTER | 8711.98 |  | 17.84 | 0.17 | 47 | 55 | 15 |  | 6:24 | 192 | general | EXT | 6.35 | 359 | 9350 | 23795.81 | 1.14 |  | 61.11440582 | -116.9884 | 776.677 |  | C
5940 | 7554 | 7555 | metal loss-corrosion | 8711.98 |  | 17.84 | 0.17 | 9 | 28 | 11 |  | 6:51 | 206 | circumferential slotting | EXT | 6.35 | 359 | 9350 | 24761.37 | 1.19 |  | 61.11440582 | -116.9884 | 776.677
5940 | 7557 | 7557 | CLUSTER | 8711.98 |  | 17.84 | 0.17 | 42 | 39 | 18 |  | 4:46 | 143 | general | EXT | 6.35 | 359 | 9350 | 23724.24 | 1.14 |  | 61.11440582 | -116.9884 | 776.677 |  | C
5940 | 7556 | 7557 | metal loss-corrosion | 8711.98 |  | 17.84 | 0.17 | 8 | 21 | 18 |  | 4:46 | 143 | circumferential slotting | EXT | 6.35 | 359 | 9350 | 24743.63 | 1.19 |  | 61.11440582 | -116.9884 | 776.677
5940 | 7558 | 7557 | metal loss-corrosion | 8712.02 |  | 17.88 | 0.14 | 8 | 37 | 17 |  | 4:47 | 144 | circumferential slotting | EXT | 6.35 | 359 | 9350 | 24747.72 | 1.19 |  | 61.11440612 | -116.9884 | 776.6762
5940 | 7559 | 7555 | metal loss-corrosion | 8712.02 |  | 17.88 | 0.13 | 8 | 15 | 15 |  | 6:24 | 192 | circumferential slotting | EXT | 6.35 | 359 | 9350 | 24755.67 | 1.19 |  | 61.11440616 | -116.9884 | 776.6761
5940 | 7560 |  | metal loss-corrosion | 8712.07 |  | 17.93 | 0.08 | 8 | 15 | 16 |  | 4:50 | 145 | circumferential slotting | EXT | 6.35 | 359 | 9350 | 24751.74 | 1.19 |  | 61.1144066 | -116.9884 | 776.675 |  | C
5950 |  |  | Girth Weld | 8712.15 | 18.03 | 18.02 | 18.03 | [8 empty] | 6.35 | 359 | 9350 |  |  |  | 61.11440731 | -116.9884 | 776.6731
5950 | 7561 |  | metal loss-corrosion | 8712.23 |  | 0.08 | 17.95 | 8 | 15 | 16 |  | 12:49 | 25 | circumferential slotting | EXT | 6.35 | 359 | 9350 | 24751.74 | 1.19 |  | 61.11440798 | -116.9884 | 776.6707 |  | C
5950 | 7562 |  | metal loss-corrosion | 8712.26 |  | 0.11 | 17.92 | 8 | 20 | 15 |  | 10:01 | 300 | circumferential slotting | EXT | 6.35 | 359 | 9350 | 24755.67 | 1.19 |  | 61.11440826 | -116.9884 | 776.6696 |  | C
5950 | 7563 |  | metal loss-corrosion | 8712.33 |  | 0.17 | 17.86 | 12 | 23 | 12 |  | 11:48 | 354 | pitting | EXT | 6.35 | 359 | 9350 | 24719.84 | 1.19 |  | 61.11440882 | -116.9884 | 776.6676 |  | C
5950 | 7564 | 7565 | metal loss-corrosion | 8712.33 |  | 0.18 | 17.85 | 8 | 23 | 14 |  | 7:27 | 224 | circumferential slotting | EXT | 6.35 | 359 | 9350 | 24759.53 | 1.19 |  | 61.11440885 | -116.9883824 | 776.6675
5950 | 7565 | 7565 | CLUSTER | 8712.33 |  | 0.18 | 17.85 | 11 | 90 | 17 |  | 7:27 | 224 | circumferential grooving | EXT | 6.35 | 359 | 9350 | 24697.44 | 1.19 |  | 61.11440885 | -116.9883824 | 776.6675 |  | C
5950 | 7566 | 7565 | metal loss-corrosion | 8712.33 |  | 0.18 | 17.85 | 8 | 31 | 17 |  | 8:29 | 255 | circumferential slotting | EXT | 6.35 | 359 | 9350 | 24747.72 | 1.19 |  | 61.11440887 | -116.9884 | 776.6674
5950 | 7568 | 7568 | CLUSTER | 8712.33 |  | 0.18 | 17.85 | 9 | 88 | 12 |  | 5:04 | 152 | circumferential slotting | EXT | 6.35 | 359 | 9350 | 24756.78 | 1.19 |  | 61.11440888 | -116.9884 | 776.6674 |  | C
5950 | 7567 | 7568 | metal loss-corrosion | 8712.33 |  | 0.18 | 17.85 | 8 | 41 | 12 |  | 5:53 | 177 | circumferential slotting | EXT | 6.35 | 359 | 9350 | 24767.03 | 1.19 |  | 61.11440888 | -116.9884 | 776.6674
5950 | 7569 | 7568 | metal loss-corrosion | 8712.33 |  | 0.18 | 17.85 | 8 | 30 | 12 |  | 5:04 | 152 | circumferential slotting | EXT | 6.35 | 359 | 9350 | 24767.03 | 1.19 |  | 61.11440889 | -116.9884 | 776.6674
5950 | 7570 |  | metal loss-corrosion | 8712.34 |  | 0.18 | 17.85 | 8 | 23 | 11 |  | 2:32 | 76 | circumferential slotting | EXT | 6.35 | 359 | 9350 | 24770.68 | 1.19 |  | 61.1144089 | -116.9884 | 776.6673 |  | C
5950 | 7571 |  | metal loss-corrosion | 8713.38 |  | 1.23 | 16.81 | 8 | 15 | 16 |  | 11:43 | 351 | circumferential slotting | EXT | 6.35 | 359 | 9350 | 24751.74 | 1.19 |  | 61.114418 | -116.9884 | 776.633 |  | C
5950 | 7572 |  | metal loss-corrosion | 8714.34 |  | 2.19 | 15.84 | 8 | 15 | 13 |  | 2:31 | 75 | circumferential slotting | EXT | 6.35 | 359 | 9350 | 24763.31 | 1.19 |  | 61.1144264 | -116.9884 | 776.5954 |  | C
5950 | 7573 |  | metal loss-corrosion | 8714.58 |  | 2.43 | 15.6 | 9 | 18 | 14 |  | 2:55 | 88 | circumferential slotting | EXT | 6.35 | 359 | 9350 | 24747.35 | 1.19 |  | 61.11442849 | -116.9884 | 776.5848 |  | C
5950 | 7575 | 7575 | CLUSTER | 8715.44 |  | 3.29 | 14.74 | 14 | 55 | 16 |  | 11:31 | 345 | circumferential grooving | EXT | 6.35 | 359 | 9350 | 24646 | 1.18 |  | 61.11443594 | -116.9884 | 776.5374 |  | C
5950 | 7574 | 7575 | metal loss-corrosion | 8715.44 |  | 3.29 | 14.74 | 8 | 24 | 16 |  | 11:31 | 345 | circumferential slotting | EXT | 6.35 | 359 | 9350 | 24751.74 | 1.19 |  | 61.11443594 | -116.9884 | 776.5374
5950 | 7576 | 7575 | metal loss-corrosion | 8715.45 |  | 3.29 | 14.74 | 8 | 17 | 14 |  | 12:11 | 5 | circumferential slotting | EXT | 6.35 | 359 | 9350 | 24759.53 | 1.19 |  | 61.11443599 | -116.9884 | 776.537
5950 | 7577 |  | metal loss-corrosion | 8715.45 |  | 3.3 | 14.73 | 14 | 29 | 18 |  | 9:15 | 278 | circumferential grooving | EXT | 6.35 | 359 | 9350 | 24622.45 | 1.18 |  | 61.11443604 | -116.9883953 | 776.5366 |  | C
5950 | 7578 |  | metal loss-corrosion | 8715.95 |  | 3.8 | 14.24 | 8 | 15 | 16 |  | 11:53 | 357 | circumferential slotting | EXT | 6.35 | 359 | 9350 | 24751.74 | 1.19 |  | 61.11444035 | -116.9884 | 776.4965 |  | C
5950 | 7579 |  | metal loss-corrosion | 8716.02 |  | 3.86 | 14.17 | 9 | 33 | 15 |  | 7:46 | 233 | circumferential slotting | EXT | 6.35 | 359 | 9350 | 24742.5 | 1.19 |  | 61.11444094 | -116.9883976 | 776.4907 |  | C
5950 | 7581 | 7581 | CLUSTER | 8716.08 |  | 3.92 | 14.11 | 44 | 22 | 23 |  | 8:22 | 251 | axial grooving | EXT | 6.35 | 359 | 9350 | 23289.6 | 1.12 |  | 61.11444147 | -116.9884 | 776.4852 |  | C
5950 | 7580 | 7581 | metal loss-corrosion | 8716.08 |  | 3.92 | 14.11 | 8 | 18 | 22 |  | 8:27 | 253 | circumferential slotting | EXT | 6.35 | 359 | 9350 | 24726.43 | 1.19 |  | 61.11444147 | -116.9884 | 776.4852
5950 | 7582 |  | metal loss-corrosion | 8716.08 |  | 3.93 | 14.1 | 8 | 15 | 14 |  | 1:24 | 42 | circumferential slotting | EXT | 6.35 | 359 | 9350 | 24759.53 | 1.19 |  | 61.11444151 | -116.9884 | 776.4849 |  | C
5950 | 7583 | 7581 | metal loss-corrosion | 8716.1 |  | 3.95 | 14.08 | 17 | 18 | 23 |  | 8:22 | 251 | pitting | EXT | 6.35 | 359 | 9350 | 24454 | 1.18 |  | 61.11444171 | -116.9884 | 776.4826
5950 | 7584 |  | metal loss-corrosion | 8716.71 |  | 4.56 | 13.47 | 11 | 15 | 12 |  | 7:27 | 224 | pitting | EXT | 6.35 | 359 | 9350 | 24733.14 | 1.19 |  | 61.11444698 | -116.9884 | 776.4222 |  | C
5950 | 7585 |  | metal loss-corrosion | 8720.35 |  | 8.2 | 9.83 | 8 | 15 | 13 |  | 11:41 | 351 | circumferential slotting | EXT | 6.35 | 359 | 9350 | 24763.31 | 1.19 |  | 61.11447852 | -116.9884 | 776.0356 |  | C
5950 | 7586 |  | metal loss-corrosion | 8729.35 |  | 17.19 | 0.84 | 10 | 16 | 14 |  | 10:54 | 327 | pitting | EXT | 6.35 | 359 | 9350 | 24733.91 | 1.19 |  | 61.11455649 | -116.9885 | 775.1678 |  | C
5950 | 7588 | 7588 | CLUSTER | 8729.99 |  | 17.83 | 0.2 | 20 | 77 | 13 |  | 3:41 | 111 | circumferential grooving | EXT | 6.35 | 359 | 9350 | 24564.24 | 1.18 |  | 61.11456203 | -116.9885 | 775.1121 |  | C
5950 | 7587 | 7588 | metal loss-corrosion | 8729.99 |  | 17.83 | 0.2 | 8 | 28 | 13 |  | 4:32 | 136 | circumferential slotting | EXT | 6.35 | 359 | 9350 | 24763.31 | 1.19 |  | 61.11456203 | -116.9885 | 775.1121
5950 | 7589 | 7588 | metal loss-corrosion | 8730 |  | 17.84 | 0.19 | 8 | 32 | 10 |  | 3:41 | 111 | circumferential slotting | EXT | 6.35 | 359 | 9350 | 24774.26 | 1.19 |  | 61.11456214 | -116.9885 | 775.111
5960 |  |  | Girth Weld | 8730.18 | 17.98 | 18.03 | 17.98 | [8 empty] | 6.35 | 359 | 9350 |  |  |  | 61.11456375 | -116.9885 | 775.0947
5960 | 7590 |  | metal loss-corrosion | 8730.28 |  | 0.09 | 17.88 | 9 | 66 | 15 |  | 9:22 | 281 | circumferential slotting | EXT | 6.35 | 359 | 9350 | 24742.5 | 1.19 |  | 61.11456455 | -116.9885 | 775.0867 |  | C
5960 | 7591 |  | metal loss-corrosion | 8730.28 |  | 0.1 | 17.88 | 8 | 66 | 15 |  | 11:24 | 342 | circumferential slotting | EXT | 6.35 | 359 | 9350 | 24755.67 | 1.19 |  | 61.11456457 | -116.9885 | 775.0864 |  | C
5960 | 7592 |  | metal loss-manufacturing anomaly | 8731.33 |  | 1.15 | 16.83 | 8 | 51 | 11 |  | 5:44 | 172 |  | EXT | 6.35 | 359 | 9350 | 24770.68 | 1.19 |  | 61.11457368 | -116.9885 | 774.9924 |  | C
5960 | 7593 |  | metal loss-corrosion | 8747.98 |  | 17.79 | 0.18 | 18 | 59 | 14 |  | 6:11 | 186 | circumferential grooving | EXT | 6.35 | 359 | 9350 | 24588.07 | 1.18 |  | 61.11471788 | -116.9885 | 774.4213 |  | C
5970 |  |  | Girth Weld | 8748.16 | 18.05 | 17.98 | 18.05 | [8 empty] | 6.35 | 359 | 9350 |  |  |  | 61.11471946 | -116.9885 | 774.4262
5970 | 7594 |  | metal loss-corrosion | 8760.7 |  | 12.54 | 5.51 | 8 | 17 | 16 |  | 7:32 | 226 | circumferential slotting | EXT | 6.35 | 359 | 9350 | 24751.74 | 1.19 |  | 61.11482801 | -116.9886 | 774.1409 |  | C
5970 | 7595 |  | metal loss-corrosion | 8766.02 |  | 17.86 | 0.19 | 8 | 28 | 17 |  | 1:40 | 50 | circumferential slotting | EXT | 6.35 | 359 | 9350 | 24747.72 | 1.19 |  | 61.11487402 | -116.9886 | 774.0234 |  | C
5980 |  |  | Girth Weld | 8766.21 | 17.91 | 18.05 | 17.91 | [8 empty] | 6.35 | 359 | 9350 |  |  |  | 61.11487566 | -116.9886 | 774.0197
5980 | 7596 |  | metal loss-corrosion | 8780.1 |  | 13.89 | 4.01 | 8 | 19 | 15 |  | 9:33 | 287 | circumferential slotting | EXT | 6.35 | 359 | 9350 | 24755.67 | 1.19 |  | 61.11499633 | -116.9887 | 773.5681 |  | C
5980 | 7597 |  | metal loss-corrosion | 8780.58 |  | 14.37 | 3.54 | 9 | 15 | 17 |  | 6:52 | 206 | circumferential slotting | EXT | 6.35 | 359 | 9350 | 24732.51 | 1.19 |  | 61.11500047 | -116.9887 | 773.5523 |  | C
5980 | 7598 |  | metal loss-corrosion | 8780.92 |  | 14.72 | 3.19 | 8 | 15 | 14 |  | 9:26 | 283 | circumferential slotting | EXT | 6.35 | 359 | 9350 | 24759.53 | 1.19 |  | 61.11500347 | -116.9887 | 773.54 |  | C
5980 | 7600 | 7600 | CLUSTER | 8783.92 |  | 17.71 | 0.2 | 20 | 160 | 15 |  | 12:53 | 26 | circumferential grooving | EXT | 6.35 | 359 | 9350 | 24521.97 | 1.18 |  | 61.11502948 | -116.9887 | 773.3934 |  | C
5980 | 7599 | 7600 | metal loss-corrosion | 8783.92 |  | 17.71 | 0.2 | 8 | 54 | 15 |  | 12:53 | 26 | circumferential slotting | EXT | 6.35 | 359 | 9350 | 24755.67 | 1.19 |  | 61.11502948 | -116.9887 | 773.3934
5980 | 7601 | 7600 | metal loss-corrosion | 8783.93 |  | 17.72 | 0.19 | 8 | 20 | 13 |  | 2:29 | 74 | circumferential slotting | EXT | 6.35 | 359 | 9350 | 24763.31 | 1.19 |  | 61.11502954 | -116.9886918 | 773.393
5980 | 7602 | 7600 | metal loss-corrosion | 8783.93 |  | 17.73 | 0.18 | 8 | 15 | 11 |  | 3:25 | 102 | circumferential slotting | EXT | 6.35 | 359 | 9350 | 24770.68 | 1.19 |  | 61.11502959 | -116.9887 | 773.3927
5990 |  |  | Girth Weld | 8784.12 | 17.97 | 17.91 | 17.97 | [8 empty] | 6.35 | 359 | 9350 |  |  |  | 61.11503119 | -116.9887 | 773.3813
5990 | 7603 |  | metal loss-corrosion | 8784.21 |  | 0.1 | 17.87 | 8 | 57 | 19 |  | 5:44 | 172 | circumferential slotting | EXT | 6.35 | 359 | 9350 | 24739.46 | 1.19 |  | 61.11503202 | -116.9887 | 773.375 |  | C
5990 | 7604 |  | metal loss-corrosion | 8784.29 |  | 0.17 | 17.8 | 8 | 52 | 20 |  | 6:12 | 186 | circumferential slotting | EXT | 6.35 | 359 | 9350 | 24735.21 | 1.19 |  | 61.11503268 | -116.9887 | 773.37 |  | C
5990 | 7606 |  | metal loss-corrosion | 8785.85 |  | 1.74 | 16.23 | 8 | 16 | 12 |  | 4:57 | 149 | circumferential slotting | EXT | 6.35 | 359 | 9350 | 24767.03 | 1.19 |  | 61.11504633 | -116.9887 | 773.2635 |  | C
5990 | 7607 |  | metal loss-corrosion | 8786.87 |  | 2.75 | 15.22 | 8 | 15 | 15 |  | 9:29 | 284 | circumferential slotting | EXT | 6.35 | 359 | 9350 | 24755.67 | 1.19 |  | 61.11505514 | -116.9887 | 773.195 |  | C
5990 | 7608 |  | metal loss-corrosion | 8801.81 |  | 17.69 | 0.28 | 11 | 64 | 22 |  | 6:32 | 196 | circumferential grooving | EXT | 6.35 | 359 | 9350 | 24658.13 | 1.18 |  | 61.11518551 | -116.9888 | 772.3735 |  | C
5990 | 7609 |  | metal loss-corrosion | 8801.88 |  | 17.76 | 0.21 | 11 | 60 | 12 |  | 6:28 | 194 | circumferential grooving | EXT | 6.35 | 359 | 9350 | 24733.14 | 1.19 |  | 61.11518612 | -116.9888 | 772.3697 |  | C
5990 | 7610 |  | metal loss-corrosion | 8801.89 |  | 17.77 | 0.19 | 8 | 15 | 15 |  | 5:13 | 156 | circumferential slotting | EXT | 6.35 | 359 | 9350 | 24755.67 | 1.19 |  | 61.11518626 | -116.9888 | 772.3689 |  | C
6000 |  |  | Girth Weld | 8802.08 | 17.86 | 17.97 | 17.86 | [8 empty] | 6.35 | 359 | 9350 |  |  |  | 61.11518794 | -116.9888 | 772.3583
6000 | 7611 |  | metal loss-corrosion | 8802.25 |  | 0.16 | 17.7 | 8 | 15 | 12 |  | 12:55 | 28 | circumferential slotting | EXT | 6.35 | 359 | 9350 | 24767.03 | 1.19 |  | 61.11518936 | -116.9888 | 772.3486 |  | C
6000 | 7612 |  | metal loss-corrosion | 8802.25 |  | 0.17 | 17.69 | 9 | 28 | 11 |  | 9:04 | 272 | circumferential slotting | EXT | 6.35 | 359 | 9350 | 24761.37 | 1.19 |  | 61.1151894 | -116.9888 | 772.3483 |  | C
6000 | 7613 |  | metal loss-corrosion | 8802.26 |  | 0.17 | 17.69 | 10 | 15 | 19 |  | 11:27 | 343 | pitting | EXT | 6.35 | 359 | 9350 | 24703 | 1.19 |  | 61.11518944 | -116.9887647 | 772.348 |  | C
6000 | 7614 |  | metal loss-corrosion | 8803.66 |  | 1.57 | 16.29 | 9 | 15 | 15 |  | 11:51 | 355 | circumferential slotting | EXT | 6.35 | 359 | 9350 | 24742.5 | 1.19 |  | 61.11520166 | -116.9888 | 772.2595 |  | C
6000 | 7615 |  | metal loss-corrosion | 8816.86 |  | 14.78 | 3.08 | 8 | 16 | 15 |  | 2:35 | 78 | circumferential slotting | EXT | 6.35 | 359 | 9350 | 24755.67 | 1.19 |  | 61.11531708 | -116.9888 | 771.4141 |  | C
6000 | 7616 |  | metal loss-corrosion | 8819.78 |  | 17.7 | 0.16 | 9 | 16 | 15 |  | 12:53 | 26 | circumferential slotting | EXT | 6.35 | 359 | 9350 | 24742.5 | 1.19 |  | 61.11534257 | -116.9888 | 771.2053 |  | C
6010 |  |  | Girth Weld | 8819.94 | 18.02 | 17.86 | 18.02 | [8 empty] | 6.35 | 359 | 9350 |  |  |  | 61.11534399 | -116.9888328 | 771.1924
6010 | 7617 |  | metal loss-corrosion | 8820.1 |  | 0.16 | 17.85 | 8 | 15 | 11 |  | 6:04 | 182 | circumferential slotting | EXT | 6.35 | 359 | 9350 | 24770.68 | 1.19 |  | 61.1153454 | -116.9888334 | 771.1797 |  | C
6010 | 7618 |  | metal loss-corrosion | 8820.11 |  | 0.16 | 17.85 | 8 | 15 | 10 |  | 1:01 | 31 | circumferential slotting | EXT | 6.35 | 359 | 9350 | 24774.26 | 1.19 |  | 61.11534541 | -116.9888 | 771.1795 |  | C
6020 |  |  | Girth Weld | 8837.96 | 17.83 | 18.02 | 17.83 | [8 empty] | 6.35 | 359 | 9350 |  |  |  | 61.11550176 | -116.9889 | 770.1972
6020 | 7619 |  | metal loss-corrosion | 8838.14 |  | 0.18 | 17.64 | 8 | 15 | 16 |  | 2:34 | 77 | circumferential slotting | EXT | 6.35 | 359 | 9350 | 24751.74 | 1.19 |  | 61.11550338 | -116.9889 | 770.1883 |  | C
6030 |  |  | Girth Weld | 8855.79 | 18.03 | 17.83 | 18.03 | [8 empty] | 6.35 | 359 | 9350 |  |  |  | 61.11565734 | -116.989 | 768.9695
6030 | 7620 |  | metal loss-corrosion | 8855.96 |  | 0.17 | 17.85 | 9 | 38 | 15 |  | 1:15 | 38 | circumferential slotting | EXT | 6.35 | 359 | 9350 | 24742.5 | 1.19 |  | 61.11565886 | -116.989 | 768.9546 |  | C
6040 |  |  | Girth Weld | 8873.81 | 13.32 | 18.03 | 13.32 | [8 empty] | 6.35 | 359 | 9350 |  |  |  | 61.11581435 | -116.989 | 767.5621
6040 | 7621 |  | metal loss-corrosion | 8886.94 |  | 13.13 | 0.19 | 8 | 39 | 14 |  | 4:32 | 136 | circumferential slotting | EXT | 6.35 | 359 | 9350 | 24759.53 | 1.19 |  | 61.11592924 | -116.9890924 | 767.083 |  | C
6050 |  |  | Girth Weld | 8887.13 | 17.89 | 13.32 | 17.89 | [8 empty] | 6.35 | 359 | 9350 |  |  |  | 61.11593089 | -116.9891 | 767.0725
6050 | 7622 |  | metal loss-corrosion | 8887.31 |  | 0.18 | 17.71 | 8 | 45 | 16 |  | 2:24 | 72 | circumferential slotting | EXT | 6.35 | 359 | 9350 | 24751.74 | 1.19 |  | 61.11593247 | -116.9891 | 767.0617 |  | C
6060 |  |  | Girth Weld | 8905.02 | 17.92 | 17.89 | 17.92 | [8 empty] | 6.35 | 359 | 9350 |  |  |  | 61.11608744 | -116.9891608 | 766.0221
6060 | 7623 | 7624 | metal loss-corrosion | 8922.74 |  | 17.72 | 0.2 | 8 | 23 | 10 |  | 9:55 | 297 | circumferential slotting | EXT | 6.35 | 359 | 9350 | 24774.26 | 1.19 |  | 61.11624225 | -116.9892 | 764.7131
6060 | 7624 | 7624 | CLUSTER | 8922.74 |  | 17.72 | 0.2 | 15 | 81 | 10 |  | 9:55 | 297 | circumferential grooving | EXT | 6.35 | 359 | 9350 | 24698.61 | 1.19 |  | 61.11624225 | -116.9892 | 764.7131 |  | C
6060 | 7625 | 7624 | metal loss-corrosion | 8922.75 |  | 17.73 | 0.19 | 8 | 20 | 10 |  | 10:59 | 329 | circumferential slotting | EXT | 6.35 | 359 | 9350 | 24774.26 | 1.19 |  | 61.11624231 | -116.9892 | 764.7126
6060 | 7626 |  | metal loss-corrosion | 8922.79 |  | 17.77 | 0.15 | 8 | 15 | 13 |  | 12:35 | 17 | circumferential slotting | EXT | 6.35 | 359 | 9350 | 24763.31 | 1.19 |  | 61.11624265 | -116.9892 | 764.71 |  | C
6070 |  |  | Girth Weld | 8922.94 | 18.02 | 17.92 | 18.02 | [8 empty] | 6.35 | 359 | 9350 |  |  |  | 61.11624397 | -116.9892 | 764.7
6080 |  |  | Girth Weld | 8940.97 | 13.23 | 18.02 | 13.23 | [8 empty] | 6.35 | 359 | 9350 |  |  |  | 61.11640095 | -116.9893 | 763.6715
6080 | 7627 |  | metal loss-corrosion | 8954.02 |  | 13.06 | 0.17 | 9 | 15 | 12 |  | 7:40 | 230 | circumferential slotting | EXT | 6.35 | 359 | 9350 | 24756.78 | 1.19 |  | 61.11651504 | -116.9894 | 763.1664 |  | C
6090 |  |  | Girth Weld | 8954.19 | 13.78 | 13.23 | 13.78 | [8 empty] | 6.35 | 359 | 9350 |  |  |  | 61.11651651 | -116.9894 | 763.1599
6100 |  |  | Girth Weld | 8967.97 | 12.96 | 13.78 | 12.96 | [8 empty] | 6.35 | 359 | 9350 |  |  |  | 61.11663713 | -116.9894 | 762.7049
6100 | 7628 |  | metal loss-corrosion | 8979.02 |  | 11.05 | 1.91 | 10 | 15 | 12 |  | 4:00 | 120 | pitting | EXT | 6.35 | 359 | 9350 | 24745.47 | 1.19 |  | 61.11673399 | -116.9894 | 762.3139 |  | C
6110 |  |  | Girth Weld | 8980.93 | 18.03 | 12.96 | 18.03 | [8 empty] | 6.35 | 359 | 9350 |  |  |  | 61.11675072 | -116.9895 | 762.2182
6110 | 7629 |  | metal loss-corrosion | 8988.19 |  | 7.25 | 10.78 | 8 | 15 | 15 |  | 12:32 | 16 | circumferential slotting | EXT | 6.35 | 359 | 9350 | 24755.67 | 1.19 |  | 61.1168143 | -116.9895 | 761.869 |  | C
6120 |  |  | Girth Weld | 8998.97 | 17.99 | 18.03 | 17.99 | [8 empty] | 6.35 | 359 | 9350 |  |  |  | 61.11690893 | -116.9895232 | 761.3642
6130 |  |  | Girth Weld | 9016.96 | 18.01 | 17.99 | 18.01 | [8 empty] | 6.35 | 359 | 9350 |  |  |  | 61.11706664 | -116.9896 | 760.2646
6140 |  |  | Girth Weld | 9034.97 | 14.2 | 18.01 | 14.2 | [8 empty] | 6.35 | 359 | 9350 |  |  |  | 61.11722502 | -116.9897 | 759.4569
6150 |  |  | Girth Weld | 9049.18 | 17.99 | 14.2 | 17.99 | [8 empty] | 6.35 | 359 | 9350 |  |  |  | 61.11735014 | -116.9897 | 758.6903
6150 | 7633 | 7633 | CLUSTER | 9066.97 |  | 17.79 | 0.2 | 11 | 213 | 19 |  | 8:00 | 240 | circumferential grooving | EXT | 6.35 | 359 | 9350 | 24682.18 | 1.19 |  | 61.11750746 | -116.9898 | 758.0154 |  | C
6150 | 7634 | 7634 | CLUSTER | 9066.97 |  | 17.79 | 0.2 | 84 | 108 | 22 |  | 1:38 | 49 | general | EXT | 6.35 | 359 | 9350 | 22221.19 | 1.07 |  | 61.11750746 | -116.9898 | 758.0154 |  | C
6150 | 7632 | 7634 | metal loss-corrosion | 9066.97 |  | 17.79 | 0.2 | 8 | 50 | 15 |  | 1:38 | 49 | circumferential slotting | EXT | 6.35 | 359 | 9350 | 24755.67 | 1.19 |  | 61.11750746 | -116.9898 | 758.0154
6150 | 7631 | 7633 | metal loss-corrosion | 9066.97 |  | 17.79 | 0.2 | 8 | 67 | 19 |  | 9:03 | 272 | circumferential slotting | EXT | 6.35 | 359 | 9350 | 24739.46 | 1.19 |  | 61.11750746 | -116.9898 | 758.0154
6150 | 7635 | 7633 | metal loss-corrosion | 9066.97 |  | 17.79 | 0.19 | 8 | 65 | 16 |  | 10:35 | 318 | circumferential slotting | EXT | 6.35 | 359 | 9350 | 24751.74 | 1.19 |  | 61.11750748 | -116.9898 | 758.0153
6150 | 7636 | 7633 | metal loss-corrosion | 9066.97 |  | 17.8 | 0.19 | 8 | 21 | 10 |  | 8:00 | 240 | circumferential slotting | EXT | 6.35 | 359 | 9350 | 24774.26 | 1.19 |  | 61.11750749 | -116.9898 | 758.0152
6150 | 7637 | 7634 | metal loss-corrosion | 9066.97 |  | 17.8 | 0.19 | 8 | 16 | 10 |  | 3:14 | 97 | circumferential slotting | EXT | 6.35 | 359 | 9350 | 24774.26 | 1.19 |  | 61.11750751 | -116.9898 | 758.0151
6150 | 7638 | 7634 | metal loss-corrosion | 9067 |  | 17.82 | 0.17 | 8 | 15 | 17 |  | 2:16 | 68 | circumferential slotting | EXT | 6.35 | 359 | 9350 | 24747.72 | 1.19 |  | 61.1175077 | -116.9897575 | 758.0141
6150 | 7639 | 7640 | metal loss-corrosion | 9067 |  | 17.83 | 0.16 | 8 | 15 | 27 |  | 4:50 | 145 | circumferential slotting | EXT | 6.35 | 359 | 9350 | 24702.84 | 1.19 |  | 61.11750776 | -116.9898 | 758.0138
6150 | 7640 | 7640 | CLUSTER | 9067 |  | 17.83 | 0.16 | 118 | 129 | 27 |  | 2:53 | 86 | general | EXT | 6.35 | 359 | 9350 | 20937.35 | 1.01 |  | 61.11750776 | -116.9898 | 758.0138 |  | C
6150 | 7641 |  | metal loss-corrosion | 9067.04 |  | 17.86 | 0.13 | 8 | 15 | 12 |  | 9:11 | 275 | circumferential slotting | EXT | 6.35 | 359 | 9350 | 24767.03 | 1.19 |  | 61.11750807 | -116.9898 | 758.0122 |  | C
6150 | 7642 | 7640 | metal loss-corrosion | 9067.04 |  | 17.86 | 0.12 | 8 | 15 | 16 |  | 4:52 | 146 | circumferential slotting | EXT | 6.35 | 359 | 9350 | 24751.74 | 1.19 |  | 61.11750809 | -116.9898 | 758.012
6150 | 7643 | 7634 | metal loss-corrosion | 9067.04 |  | 17.86 | 0.12 | 11 | 32 | 22 |  | 2:55 | 87 | circumferential grooving | EXT | 6.35 | 359 | 9350 | 24658.13 | 1.18 |  | 61.11750811 | -116.9898 | 758.0119
6150 | 7644 | 7640 | metal loss-corrosion | 9067.08 |  | 17.9 | 0.09 | 8 | 15 | 19 |  | 4:42 | 141 | circumferential slotting | EXT | 6.35 | 359 | 9350 | 24739.46 | 1.19 |  | 61.11750841 | -116.9898 | 758.0102
6150 | 7645 | 7640 | metal loss-corrosion | 9067.09 |  | 17.92 | 0.07 | 16 | 30 | 22 |  | 2:53 | 86 | pitting | EXT | 6.35 | 359 | 9350 | 24507.33 | 1.18 |  | 61.11750858 | -116.9898 | 758.0093
6150 | 7646 | 7640 | metal loss-corrosion | 9067.11 |  | 17.93 | 0.06 | 8 | 15 | 11 |  | 4:04 | 122 | circumferential slotting | EXT | 6.35 | 359 | 9350 | 24770.68 | 1.19 |  | 61.1175087 | -116.9898 | 758.0086
6150 | 7647 | 7640 | metal loss-corrosion | 9067.11 |  | 17.94 | 0.05 | 8 | 15 | 24 |  | 4:42 | 141 | circumferential slotting | EXT | 6.35 | 359 | 9350 | 24717.29 | 1.19 |  | 61.11750874 | -116.9898 | 758.0084
6160 |  |  | Girth Weld | 9067.16 | 17.88 | 17.99 | 17.88 | [8 empty] | 6.35 | 359 | 9350 |  |  |  | 61.11750919 | -116.9898 | 758.0058
6160 | 7648 |  | metal loss-corrosion | 9067.18 |  | 0.02 | 17.86 | 8 | 41 | 10 |  | 4:15 | 128 | circumferential slotting | EXT | 6.35 | 359 | 9350 | 24774.26 | 1.19 |  | 61.11750934 | -116.9898 | 758.0049 |  | C
6160 | 7650 | 7650 | CLUSTER | 9067.19 |  | 0.02 | 17.85 | 57 | 74 | 18 |  | 9:20 | 280 | general | EXT | 6.35 | 359 | 9350 | 23289.22 | 1.12 |  | 61.11750939 | -116.9898 | 758.0046 |  | C
6160 | 7649 | 7650 | metal loss-corrosion | 9067.19 |  | 0.02 | 17.85 | 8 | 49 | 16 |  | 9:47 | 293 | circumferential slotting | EXT | 6.35 | 359 | 9350 | 24751.74 | 1.19 |  | 61.11750939 | -116.9898 | 758.0046
6160 | 7651 |  | metal loss-corrosion | 9067.22 |  | 0.05 | 17.82 | 8 | 16 | 22 |  | 2:38 | 79 | circumferential slotting | EXT | 6.35 | 359 | 9350 | 24726.43 | 1.19 |  | 61.11750964 | -116.9898 | 758.0032 |  | C
6160 | 7652 | 7650 | metal loss-corrosion | 9067.22 |  | 0.05 | 17.82 | 8 | 15 | 11 |  | 9:20 | 280 | circumferential slotting | EXT | 6.35 | 359 | 9350 | 24770.68 | 1.19 |  | 61.11750966 | -116.9898 | 758.0031
6160 | 7653 | 7654 | metal loss-corrosion | 9067.23 |  | 0.07 | 17.81 | 8 | 15 | 36 |  | 7:26 | 223 | circumferential slotting | EXT | 6.35 | 359 | 9350 | 24653.23 | 1.18 |  | 61.11750977 | -116.9898 | 758.0025
6160 | 7654 | 7654 | CLUSTER | 9067.23 |  | 0.07 | 17.81 | 105 | 68 | 36 |  | 7:26 | 223 | general | EXT | 6.35 | 359 | 9350 | 19731.54 | 0.95 |  | 61.11750977 | -116.9898 | 758.0025 |  | C
6160 | 7655 | 7650 | metal loss-corrosion | 9067.24 |  | 0.07 | 17.8 | 8 | 15 | 18 |  | 10:15 | 308 | circumferential slotting | EXT | 6.35 | 359 | 9350 | 24743.63 | 1.19 |  | 61.11750983 | -116.9898 | 758.0022
6160 | 7656 | 7654 | metal loss-corrosion | 9067.26 |  | 0.09 | 17.78 | 8 | 16 | 28 |  | 7:38 | 229 | circumferential slotting | EXT | 6.35 | 359 | 9350 | 24697.81 | 1.19 |  | 61.11751001 | -116.9897583 | 758.0011
6160 | 7657 | 7658 | metal loss-corrosion | 9067.26 |  | 0.1 | 17.78 | 8 | 29 | 18 |  | 4:18 | 129 | circumferential slotting | EXT | 6.35 | 359 | 9350 | 24743.63 | 1.19 |  | 61.11751007 | -116.9898 | 758.0008
6160 | 7658 | 7658 | CLUSTER | 9067.26 |  | 0.1 | 17.78 | 32 | 35 | 19 |  | 4:11 | 126 | general | EXT | 6.35 | 359 | 9350 | 24009.53 | 1.15 |  | 61.11751007 | -116.9898 | 758.0008 |  | C
6160 | 7659 | 7654 | metal loss-corrosion | 9067.28 |  | 0.12 | 17.75 | 8 | 18 | 19 |  | 7:39 | 230 | circumferential slotting | EXT | 6.35 | 359 | 9350 | 24739.46 | 1.19 |  | 61.11751026 | -116.9898 | 757.9997
6160 | 7660 | 7658 | metal loss-corrosion | 9067.29 |  | 0.12 | 17.75 | 8 | 15 | 19 |  | 4:11 | 126 | circumferential slotting | EXT | 6.35 | 359 | 9350 | 24739.46 | 1.19 |  | 61.11751028 | -116.9898 | 757.9996
6160 | 7661 | 7662 | metal loss-corrosion | 9067.32 |  | 0.15 | 17.72 | 8 | 21 | 18 |  | 9:55 | 298 | circumferential slotting | EXT | 6.35 | 359 | 9350 | 24743.63 | 1.19 |  | 61.11751054 | -116.9898 | 757.9981
6160 | 7662 | 7662 | CLUSTER | 9067.32 |  | 0.15 | 17.72 | 51 | 441 | 25 |  | 9:38 | 289 | general | EXT | 6.35 | 359 | 9350 | 22836.16 | 1.1 |  | 61.11751054 | -116.9898 | 757.9981 |  | C
6160 | 7663 | 7654 | metal loss-corrosion | 9067.33 |  | 0.16 | 17.71 | 8 | 15 | 18 |  | 8:22 | 251 | circumferential slotting | EXT | 6.35 | 359 | 9350 | 24743.63 | 1.19 |  | 61.11751063 | -116.9898 | 757.9976
6160 | 7664 | 7662 | metal loss-corrosion | 9067.34 |  | 0.18 | 17.7 | 8 | 15 | 18 |  | 5:03 | 151 | circumferential slotting | EXT | 6.35 | 359 | 9350 | 24743.63 | 1.19 |  | 61.11751076 | -116.9898 | 757.9969
6160 | 7665 | 7662 | metal loss-corrosion | 9067.35 |  | 0.18 | 17.69 | 8 | 15 | 14 |  | 10:56 | 328 | circumferential slotting | EXT | 6.35 | 359 | 9350 | 24759.53 | 1.19 |  | 61.1175108 | -116.9898 | 757.9966
6160 | 7666 | 7662 | metal loss-corrosion | 9067.35 |  | 0.18 | 17.69 | 8 | 36 | 18 |  | 4:20 | 130 | circumferential slotting | EXT | 6.35 | 359 | 9350 | 24743.63 | 1.19 |  | 61.11751083 | -116.9898 | 757.9965
6160 | 7667 | 7662 | metal loss-corrosion | 9067.35 |  | 0.19 | 17.69 | 10 | 29 | 23 |  | 1:34 | 47 | circumferential grooving | EXT | 6.35 | 359 | 9350 | 24676 | 1.19 |  | 61.11751085 | -116.9898 | 757.9963
6160 | 7668 | 7662 | metal loss-corrosion | 9067.35 |  | 0.19 | 17.69 | 8 | 55 | 23 |  | 2:42 | 81 | circumferential slotting | EXT | 6.35 | 359 | 9350 | 24721.91 | 1.19 |  | 61.11751086 | -116.9897586 | 757.9963
6160 | 7669 | 7662 | metal loss-corrosion | 9067.36 |  | 0.19 | 17.68 | 8 | 74 | 21 |  | 11:52 | 356 | circumferential slotting | EXT | 6.35 | 359 | 9350 | 24730.87 | 1.19 |  | 61.11751091 | -116.9898 | 757.996
6160 | 7670 | 7662 | metal loss-corrosion | 9067.36 |  | 0.2 | 17.68 | 8 | 41 | 25 |  | 9:37 | 289 | circumferential slotting | EXT | 6.35 | 359 | 9350 | 24712.58 | 1.19 |  | 61.11751092 | -116.9898 | 757.9959
6160 | 7671 |  | metal loss-corrosion | 9067.39 |  | 0.22 | 17.65 | 8 | 24 | 16 |  | 7:58 | 239 | circumferential slotting | EXT | 6.35 | 359 | 9350 | 24751.74 | 1.19 |  | 61.11751117 | -116.9897587 | 757.9945 |  | C
6160 | 7672 |  | metal loss-corrosion | 9084.86 |  | 17.69 | 0.18 | 8 | 15 | 14 |  | 2:09 | 64 | circumferential slotting | EXT | 6.35 | 359 | 9350 | 24759.53 | 1.19 |  | 61.11766564 | -116.9898133 | 757.1339 |  | C
6160 | 7673 |  | metal loss-corrosion | 9084.86 |  | 17.69 | 0.18 | 8 | 68 | 17 |  | 7:48 | 234 | circumferential slotting | EXT | 6.35 | 359 | 9350 | 24747.72 | 1.19 |  | 61.11766565 | -116.9898 | 757.1339 |  | C
6160 | 7674 |  | metal loss-corrosion | 9084.86 |  | 17.7 | 0.18 | 8 | 29 | 23 |  | 3:47 | 114 | circumferential slotting | EXT | 6.35 | 359 | 9350 | 24721.91 | 1.19 |  | 61.11766567 | -116.9898 | 757.1338 |  | C
6160 | 7675 |  | metal loss-corrosion | 9084.92 |  | 17.76 | 0.11 | 8 | 15 | 17 |  | 6:54 | 207 | circumferential slotting | EXT | 6.35 | 359 | 9350 | 24747.72 | 1.19 |  | 61.11766622 | -116.9898 | 757.1318 |  | C
6170 |  |  | Girth Weld | 9085.04 | 17.94 | 17.88 | 17.94 | [8 empty] | 6.35 | 359 | 9350 |  |  |  | 61.11766724 | -116.9898 | 757.1281
6170 | 7677 | 7677 | CLUSTER | 9085.11 |  | 0.07 | 17.87 | 24 | 33 | 17 |  | 4:20 | 130 | pitting | EXT | 6.35 | 359 | 9350 | 24358.91 | 1.17 |  | 61.1176679 | -116.9898141 | 757.1254 |  | C
6170 | 7676 | 7677 | metal loss-corrosion | 9085.11 |  | 0.07 | 17.87 | 8 | 15 | 15 |  | 4:38 | 139 | circumferential slotting | EXT | 6.35 | 359 | 9350 | 24755.67 | 1.19 |  | 61.1176679 | -116.9898141 | 757.1254
6170 | 7678 | 7677 | metal loss-corrosion | 9085.13 |  | 0.09 | 17.85 | 8 | 15 | 17 |  | 4:20 | 130 | circumferential slotting | EXT | 6.35 | 359 | 9350 | 24747.72 | 1.19 |  | 61.11766804 | -116.9898 | 757.1249
6170 | 7679 |  | metal loss-corrosion | 9085.22 |  | 0.18 | 17.76 | 8 | 15 | 23 |  | 6:52 | 206 | circumferential slotting | EXT | 6.35 | 359 | 9350 | 24721.91 | 1.19 |  | 61.11766881 | -116.9898 | 757.1218 |  | C
6170 | 7680 | 7681 | metal loss-corrosion | 9092.34 |  | 7.3 | 10.64 | 8 | 15 | 15 |  | 2:28 | 74 | circumferential slotting | EXT | 6.35 | 359 | 9350 | 24755.67 | 1.19 |  | 61.11773181 | -116.9898 | 756.7276
6170 | 7681 | 7681 | CLUSTER | 9092.34 |  | 7.3 | 10.64 | 21 | 49 | 15 |  | 2:28 | 74 | circumferential grooving | EXT | 6.35 | 359 | 9350 | 24496.82 | 1.18 |  | 61.11773181 | -116.9898 | 756.7276 |  | C
6170 | 7682 | 7681 | metal loss-corrosion | 9092.35 |  | 7.31 | 10.63 | 8 | 15 | 15 |  | 3:04 | 92 | circumferential slotting | EXT | 6.35 | 359 | 9350 | 24755.67 | 1.19 |  | 61.11773192 | -116.9898 | 756.7269
6170 | 7683 |  | metal loss-corrosion | 9098.97 |  | 13.93 | 4.01 | 8 | 20 | 10 |  | 4:03 | 122 | circumferential slotting | EXT | 6.35 | 359 | 9350 | 24774.26 | 1.19 |  | 61.11778933 | -116.9899 | 756.4666 |  | C
6170 | 7684 |  | metal loss-manufacturing anomaly | 9101.64 |  | 16.6 | 1.34 | 8 | 15 | 13 |  | 5:52 | 176 |  | INT | 6.35 | 359 | 9350 | 24763.31 | 1.19 |  | 61.11781128 | -116.9899 | 756.354 |  | C
6170 | 7685 |  | metal loss-corrosion | 9102.8 |  | 17.76 | 0.18 | 8 | 29 | 16 |  | 6:03 | 181 | circumferential slotting | EXT | 6.35 | 359 | 9350 | 24751.74 | 1.19 |  | 61.11782082 | -116.9899 | 756.2983 |  | C
6170 | 7686 |  | metal loss-corrosion | 9102.81 |  | 17.77 | 0.17 | 9 | 24 | 13 |  | 10:53 | 327 | circumferential slotting | EXT | 6.35 | 359 | 9350 | 24752.11 | 1.19 |  | 61.11782083 | -116.9899 | 756.2982 |  | C
6170 | 7687 |  | metal loss-corrosion | 9102.87 |  | 17.83 | 0.11 | 8 | 18 | 16 |  | 8:06 | 243 | circumferential slotting | EXT | 6.35 | 359 | 9350 | 24751.74 | 1.19 |  | 61.11782134 | -116.9899 | 756.2953 |  | C
6180 |  |  | Girth Weld | 9102.98 | 17.9 | 17.94 | 17.9 | [8 empty] | 6.35 | 359 | 9350 |  |  |  | 61.11782226 | -116.9899 | 756.2899
6180 | 7688 |  | metal loss-corrosion | 9118.79 |  | 15.81 | 2.09 | 8 | 22 | 15 |  | 4:58 | 149 | circumferential slotting | EXT | 6.35 | 359 | 9350 | 24755.67 | 1.19 |  | 61.11794318 | -116.99 | 755.3189 |  | C
6190 |  |  | Girth Weld | 9120.88 | 17.76 | 17.9 | 17.76 | [8 empty] | 6.35 | 359 | 9350 |  |  |  | 61.11795833 | -116.99 | 755.202
6200 |  |  | Girth Weld | 9138.65 | 17.81 | 17.76 | 17.81 | [8 empty] | 6.35 | 359 | 9350 |  |  |  | 61.11808679 | -116.9902 | 754.6633
6210 |  |  | Girth Weld | 9156.46 | 17.82 | 17.81 | 17.82 | [8 empty] | 6.35 | 359 | 9350 |  |  |  | 61.11821423 | -116.9904 | 754.5256
6210 | 7689 |  | metal loss-corrosion | 9170.4 |  | 13.94 | 3.88 | 8 | 15 | 12 |  | 10:09 | 304 | circumferential slotting | EXT | 6.35 | 359 | 9350 | 24767.03 | 1.19 |  | 61.11831365 | -116.9905 | 754.315 |  | C
6210 | 7690 |  | metal loss-corrosion | 9174.1 |  | 17.64 | 0.18 | 9 | 66 | 17 |  | 6:59 | 210 | circumferential slotting | EXT | 6.35 | 359 | 9350 | 24732.51 | 1.19 |  | 61.11834 | -116.9905 | 754.1761 |  | C
6210 | 7691 |  | metal loss-corrosion | 9174.18 |  | 17.72 | 0.1 | 11 | 16 | 13 |  | 6:34 | 197 | pitting | EXT | 6.35 | 359 | 9350 | 24726.27 | 1.19 |  | 61.11834058 | -116.9905 | 754.1727 |  | C
6220 |  |  | Girth Weld | 9174.28 | 6.43 | 17.82 | 6.43 | [8 empty] | 6.35 | 359 | 9350 |  |  |  | 61.11834131 | -116.9905483 | 754.1683
6220 | 7692 |  | metal loss-corrosion | 9174.41 |  | 0.13 | 6.3 | 8 | 41 | 17 |  | 7:43 | 232 | circumferential slotting | EXT | 6.35 | 359 | 9350 | 24747.72 | 1.19 |  | 61.11834222 | -116.9905 | 754.163 |  | C
6230 |  |  | Girth Weld wall thickness up | 9180.71 | 0.98 | 6.43 | 0.98 | [8 empty] | 7.11 | 359 | 9350 |  |  |  | 61.11838724 | -116.9906 | 753.9564
6240 |  |  | Girth Weld | 9181.69 | 0.5 | 0.98 | 0.5 | [8 empty] | 7.11 | 359 | 9350 |  |  |  | 61.11839423 | -116.9906 | 753.9295
6250 |  |  | Girth Weld | 9182.19 | 4.55 | 0.5 | 4.55 | [8 empty] | 7.11 | 359 | 9350 |  |  |  | 61.11839776 | -116.9906 | 753.9152
6250 | 7693 |  | Bend | 9184.13 |  | 1.94 | 2.61 | [8 empty] | 7.11 | 359 | 9350 |  |  |  | 61.11841156 | -116.9906 | 753.9687 | 18.0D - 30° - Sag
6260 |  |  | Girth Weld | 9186.73 | 4.64 | 4.55 | 4.64 | [8 empty] | 7.11 | 359 | 9350 |  |  |  | 61.11842829 | -116.9907 | 755.0761
6260 | 7694 |  | Bend | 9188.68 |  | 1.94 | 2.7 | [8 empty] | 7.11 | 359 | 9350 |  |  |  | 61.1184407 | -116.9907 | 755.8944 | 18.0D - 30° - Over
6260 | 7695 |  | Clamp | 9190.66 |  | 3.93 | 0.71 | [8 empty] | 7.11 | 359 | 9350 |  |  |  | 61.11845474 | -116.9907 | 756.0219
6260 | 7696 |  | Clamp | 9190.93 |  | 4.19 | 0.45 | [8 empty] | 7.11 | 359 | 9350 |  |  |  | 61.11845661 | -116.9907 | 756.0201
6260 | 7697 |  | Tap | 9190.97 |  | 4.24 | 0.4 |  |  |  |  | 12:00 |  |  |  | 7.11 | 359 | 9350 |  |  |  | 61.11845691 | -116.9907 | 756.0199
6260 | 7698 |  | Tap | 9191.17 |  | 4.43 | 0.21 |  |  |  |  | 12:00 |  |  |  | 7.11 | 359 | 9350 |  |  |  | 61.11845832 | -116.9907 | 756.0192
6270 |  |  | Girth Weld | 9191.37 | 0.95 | 4.64 | 0.95 | [8 empty] | 7.11 | 359 | 9350 |  |  |  | 61.11845978 | -116.9907 | 756.0186
6270 | 7699 |  | Flange | 9191.53 |  | 0.15 | 0.8 | [8 empty] | 7.11 | 359 | 9350 |  |  |  | 61.11846086 | -116.9907 | 756.0185
6270 | 7700 |  | Valve | 9191.86 |  | 0.48 | 0.46 | [8 empty] | 7.11 | 359 | 9350 |  |  |  | 61.11846323 | -116.9907 | 756.019
6270 | 7701 |  | Flange | 9192.19 |  | 0.82 | 0.13 | [8 empty] | 7.11 | 359 | 9350 |  |  |  | 61.11846554 | -116.9907 | 756.0158
6280 |  |  | Girth Weld | 9192.32 | 0.6 | 0.95 | 0.6 | [8 empty] | 7.11 | 359 | 9350 |  |  |  | 61.11846645 | -116.9907181 | 756.0145
6280 | 7702 |  | Tap | 9192.62 |  | 0.29 | 0.3 |  |  |  |  | 12:00 |  |  |  | 7.11 | 359 | 9350 |  |  |  | 61.11846851 | -116.9907 | 756.0113
6290 |  |  | Girth Weld | 9192.92 | 0.35 | 0.6 | 0.35 | [8 empty] | 7.11 | 359 | 9350 |  |  |  | 61.11847064 | -116.9907 | 756.008
6290 | 7703 |  | Tee | 9193.11 |  | 0.19 | 0.17 |  |  |  |  | 3:00 |  |  |  | 7.11 | 359 | 9350 |  |  |  | 61.11847196 | -116.9907 | 756.0057
6300 |  |  | Girth Weld | 9193.27 | 2.65 | 0.35 | 2.65 | [8 empty] | 7.11 | 359 | 9350 |  |  |  | 61.11847312 | -116.9907 | 756.0041
6300 | 7704 |  | Tap | 9193.57 |  | 0.29 | 2.36 |  |  |  |  | 12:00 |  |  |  | 7.11 | 359 | 9350 |  |  |  | 61.11847516 | -116.9907 | 756.0018
6300 | 7705 |  | Tap | 9193.83 |  | 0.56 | 2.09 |  |  |  |  | 12:00 |  |  |  | 7.11 | 359 | 9350 |  |  |  | 61.11847701 | -116.9907326 | 756.0002
6300 | 7706 |  | Tap | 9194.23 |  | 0.95 | 1.7 |  |  |  |  | 12:00 |  |  |  | 7.11 | 359 | 9350 |  |  |  | 61.11847975 | -116.9907 | 755.9984
6300 | 7707 |  | Clamp | 9194.49 |  | 1.21 | 1.43 | [8 empty] | 7.11 | 359 | 9350 |  |  |  | 61.11848158 | -116.9907 | 755.9969
6300 | 7708 |  | Clamp | 9194.75 |  | 1.47 | 1.17 | [8 empty] | 7.11 | 359 | 9350 |  |  |  | 61.1184834 | -116.9907 | 755.9956
6310 |  |  | Girth Weld | 9195.92 | 0.35 | 2.65 | 0.35 | [8 empty] | 7.11 | 359 | 9350 |  |  |  | 61.11849158 | -116.9908 | 755.9918
6310 | 7709 |  | Tee | 9196.1 |  | 0.18 | 0.17 |  |  |  |  | 9:00 |  |  |  | 7.11 | 359 | 9350 |  |  |  | 61.11849282 | -116.9907544 | 755.9916
6320 |  |  | Girth Weld | 9196.27 | 0.64 | 0.35 | 0.64 | [8 empty] | 7.11 | 359 | 9350 |  |  |  | 61.11849401 | -116.9908 | 755.9909
6330 |  |  | Girth Weld | 9196.92 | 0.95 | 0.64 | 0.95 | [8 empty] | 7.11 | 359 | 9350 |  |  |  | 61.1184985 | -116.9908 | 755.9874
6330 | 7710 |  | Flange | 9197.03 |  | 0.12 | 0.83 | [8 empty] | 7.11 | 359 | 9350 |  |  |  | 61.11849932 | -116.9908 | 755.9866
6330 | 7711 |  | Valve | 9197.39 |  | 0.47 | 0.48 | [8 empty] | 7.11 | 359 | 9350 |  |  |  | 61.1185018 | -116.9908 | 755.984
6330 | 7712 |  | Flange | 9197.73 |  | 0.81 | 0.14 | [8 empty] | 7.11 | 359 | 9350 |  |  |  | 61.11850415 | -116.9908 | 755.9826
6340 |  |  | Girth Weld | 9197.86 | 4.64 | 0.95 | 4.64 | [8 empty] | 7.11 | 359 | 9350 |  |  |  | 61.11850513 | -116.9908 | 755.9811
6340 | 7713 |  | Tap | 9198.06 |  | 0.19 | 4.44 |  |  |  |  | 12:00 |  |  |  | 7.11 | 359 | 9350 |  |  |  | 61.11850647 | -116.9908 | 755.9794
6340 | 7714 |  | Clamp | 9198.15 |  | 0.29 | 4.35 | [8 empty] | 7.11 | 359 | 9350 |  |  |  | 61.11850713 | -116.990774 | 755.9791
6340 | 7715 |  | Tap | 9198.26 |  | 0.39 | 4.24 |  |  |  |  | 12:00 |  |  |  | 7.11 | 359 | 9350 |  |  |  | 61.11850789 | -116.9908 | 755.9787
6340 | 7716 |  | Clamp | 9198.41 |  | 0.55 | 4.09 | [8 empty] | 7.11 | 359 | 9350 |  |  |  | 61.11850898 | -116.9908 | 755.9782
6340 | 7717 |  | Bend | 9199.86 |  | 1.99 | 2.64 | [8 empty] | 7.11 | 359 | 9350 |  |  |  | 61.11851907 | -116.9908 | 755.8258 | 18.0D - 30° - Over
6350 |  |  | Girth Weld | 9202.5 | 0.25 | 4.64 | 0.25 | [8 empty] | 7.11 | 359 | 9350 |  |  |  | 61.11853566 | -116.9908 | 754.5999
6360 |  |  | Girth Weld | 9202.76 | 4.66 | 0.25 | 4.66 | [8 empty] | 7.11 | 359 | 9350 |  |  |  | 61.11853722 | -116.9908 | 754.4711
6360 | 7718 |  | Bend | 9205.31 |  | 2.55 | 2.1 | [8 empty] | 7.11 | 359 | 9350 |  |  |  | 61.11855323 | -116.9908 | 753.297 | 18.0D - 30° - Sag
6370 |  |  | Girth Weld | 9207.41 | 0.5 | 4.66 | 0.5 | [8 empty] | 7.11 | 359 | 9350 |  |  |  | 61.11856803 | -116.9909 | 753.1391
6380 |  |  | Girth Weld | 9207.91 | 1 | 0.5 | 1 | [8 empty] | 7.11 | 359 | 9350 |  |  |  | 61.11857154 | -116.9909 | 753.1356
6390 |  |  | Girth Weld wall thickness down | 9208.91 | 0.14 | 1 | 0.14 | [8 empty] | 6.35 | 359 | 9350 |  |  |  | 61.11857858 | -116.9909 | 753.127
6400 |  |  | Girth Weld | 9209.05 | 14.57 | 0.14 | 14.57 | [8 empty] | 6.35 | 359 | 9350 |  |  |  | 61.11857954 | -116.9909 | 753.1237
6400 | 7719 |  | AGM | 9221.26 |  | 12.22 | 2.35 | [8 empty] | 6.35 | 359 | 9350 |  |  |  | 61.11866485 | -116.9909864 | 752.713 | SPK AGM7
6410 |  |  | Girth Weld | 9223.62 | 17.91 | 14.57 | 17.91 | [8 empty] | 6.35 | 359 | 9350 |  |  |  | 61.11868131 | -116.991 | 752.6104
6410 | 7720 | 7721 | metal loss-corrosion | 9223.79 |  | 0.17 | 17.73 | 9 | 44 | 17 |  | 9:40 | 290 | circumferential slotting | EXT | 6.35 | 359 | 9350 | 24732.51 | 1.19 |  | 61.11868251 | -116.991 | 752.6032
6410 | 7721 | 7721 | CLUSTER | 9223.79 |  | 0.17 | 17.73 | 12 | 97 | 17 |  | 9:40 | 290 | circumferential grooving | EXT | 6.35 | 359 | 9350 | 24677.73 | 1.19 |  | 61.11868251 | -116.991 | 752.6032 |  | C
6410 | 7722 | 7721 | metal loss-corrosion | 9223.79 |  | 0.17 | 17.73 | 9 | 25 | 12 |  | 10:55 | 328 | circumferential slotting | EXT | 6.35 | 359 | 9350 | 24756.78 | 1.19 |  | 61.11868253 | -116.991 | 752.6031
6420 |  |  | Girth Weld | 9241.52 | 18.07 | 17.91 | 18.07 | [8 empty] | 6.35 | 359 | 9350 |  |  |  | 61.11880796 | -116.9912 | 751.7903
6420 | 7723 |  | metal loss-corrosion | 9259.43 |  | 17.91 | 0.16 | 9 | 25 | 13 |  | 2:07 | 63 | circumferential slotting | EXT | 6.35 | 359 | 9350 | 24752.11 | 1.19 |  | 61.11893577 | -116.9914 | 751.2393 |  | C
6430 |  |  | Girth Weld | 9259.59 | 17.04 | 18.07 | 17.04 | [8 empty] | 6.35 | 359 | 9350 |  |  |  | 61.11893691 | -116.9914 | 751.2398
6430 | 7724 |  | metal loss-corrosion | 9276.45 |  | 16.86 | 0.18 | 8 | 24 | 12 |  | 4:45 | 143 | circumferential slotting | EXT | 6.35 | 359 | 9350 | 24767.03 | 1.19 |  | 61.1190563 | -116.9915 | 751.0759 |  | C
6440 |  |  | Girth Weld | 9276.63 | 17.82 | 17.04 | 17.82 | [8 empty] | 6.35 | 359 | 9350 |  |  |  | 61.11905755 | -116.9915 | 751.0721
6450 |  |  | Girth Weld | 9294.45 | 17.91 | 17.82 | 17.91 | [8 empty] | 6.35 | 359 | 9350 |  |  |  | 61.1191832 | -116.9917 | 750.5859
6460 |  |  | Girth Weld | 9312.35 | 17.84 | 17.91 | 17.84 | [8 empty] | 6.35 | 359 | 9350 |  |  |  | 61.11930996 | -116.9919 | 750.3998
6460 | 7726 |  | metal loss-corrosion | 9313.01 |  | 0.66 | 17.18 | 9 | 20 | 14 |  | 8:02 | 241 | circumferential slotting | EXT | 6.35 | 359 | 9350 | 24747.35 | 1.19 |  | 61.11931471 | -116.9919 | 750.4043 |  | C
6470 |  |  | Girth Weld | 9330.19 | 18.02 | 17.84 | 18.02 | [8 empty] | 6.35 | 359 | 9350 |  |  |  | 61.11943743 | -116.992 | 750.3393
6470 | 7728 |  | metal loss-corrosion | 9330.36 |  | 0.17 | 17.85 | 8 | 15 | 12 |  | 5:26 | 163 | circumferential slotting | EXT | 6.35 | 359 | 9350 | 24767.03 | 1.19 |  | 61.11943862 | -116.992 | 750.3379 |  | C
6470 | 7729 |  | metal loss-corrosion | 9346.5 |  | 16.31 | 1.71 | 8 | 20 | 19 |  | 5:42 | 171 | circumferential slotting | EXT | 6.35 | 359 | 9350 | 24739.46 | 1.19 |  | 61.11955237 | -116.9922 | 749.9059 |  | C
6470 | 7730 |  | metal loss-corrosion | 9346.6 |  | 16.41 | 1.61 | 9 | 41 | 15 |  | 11:37 | 348 | circumferential slotting | EXT | 6.35 | 359 | 9350 | 24742.5 | 1.19 |  | 61.11955306 | -116.9922 | 749.9028 |  | C
6470 | 7731 |  | metal loss-corrosion | 9346.61 |  | 16.42 | 1.6 | 8 | 32 | 11 |  | 6:51 | 206 | circumferential slotting | EXT | 6.35 | 359 | 9350 | 24770.68 | 1.19 |  | 61.11955316 | -116.9921919 | 749.9024 |  | C
6470 | 7732 |  | metal loss-corrosion | 9346.84 |  | 16.65 | 1.37 | 8 | 18 | 13 |  | 5:34 | 167 | circumferential slotting | EXT | 6.35 | 359 | 9350 | 24763.31 | 1.19 |  | 61.11955475 | -116.9921941 | 749.8953 |  | C
6470 | 7733 |  | metal loss-corrosion | 9348.02 |  | 17.83 | 0.19 | 8 | 15 | 10 |  | 2:56 | 88 | circumferential slotting | EXT | 6.35 | 359 | 9350 | 24774.26 | 1.19 |  | 61.11956307 | -116.9922 | 749.8568 |  | C
6470 | 7734 |  | metal loss-corrosion | 9348.03 |  | 17.84 | 0.18 | 11 | 20 | 15 |  | 1:14 | 37 | pitting | EXT | 6.35 | 359 | 9350 | 24712.13 | 1.19 |  | 61.11956317 | -116.9922057 | 749.8563 |  | C
6480 |  |  | Girth Weld | 9348.21 | 13.31 | 18.02 | 13.31 | [8 empty] | 6.35 | 359 | 9350 |  |  |  | 61.11956443 | -116.9922 | 749.85
6480 | 7735 |  | metal loss-corrosion | 9352.64 |  | 4.42 | 8.88 | 8 | 15 | 15 |  | 11:23 | 341 | circumferential slotting | EXT | 6.35 | 359 | 9350 | 24755.67 | 1.19 |  | 61.11959554 | -116.9923 | 749.6965 |  | C
6480 | 7736 |  | metal loss-corrosion | 9361.33 |  | 13.12 | 0.19 | 8 | 31 | 14 |  | 9:28 | 284 | circumferential slotting | EXT | 6.35 | 359 | 9350 | 24759.53 | 1.19 |  | 61.11965684 | -116.9923 | 749.4075 |  | C
6480 | 7737 |  | metal loss-corrosion | 9361.33 |  | 13.12 | 0.19 | 8 | 15 | 11 |  | 3:02 | 91 | circumferential slotting | EXT | 6.35 | 359 | 9350 | 24770.68 | 1.19 |  | 61.11965684 | -116.9923 | 749.4075 |  | C
6480 | 7738 |  | metal loss-corrosion | 9361.36 |  | 13.15 | 0.16 | 8 | 15 | 14 |  | 4:31 | 136 | circumferential slotting | EXT | 6.35 | 359 | 9350 | 24759.53 | 1.19 |  | 61.11965703 | -116.9923 | 749.4069 |  | C
6480 | 7739 |  | metal loss-corrosion | 9361.39 |  | 13.18 | 0.13 | 8 | 15 | 13 |  | 9:52 | 296 | circumferential slotting | EXT | 6.35 | 359 | 9350 | 24763.31 | 1.19 |  | 61.11965726 | -116.9923 | 749.406 |  | C
6480 | 7740 |  | metal loss-corrosion | 9361.45 |  | 13.23 | 0.08 | 8 | 15 | 15 |  | 5:21 | 160 | circumferential slotting | EXT | 6.35 | 359 | 9350 | 24755.67 | 1.19 |  | 61.11965765 | -116.9923359 | 749.4045 |  | C
6490 |  |  | Girth Weld | 9361.52 | 17.85 | 13.31 | 17.85 | [8 empty] | 6.35 | 359 | 9350 |  |  |  | 61.11965818 | -116.9923 | 749.4024
6500 |  |  | Girth Weld | 9379.38 | 17.99 | 17.85 | 17.99 | [8 empty] | 6.35 | 359 | 9350 |  |  |  | 61.1197857 | -116.9925 | 749.0795
6500 | 7741 |  | metal loss-corrosion | 9379.56 |  | 0.18 | 17.81 | 8 | 19 | 10 |  | 5:31 | 165 | circumferential slotting | EXT | 6.35 | 359 | 9350 | 24774.26 | 1.19 |  | 61.119787 | -116.9925 | 749.0768 |  | C
6500 | 7742 |  | metal loss-corrosion | 9397.06 |  | 17.68 | 0.31 | 11 | 19 | 10 |  | 7:12 | 216 | pitting | EXT | 6.35 | 359 | 9350 | 24746.52 | 1.19 |  | 61.11991206 | -116.9926739 | 748.6553 |  | C
6500 | 7743 |  | metal loss-corrosion | 9397.18 |  | 17.81 | 0.18 | 8 | 15 | 13 |  | 1:03 | 32 | circumferential slotting | EXT | 6.35 | 359 | 9350 | 24763.31 | 1.19 |  | 61.11991295 | -116.9926751 | 748.6519 |  | C
6500 | 7744 |  | metal loss-corrosion | 9397.18 |  | 17.81 | 0.18 | 11 | 73 | 17 |  | 2:40 | 80 | circumferential grooving | EXT | 6.35 | 359 | 9350 | 24697.44 | 1.19 |  | 61.11991296 | -116.9927 | 748.6518 |  | C
6500 | 7745 |  | metal loss-corrosion | 9397.18 |  | 17.81 | 0.18 | 10 | 15 | 12 |  | 7:49 | 235 | pitting | EXT | 6.35 | 359 | 9350 | 24745.47 | 1.19 |  | 61.11991297 | -116.9927 | 748.6518 |  | C
6500 | 7746 |  | metal loss-corrosion | 9397.24 |  | 17.87 | 0.12 | 18 | 100 | 17 |  | 1:43 | 51 | circumferential grooving | EXT | 6.35 | 359 | 9350 | 24533.89 | 1.18 |  | 61.1199134 | -116.9927 | 748.6502 |  | C
6500 | 7747 |  | metal loss-corrosion | 9397.26 |  | 17.89 | 0.1 | 8 | 15 | 13 |  | 8:47 | 263 | circumferential slotting | EXT | 6.35 | 359 | 9350 | 24763.31 | 1.19 |  | 61.11991355 | -116.9927 | 748.6496 |  | C
6510 |  |  | Girth Weld | 9397.36 | 18.02 | 17.99 | 18.02 | [8 empty] | 6.35 | 359 | 9350 |  |  |  | 61.11991426 | -116.9927 | 748.6467
6510 | 7748 |  | metal loss-corrosion | 9397.53 |  | 0.16 | 17.86 | 13 | 32 | 16 |  | 9:05 | 272 | circumferential grooving | EXT | 6.35 | 359 | 9350 | 24666.83 | 1.19 |  | 61.1199154 | -116.9927 | 748.6418 |  | C
6510 | 7749 |  | metal loss-corrosion | 9397.53 |  | 0.17 | 17.85 | 9 | 76 | 15 |  | 2:15 | 68 | circumferential slotting | EXT | 6.35 | 359 | 9350 | 24742.5 | 1.19 |  | 61.11991543 | -116.9927 | 748.6417 |  | C
6510 | 7750 | 7751 | metal loss-corrosion | 9397.54 |  | 0.17 | 17.85 | 8 | 49 | 17 |  | 5:38 | 169 | circumferential slotting | EXT | 6.35 | 359 | 9350 | 24747.72 | 1.19 |  | 61.11991549 | -116.9927 | 748.6414
6510 | 7751 | 7751 | CLUSTER | 9397.54 |  | 0.17 | 17.85 | 11 | 101 | 17 |  | 4:43 | 142 | circumferential grooving | EXT | 6.35 | 359 | 9350 | 24697.44 | 1.19 |  | 61.11991549 | -116.9927 | 748.6414 |  | C
6510 | 7752 | 7751 | metal loss-corrosion | 9397.54 |  | 0.18 | 17.84 | 8 | 43 | 16 |  | 4:43 | 142 | circumferential slotting | EXT | 6.35 | 359 | 9350 | 24751.74 | 1.19 |  | 61.11991551 | -116.9927 | 748.6413
6510 | 7753 |  | metal loss-corrosion | 9415.21 |  | 17.84 | 0.18 | 8 | 15 | 11 |  | 1:57 | 59 | circumferential slotting | EXT | 6.35 | 359 | 9350 | 24770.68 | 1.19 |  | 61.12004168 | -116.9928 | 748.1045 |  | C
6510 | 7754 |  | metal loss-corrosion | 9415.27 |  | 17.9 | 0.12 | 8 | 15 | 12 |  | 1:03 | 31 | circumferential slotting | EXT | 6.35 | 359 | 9350 | 24767.03 | 1.19 |  | 61.12004213 | -116.9928468 | 748.103 |  | C
6520 |  |  | Girth Weld | 9415.39 | 18.05 | 18.02 | 18.05 | [8 empty] | 6.35 | 359 | 9350 |  |  |  | 61.12004298 | -116.9928 | 748.1005
6520 | 7755 |  | metal loss-corrosion | 9415.53 |  | 0.15 | 17.91 | 8 | 15 | 11 |  | 4:14 | 127 | circumferential slotting | EXT | 6.35 | 359 | 9350 | 24770.68 | 1.19 |  | 61.12004405 | -116.9928 | 748.0975 |  | C
6520 | 7756 |  | metal loss-corrosion | 9415.54 |  | 0.15 | 17.9 | 8 | 17 | 13 |  | 7:59 | 240 | circumferential slotting | EXT | 6.35 | 359 | 9350 | 24763.31 | 1.19 |  | 61.12004408 | -116.9928493 | 748.0974 |  | C
6520 | 7757 |  | metal loss-corrosion | 9415.54 |  | 0.15 | 17.9 | 8 | 15 | 15 |  | 3:03 | 91 | circumferential slotting | EXT | 6.35 | 359 | 9350 | 24755.67 | 1.19 |  | 61.12004409 | -116.9928 | 748.0974 |  | C
6530 |  |  | Girth Weld | 9433.44 | 14.09 | 18.05 | 14.09 | [8 empty] | 6.35 | 359 | 9350 |  |  |  | 61.12017429 | -116.993 | 747.1985
6530 | 7758 |  | metal loss-corrosion | 9433.59 |  | 0.15 | 13.93 | 8 | 15 | 13 |  | 6:11 | 186 | circumferential slotting | EXT | 6.35 | 359 | 9350 | 24763.31 | 1.19 |  | 61.12017541 | -116.993 | 747.1846 |  | C
6530 | 7759 |  | metal loss-corrosion | 9433.6 |  | 0.16 | 13.93 | 8 | 36 | 15 |  | 11:28 | 344 | circumferential slotting | EXT | 6.35 | 359 | 9350 | 24755.67 | 1.19 |  | 61.12017543 | -116.9930147 | 747.1843 |  | C
6530 | 7760 |  | metal loss-corrosion | 9447.33 |  | 13.89 | 0.19 | 8 | 15 | 13 |  | 10:33 | 316 | circumferential slotting | EXT | 6.35 | 359 | 9350 | 24763.31 | 1.19 |  | 61.12027381 | -116.9931 | 745.998 |  | C
6530 | 7761 |  | metal loss-corrosion | 9447.34 |  | 13.9 | 0.19 | 8 | 15 | 11 |  | 12:24 | 12 | circumferential slotting | EXT | 6.35 | 359 | 9350 | 24770.68 | 1.19 |  | 61.12027383 | -116.9931 | 745.9978 |  | C
6540 |  |  | Girth Weld | 9447.53 | 18.03 | 14.09 | 18.03 | [8 empty] | 6.35 | 359 | 9350 |  |  |  | 61.12027517 | -116.9931 | 745.9839
6550 |  |  | Girth Weld | 9465.55 | 17.94 | 18.03 | 17.94 | [8 empty] | 6.35 | 359 | 9350 |  |  |  | 61.12040204 | -116.9933 | 745.2616
6550 | 7762 |  | metal loss-corrosion | 9479.25 |  | 13.69 | 4.24 | 8 | 16 | 16 |  | 12:39 | 19 | circumferential slotting | EXT | 6.35 | 359 | 9350 | 24751.74 | 1.19 |  | 61.12049962 | -116.9934 | 746.6075 |  | C
6550 | 7763 |  | metal loss-corrosion | 9482.22 |  | 16.66 | 1.27 | 10 | 21 | 12 |  | 11:27 | 343 | circumferential grooving | EXT | 6.35 | 359 | 9350 | 24745.47 | 1.19 |  | 61.12052092 | -116.9935 | 746.8187 |  | C
6550 | 7764 |  | metal loss-corrosion | 9482.26 |  | 16.71 | 1.23 | 8 | 31 | 15 |  | 3:21 | 100 | circumferential slotting | EXT | 6.35 | 359 | 9350 | 24755.67 | 1.19 |  | 61.12052127 | -116.9935 | 746.8214 |  | C
6550 | 7765 |  | metal loss-corrosion | 9482.93 |  | 17.37 | 0.56 | 10 | 19 | 15 |  | 4:41 | 141 | pitting | EXT | 6.35 | 359 | 9350 | 24727.96 | 1.19 |  | 61.12052603 | -116.9935 | 746.8604 |  | C
6560 |  |  | Girth Weld | 9483.49 | 17.9 | 17.94 | 17.9 | [8 empty] | 6.35 | 359 | 9350 |  |  |  | 61.12053007 | -116.9935 | 746.8961
6560 | 7766 |  | metal loss-corrosion | 9500.08 |  | 16.59 | 1.31 | 8 | 20 | 15 |  | 3:24 | 102 | circumferential slotting | EXT | 6.35 | 359 | 9350 | 24755.67 | 1.19 |  | 61.12065033 | -116.9936412 | 747.2367 |  | C
6570 |  |  | Girth Weld | 9501.39 | 17.84 | 17.9 | 17.84 | [8 empty] | 6.35 | 359 | 9350 |  |  |  | 61.12065978 | -116.9937 | 747.2037
6570 | 7767 |  | metal loss-corrosion | 9519.04 |  | 17.65 | 0.18 | 10 | 15 | 11 |  | 7:16 | 218 | pitting | EXT | 6.35 | 359 | 9350 | 24751.09 | 1.19 |  | 61.12078352 | -116.9938 | 745.0563 |  | C
6580 |  |  | Girth Weld | 9519.22 | 18.05 | 17.84 | 18.05 | [8 empty] | 6.35 | 359 | 9350 |  |  |  | 61.12078472 | -116.9938 | 745.0038
6580 | 7768 |  | metal loss-corrosion | 9528.05 |  | 8.82 | 9.23 | 8 | 15 | 13 |  | 5:41 | 171 | circumferential slotting | INT | 6.35 | 359 | 9350 | 24763.31 | 1.19 |  | 61.12084318 | -116.9939 | 743.0719 |  | C
6580 | 7769 |  | Bend | 9530.05 |  | 10.83 | 7.22 | [8 empty] | 6.35 | 359 | 9350 |  |  |  | 61.12085709 | -116.9939 | 743.0552 | 60.2D - 14° - Sag
6580 | 7770 |  | metal loss-corrosion | 9534.94 |  | 15.71 | 2.33 | 8 | 15 | 10 |  | 5:44 | 172 | circumferential slotting | INT | 6.35 | 359 | 9350 | 24774.26 | 1.19 |  | 61.12089105 | -116.994 | 743.6686 |  | C
6590 |  |  | Girth Weld | 9537.27 | 18.03 | 18.05 | 18.03 | [8 empty] | 6.35 | 359 | 9350 |  |  |  | 61.12090704 | -116.994 | 744.2166
6590 | 7771 |  | metal loss-corrosion | 9548.89 |  | 11.62 | 6.41 | 8 | 15 | 15 |  | 12:14 | 7 | circumferential slotting | EXT | 6.35 | 359 | 9350 | 24755.67 | 1.19 |  | 61.12098645 | -116.9941 | 746.7795 |  | C
6590 | 7772 |  | metal loss-corrosion | 9548.98 |  | 11.71 | 6.32 | 9 | 22 | 15 |  | 12:18 | 9 | circumferential slotting | EXT | 6.35 | 359 | 9350 | 24742.5 | 1.19 |  | 61.1209871 | -116.9941 | 746.7898 |  | C
6590 | 7773 |  | metal loss-corrosion | 9555.02 |  | 17.75 | 0.29 | 8 | 15 | 14 |  | 3:40 | 110 | circumferential slotting | EXT | 6.35 | 359 | 9350 | 24759.53 | 1.19 |  | 61.12102924 | -116.9942 | 747.1838 |  | C
6590 | 7774 | 7775 | metal loss-corrosion | 9555.02 |  | 17.75 | 0.28 | 8 | 15 | 13 |  | 7:07 | 213 | circumferential slotting | EXT | 6.35 | 359 | 9350 | 24763.31 | 1.19 |  | 61.12102926 | -116.9942 | 747.1839
6590 | 7775 | 7775 | CLUSTER | 9555.02 |  | 17.75 | 0.28 | 21 | 52 | 15 |  | 6:28 | 194 | circumferential grooving | EXT | 6.35 | 359 | 9350 | 24496.82 | 1.18 |  | 61.12102926 | -116.9942 | 747.1839 |  | C
6590 | 7776 | 7775 | metal loss-corrosion | 9555.03 |  | 17.76 | 0.27 | 8 | 15 | 15 |  | 6:28 | 194 | circumferential slotting | EXT | 6.35 | 359 | 9350 | 24755.67 | 1.19 |  | 61.12102935 | -116.9942 | 747.1843
6600 |  |  | Girth Weld | 9555.3 | 10.64 | 18.03 | 10.64 | [8 empty] | 6.35 | 359 | 9350 |  |  |  | 61.12103125 | -116.9942 | 747.1927
6600 | 7777 |  | metal loss-corrosion | 9555.46 |  | 0.16 | 10.48 | 10 | 62 | 14 |  | 5:09 | 155 | circumferential grooving | EXT | 6.35 | 359 | 9350 | 24733.91 | 1.19 |  | 61.12103237 | -116.9942 | 747.1976 |  | C
6600 | 7778 | 7779 | metal loss-corrosion | 9565.67 |  | 10.36 | 0.28 | 13 | 15 | 11 |  | 5:23 | 162 | pitting | EXT | 6.35 | 359 | 9350 | 24714.89 | 1.19 |  | 61.12110388 | -116.9943 | 747.4476
6600 | 7779 | 7779 | CLUSTER | 9565.67 |  | 10.36 | 0.28 | 19 | 151 | 14 |  | 3:01 | 90 | circumferential grooving | EXT | 6.35 | 359 | 9350 | 24566 | 1.18 |  | 61.12110388 | -116.9943 | 747.4476 |  | C
6600 | 7780 |  | metal loss-corrosion | 9565.67 |  | 10.36 | 0.27 | 8 | 44 | 12 |  | 6:33 | 197 | circumferential slotting | EXT | 6.35 | 359 | 9350 | 24767.03 | 1.19 |  | 61.1211039 | -116.9942751 | 747.4476 |  | C
6600 | 7782 |  | metal loss-corrosion | 9565.67 |  | 10.37 | 0.27 | 10 | 26 | 11 |  | 10:30 | 315 | circumferential grooving | EXT | 6.35 | 359 | 9350 | 24751.09 | 1.19 |  | 61.12110393 | -116.9943 | 747.4477 |  | C
6600 | 7781 | 7779 | metal loss-corrosion | 9565.67 |  | 10.37 | 0.27 | 8 | 42 | 13 |  | 3:01 | 90 | circumferential slotting | EXT | 6.35 | 359 | 9350 | 24763.31 | 1.19 |  | 61.12110393 | -116.9943 | 747.4477
6600 | 7783 | 7779 | metal loss-corrosion | 9565.68 |  | 10.37 | 0.27 | 8 | 44 | 14 |  | 4:09 | 125 | circumferential slotting | EXT | 6.35 | 359 | 9350 | 24759.53 | 1.19 |  | 61.12110396 | -116.9943 | 747.4477
6600 | 7784 |  | metal loss-corrosion | 9565.74 |  | 10.43 | 0.2 | 9 | 26 | 10 |  | 4:09 | 125 | circumferential slotting | EXT | 6.35 | 359 | 9350 | 24765.87 | 1.19 |  | 61.12110439 | -116.9943 | 747.4486 |  | C
6600 | 7785 |  | metal loss-corrosion | 9565.75 |  | 10.44 | 0.2 | 8 | 15 | 12 |  | 11:15 | 338 | circumferential slotting | EXT | 6.35 | 359 | 9350 | 24767.03 | 1.19 |  | 61.12110444 | -116.9943 | 747.4487 |  | C
6610 |  |  | Girth Weld | 9565.94 | 17.88 | 10.64 | 17.88 | [8 empty] | 6.35 | 359 | 9350 |  |  |  | 61.12110584 | -116.9943 | 747.4514
6610 | 7786 |  | metal loss-corrosion | 9566.08 |  | 0.14 | 17.75 | 8 | 15 | 13 |  | 8:02 | 241 | circumferential slotting | EXT | 6.35 | 359 | 9350 | 24763.31 | 1.19 |  | 61.12110679 | -116.9943 | 747.4533 |  | C
6610 | 7787 |  | metal loss-corrosion | 9566.09 |  | 0.15 | 17.74 | 8 | 15 | 15 |  | 1:11 | 36 | circumferential slotting | EXT | 6.35 | 359 | 9350 | 24755.67 | 1.19 |  | 61.12110686 | -116.9943 | 747.4535 |  | C
6610 | 7788 |  | metal loss-corrosion | 9566.25 |  | 0.31 | 17.57 | 8 | 37 | 15 |  | 12:24 | 12 | circumferential slotting | EXT | 6.35 | 359 | 9350 | 24755.67 | 1.19 |  | 61.12110803 | -116.9943 | 747.4556 |  | C
6610 | 7789 |  | metal loss-corrosion | 9566.26 |  | 0.32 | 17.56 | 9 | 26 | 16 |  | 2:57 | 88 | circumferential slotting | EXT | 6.35 | 359 | 9350 | 24737.55 | 1.19 |  | 61.12110808 | -116.9943 | 747.4557 |  | C
6610 | 7791 | 7791 | CLUSTER | 9567.12 |  | 1.18 | 16.7 | 26 | 188 | 17 |  | 9:46 | 293 | circumferential grooving | EXT | 6.35 | 359 | 9350 | 24296.57 | 1.17 |  | 61.12111414 | -116.9942892 | 747.4656 |  | C
6610 | 7790 | 7791 | metal loss-corrosion | 9567.12 |  | 1.18 | 16.7 | 8 | 15 | 14 |  | 11:15 | 338 | circumferential slotting | EXT | 6.35 | 359 | 9350 | 24759.53 | 1.19 |  | 61.12111414 | -116.9942892 | 747.4656
6610 | 7792 | 7791 | metal loss-corrosion | 9567.13 |  | 1.18 | 16.7 | 8 | 61 | 14 |  | 11:59 | 360 | circumferential slotting | EXT | 6.35 | 359 | 9350 | 24759.53 | 1.19 |  | 61.12111417 | -116.9943 | 747.4656
6610 | 7794 | 7794 | CLUSTER | 9567.13 |  | 1.19 | 16.69 | 29 | 21 | 17 |  | 7:14 | 217 | pitting | EXT | 6.35 | 359 | 9350 | 24201.17 | 1.16 |  | 61.12111423 | -116.9943 | 747.4657 |  | C
6610 | 7793 | 7794 | metal loss-corrosion | 9567.13 |  | 1.19 | 16.69 | 8 | 15 | 12 |  | 7:20 | 220 | circumferential slotting | EXT | 6.35 | 359 | 9350 | 24767.03 | 1.19 |  | 61.12111423 | -116.9943 | 747.4657
6610 | 7795 | 7791 | metal loss-corrosion | 9567.14 |  | 1.19 | 16.69 | 8 | 29 | 14 |  | 9:46 | 293 | circumferential slotting | EXT | 6.35 | 359 | 9350 | 24759.53 | 1.19 |  | 61.12111425 | -116.9943 | 747.4657
6610 | 7797 | 7797 | CLUSTER | 9567.14 |  | 1.19 | 16.69 | 32 | 140 | 14 |  | 2:27 | 73 | general | EXT | 6.35 | 359 | 9350 | 24242.24 | 1.16 |  | 61.12111426 | -116.9943 | 747.4657 |  | C
6610 | 7796 | 7797 | metal loss-corrosion | 9567.14 |  | 1.19 | 16.69 | 8 | 15 | 10 |  | 3:46 | 113 | circumferential slotting | EXT | 6.35 | 359 | 9350 | 24774.26 | 1.19 |  | 61.12111426 | -116.9943 | 747.4657
6610 | 7799 | 7791 | metal loss-corrosion | 9567.14 |  | 1.2 | 16.69 | 8 | 15 | 17 |  | 10:34 | 317 | circumferential slotting | EXT | 6.35 | 359 | 9350 | 24747.72 | 1.19 |  | 61.12111427 | -116.9943 | 747.4657
6610 | 7798 | 7797 | metal loss-corrosion | 9567.14 |  | 1.2 | 16.69 | 8 | 47 | 14 |  | 2:27 | 73 | circumferential slotting | EXT | 6.35 | 359 | 9350 | 24759.53 | 1.19 |  | 61.12111427 | -116.9943 | 747.4657
6610 | 7800 | 7794 | metal loss-corrosion | 9567.16 |  | 1.21 | 16.67 | 8 | 19 | 17 |  | 7:14 | 217 | circumferential slotting | EXT | 6.35 | 359 | 9350 | 24747.72 | 1.19 |  | 61.12111438 | -116.9943 | 747.4659
6610 | 7801 | 7797 | metal loss-corrosion | 9567.16 |  | 1.22 | 16.66 | 8 | 15 | 12 |  | 4:38 | 139 | circumferential slotting | EXT | 6.35 | 359 | 9350 | 24767.03 | 1.19 |  | 61.12111443 | -116.9942896 | 747.4659
6610 | 7802 |  | metal loss-corrosion | 9567.23 |  | 1.29 | 16.6 | 10 | 15 | 13 |  | 4:53 | 146 | pitting | EXT | 6.35 | 359 | 9350 | 24739.74 | 1.19 |  | 61.12111491 | -116.9943 | 747.4666 |  | C
6610 | 7803 |  | metal loss-corrosion | 9567.23 |  | 1.29 | 16.59 | 8 | 15 | 13 |  | 10:25 | 312 | circumferential slotting | EXT | 6.35 | 359 | 9350 | 24763.31 | 1.19 |  | 61.12111491 | -116.9943 | 747.4666 |  | C
6620 |  |  | Girth Weld | 9583.83 | 17.93 | 17.88 | 17.93 | [8 empty] | 6.35 | 359 | 9350 |  |  |  | 61.12123167 | -116.9945 | 747.6384
6620 | 7804 |  | metal loss-corrosion | 9587.37 |  | 3.54 | 14.39 | 8 | 21 | 11 |  | 6:10 | 185 | circumferential slotting | EXT | 6.35 | 359 | 9350 | 24770.68 | 1.19 |  | 61.12125658 | -116.9945 | 747.6561 |  | C
6620 | 7805 |  | metal loss-corrosion | 9601.63 |  | 17.8 | 0.13 | 8 | 50 | 15 |  | 7:18 | 219 | circumferential slotting | EXT | 6.35 | 359 | 9350 | 24755.67 | 1.19 |  | 61.12135704 | -116.9946 | 747.7609 |  | C
6630 |  |  | Girth Weld | 9601.76 | 18.01 | 17.93 | 18.01 | [8 empty] | 6.35 | 359 | 9350 |  |  |  | 61.12135795 | -116.9946262 | 747.7634
6640 |  |  | Girth Weld | 9619.77 | 18.03 | 18.01 | 18.03 | [8 empty] | 6.35 | 359 | 9350 |  |  |  | 61.12148394 | -116.9948 | 747.8083
6650 |  |  | Girth Weld | 9637.8 | 18.04 | 18.03 | 18.04 | [8 empty] | 6.35 | 359 | 9350 |  |  |  | 61.12161093 | -116.995 | 748.0286
6660 |  |  | Girth Weld | 9655.83 | 18.03 | 18.04 | 18.03 | [8 empty] | 6.35 | 359 | 9350 |  |  |  | 61.12174003 | -116.9951 | 748.0206
6670 |  |  | Girth Weld | 9673.87 | 17.9 | 18.03 | 17.9 | [8 empty] | 6.35 | 359 | 9350 |  |  |  | 61.12187036 | -116.9953 | 748.313
6670 | 7806 |  | metal loss-corrosion | 9674.03 |  | 0.17 | 17.74 | 8 | 35 | 12 |  | 8:51 | 265 | circumferential slotting | EXT | 6.35 | 359 | 9350 | 24767.03 | 1.19 |  | 61.12187155 | -116.9953 | 748.3152 |  | C
6670 | 7807 |  | metal loss-corrosion | 9674.04 |  | 0.17 | 17.73 | 8 | 37 | 13 |  | 5:30 | 165 | circumferential slotting | EXT | 6.35 | 359 | 9350 | 24763.31 | 1.19 |  | 61.12187159 | -116.9953 | 748.3153 |  | C
6670 | 7808 |  | metal loss-corrosion | 9691.61 |  | 17.74 | 0.16 | 8 | 48 | 14 |  | 3:29 | 104 | circumferential slotting | EXT | 6.35 | 359 | 9350 | 24759.53 | 1.19 |  | 61.12199756 | -116.9955 | 748.4255 |  | C
6670 | 7809 | 7810 | metal loss-corrosion | 9691.65 |  | 17.78 | 0.12 | 11 | 24 | 11 |  | 9:41 | 291 | circumferential grooving | EXT | 6.35 | 359 | 9350 | 24739.89 | 1.19 |  | 61.12199787 | -116.9955 | 748.4255
6670 | 7810 | 7810 | CLUSTER | 9691.65 |  | 17.78 | 0.12 | 19 | 74 | 12 |  | 8:50 | 265 | circumferential grooving | EXT | 6.35 | 359 | 9350 | 24603.99 | 1.18 |  | 61.12199787 | -116.9955 | 748.4255 |  | C
6670 | 7811 | 7810 | metal loss-corrosion | 9691.66 |  | 17.79 | 0.11 | 8 | 24 | 12 |  | 8:50 | 265 | circumferential slotting | EXT | 6.35 | 359 | 9350 | 24767.03 | 1.19 |  | 61.12199794 | -116.9955 | 748.4255
6680 |  |  | Girth Weld | 9691.77 | 18.07 | 17.9 | 18.07 | [8 empty] | 6.35 | 359 | 9350 |  |  |  | 61.12199872 | -116.9955 | 748.4255
6680 | 7812 |  | metal loss-corrosion | 9709.65 |  | 17.88 | 0.19 | 8 | 37 | 13 |  | 2:07 | 63 | circumferential slotting | EXT | 6.35 | 359 | 9350 | 24763.31 | 1.19 |  | 61.12212658 | -116.9957 | 748.5829 |  | C
6680 | 7813 |  | metal loss-corrosion | 9709.65 |  | 17.88 | 0.19 | 8 | 15 | 15 |  | 11:27 | 344 | circumferential slotting | EXT | 6.35 | 359 | 9350 | 24755.67 | 1.19 |  | 61.12212658 | -116.9957 | 748.5829 |  | C
6690 |  |  | Girth Weld | 9709.84 | 18.04 | 18.07 | 18.04 | [8 empty] | 6.35 | 359 | 9350 |  |  |  | 61.12212791 | -116.9957 | 748.5822
6690 | 7814 |  | metal loss-corrosion | 9710.01 |  | 0.17 | 17.86 | 8 | 41 | 13 |  | 5:56 | 178 | circumferential slotting | EXT | 6.35 | 359 | 9350 | 24763.31 | 1.19 |  | 61.12212916 | -116.9957 | 748.5816 |  | C
6690 | 7816 |  | metal loss-corrosion | 9710.02 |  | 0.18 | 17.86 | 8 | 15 | 12 |  | 11:03 | 332 | circumferential slotting | EXT | 6.35 | 359 | 9350 | 24767.03 | 1.19 |  | 61.12212918 | -116.9957 | 748.5816 |  | C
6690 | 7815 |  | metal loss-corrosion | 9710.02 |  | 0.18 | 17.86 | 8 | 30 | 14 |  | 2:23 | 71 | circumferential slotting | EXT | 6.35 | 359 | 9350 | 24759.53 | 1.19 |  | 61.12212918 | -116.9957 | 748.5816 |  | C
6690 | 7817 |  | metal loss-corrosion | 9711.77 |  | 1.93 | 16.11 | 8 | 15 | 15 |  | 6:25 | 193 | circumferential slotting | EXT | 6.35 | 359 | 9350 | 24755.67 | 1.19 |  | 61.1221417 | -116.9957 | 748.5744 |  | C
6690 | 7818 |  | metal loss-corrosion | 9727.68 |  | 17.84 | 0.2 | 8 | 15 | 15 |  | 1:09 | 35 | circumferential slotting | EXT | 6.35 | 359 | 9350 | 24755.67 | 1.19 |  | 61.12225561 | -116.9958 | 748.4338 |  | C
6690 | 7819 |  | metal loss-corrosion | 9727.69 |  | 17.85 | 0.19 | 8 | 33 | 11 |  | 8:20 | 250 | circumferential slotting | EXT | 6.35 | 359 | 9350 | 24770.68 | 1.19 |  | 61.12225567 | -116.9958 | 748.4337 |  | C
6700 |  |  | Girth Weld | 9727.88 | 17.93 | 18.04 | 17.93 | [8 empty] | 6.35 | 359 | 9350 |  |  |  | 61.12225701 | -116.9958 | 748.4307
6700 | 7820 |  | metal loss-corrosion | 9728.04 |  | 0.16 | 17.77 | 8 | 15 | 12 |  | 5:41 | 171 | circumferential slotting | EXT | 6.35 | 359 | 9350 | 24767.03 | 1.19 |  | 61.12225815 | -116.9958 | 748.4281 |  | C
6700 | 7821 |  | metal loss-corrosion | 9745.62 |  | 17.74 | 0.18 | 8 | 25 | 19 |  | 5:42 | 171 | circumferential slotting | EXT | 6.35 | 359 | 9350 | 24739.46 | 1.19 |  | 61.1223837 | -116.996 | 748.4389 |  | C
6710 |  |  | Girth Weld | 9745.8 | 17.99 | 17.93 | 17.99 | [8 empty] | 6.35 | 359 | 9350 |  |  |  | 61.122385 | -116.996 | 748.4411
6710 | 7822 | 7823 | metal loss-corrosion | 9763.62 |  | 17.82 | 0.17 | 13 | 55 | 16 |  | 6:25 | 192 | circumferential grooving | EXT | 6.35 | 359 | 9350 | 24666.83 | 1.19 |  | 61.12251145 | -116.9962 | 748.8782
6710 | 7823 | 7823 | CLUSTER | 9763.62 |  | 17.82 | 0.17 | 17 | 152 | 16 |  | 6:25 | 192 | circumferential grooving | EXT | 6.35 | 359 | 9350 | 24577.11 | 1.18 |  | 61.12251145 | -116.9962 | 748.8782 |  | C
6710 | 7824 | 7823 | metal loss-corrosion | 9763.63 |  | 17.82 | 0.17 | 12 | 68 | 16 |  | 7:53 | 236 | circumferential grooving | EXT | 6.35 | 359 | 9350 | 24686.47 | 1.19 |  | 61.12251149 | -116.9962 | 748.8784
6710 | 7825 |  | metal loss-corrosion | 9763.63 |  | 17.83 | 0.16 | 9 | 15 | 11 |  | 4:46 | 143 | circumferential slotting | EXT | 6.35 | 359 | 9350 | 24761.37 | 1.19 |  | 61.1225115 | -116.9962 | 748.8784 |  | C
6720 |  |  | Girth Weld | 9763.79 | 17.87 | 17.99 | 17.87 | [8 empty] | 6.35 | 359 | 9350 |  |  |  | 61.12251266 | -116.9962 | 748.8832
6720 | 7827 |  | metal loss-corrosion | 9763.96 |  | 0.17 | 17.7 | 8 | 15 | 15 |  | 2:49 | 85 | circumferential slotting | EXT | 6.35 | 359 | 9350 | 24755.67 | 1.19 |  | 61.12251385 | -116.9962 | 748.8881 |  | C
6730 |  |  | Girth Weld | 9781.66 | 14.76 | 17.87 | 14.76 | [8 empty] | 6.35 | 359 | 9350 |  |  |  | 61.12263877 | -116.9963 | 749.1357
6740 |  |  | Girth Weld | 9796.42 | 13.17 | 14.76 | 13.17 | [8 empty] | 6.35 | 359 | 9350 |  |  |  | 61.12274225 | -116.9965 | 749.1051
6740 | 7828 |  | metal loss-corrosion | 9809.41 |  | 12.99 | 0.18 | 8 | 15 | 11 |  | 5:31 | 166 | circumferential slotting | EXT | 6.35 | 359 | 9350 | 24770.68 | 1.19 |  | 61.12283392 | -116.9966 | 748.9367 |  | C
6750 |  |  | Girth Weld | 9809.6 | 14.58 | 13.17 | 14.58 | [8 empty] | 6.35 | 359 | 9350 |  |  |  | 61.12283522 | -116.9966 | 748.935
6750 | 7829 |  | metal loss-corrosion | 9809.77 |  | 0.17 | 14.41 | 8 | 20 | 11 |  | 1:54 | 57 | circumferential slotting | EXT | 6.35 | 359 | 9350 | 24770.68 | 1.19 |  | 61.12283644 | -116.9966183 | 748.9336 |  | C
6760 |  |  | Girth Weld | 9824.18 | 17.92 | 14.58 | 17.92 | [8 empty] | 6.35 | 359 | 9350 |  |  |  | 61.12293811 | -116.9968 | 748.8444
6770 |  |  | Girth Weld | 9842.1 | 18.07 | 17.92 | 18.07 | [8 empty] | 6.35 | 359 | 9350 |  |  |  | 61.12306488 | -116.9969311 | 748.8497
6780 |  |  | Girth Weld | 9860.17 | 18.06 | 18.07 | 18.06 | [8 empty] | 6.35 | 359 | 9350 |  |  |  | 61.12319326 | -116.9971 | 749.2467
6790 |  |  | Girth Weld | 9878.23 | 18.03 | 18.06 | 18.03 | [8 empty] | 6.35 | 359 | 9350 |  |  |  | 61.12332246 | -116.9973 | 749.1896
6800 |  |  | Girth Weld | 9896.27 | 14.11 | 18.03 | 14.11 | [8 empty] | 6.35 | 359 | 9350 |  |  |  | 61.12345145 | -116.9974 | 749.2694
6800 | 7830 |  | metal loss-corrosion | 9910.19 |  | 13.93 | 0.18 | 8 | 42 | 15 |  | 6:41 | 201 | circumferential slotting | EXT | 6.35 | 359 | 9350 | 24755.67 | 1.19 |  | 61.12355014 | -116.9976 | 749.2743 |  | C
6800 | 7831 |  | metal loss-corrosion | 9910.25 |  | 13.98 | 0.12 | 8 | 25 | 13 |  | 6:46 | 203 | circumferential slotting | EXT | 6.35 | 359 | 9350 | 24763.31 | 1.19 |  | 61.12355054 | -116.9976 | 749.2752 |  | C
6810 |  |  | Girth Weld | 9910.37 | 13.79 | 14.11 | 13.79 | [8 empty] | 6.35 | 359 | 9350 |  |  |  | 61.12355141 | -116.9976 | 749.277
6810 | 7833 | 7833 | CLUSTER | 9923.95 |  | 13.58 | 0.21 | 54 | 55 | 13 |  | 9:49 | 295 | general | EXT | 6.35 | 359 | 9350 | 23799.56 | 1.14 |  | 61.12364812 | -116.9977 | 749.2808 |  | C
6810 | 7832 | 7833 | metal loss-corrosion | 9923.95 |  | 13.58 | 0.21 | 8 | 15 | 13 |  | 9:49 | 295 | circumferential slotting | EXT | 6.35 | 359 | 9350 | 24763.31 | 1.19 |  | 61.12364812 | -116.9977 | 749.2808
6810 | 7834 |  | metal loss-corrosion | 9923.97 |  | 13.6 | 0.19 | 8 | 15 | 13 |  | 2:49 | 85 | circumferential slotting | EXT | 6.35 | 359 | 9350 | 24763.31 | 1.19 |  | 61.12364824 | -116.9977 | 749.2807 |  | C
6810 | 7836 |  | metal loss-corrosion | 9924 |  | 13.63 | 0.17 | 8 | 15 | 16 |  | 7:40 | 230 | circumferential slotting | EXT | 6.35 | 359 | 9350 | 24751.74 | 1.19 |  | 61.12364845 | -116.9977 | 749.2806 |  | C
6810 | 7835 | 7833 | metal loss-corrosion | 9924 |  | 13.63 | 0.17 | 8 | 16 | 13 |  | 10:30 | 315 | circumferential slotting | EXT | 6.35 | 359 | 9350 | 24763.31 | 1.19 |  | 61.12364845 | -116.9977 | 749.2806
6820 |  |  | Girth Weld | 9924.17 | 13.04 | 13.79 | 13.04 | [8 empty] | 6.35 | 359 | 9350 |  |  |  | 61.12364963 | -116.9977139 | 749.2796
6820 | 7837 |  | metal loss-corrosion | 9937.02 |  | 12.86 | 0.18 | 8 | 39 | 10 |  | 9:43 | 292 | circumferential slotting | EXT | 6.35 | 359 | 9350 | 24774.26 | 1.19 |  | 61.12374128 | -116.9978 | 749.1667 |  | C
6820 | 7840 | 7840 | CLUSTER | 9937.02 |  | 12.86 | 0.18 | 11 | 107 | 19 |  | 2:45 | 83 | circumferential grooving | EXT | 6.35 | 359 | 9350 | 24682.18 | 1.19 |  | 61.12374128 | -116.9978 | 749.1667 |  | C
6820 | 7839 | 7840 | metal loss-corrosion | 9937.02 |  | 12.86 | 0.18 | 11 | 38 | 13 |  | 3:57 | 118 | circumferential grooving | EXT | 6.35 | 359 | 9350 | 24726.27 | 1.19 |  | 61.12374128 | -116.9978 | 749.1667
6820 | 7838 | 7840 | metal loss-corrosion | 9937.02 |  | 12.86 | 0.18 | 8 | 34 | 19 |  | 2:45 | 83 | circumferential slotting | EXT | 6.35 | 359 | 9350 | 24739.46 | 1.19 |  | 61.12374128 | -116.9978 | 749.1667
6820 | 7841 |  | metal loss-corrosion | 9937.03 |  | 12.86 | 0.17 | 10 | 65 | 23 |  | 11:52 | 356 | circumferential grooving | EXT | 6.35 | 359 | 9350 | 24676 | 1.19 |  | 61.12374133 | -116.9978 | 749.1665 |  | C
6820 | 7842 |  | metal loss-corrosion | 9937.08 |  | 12.91 | 0.13 | 8 | 15 | 14 |  | 10:31 | 315 | circumferential slotting | EXT | 6.35 | 359 | 9350 | 24759.53 | 1.19 |  | 61.12374166 | -116.9978 | 749.1655 |  | C
6820 | 7843 |  | metal loss-corrosion | 9937.16 |  | 12.99 | 0.05 | 9 | 16 | 20 |  | 11:19 | 339 | circumferential slotting | EXT | 6.35 | 359 | 9350 | 24716.78 | 1.19 |  | 61.12374222 | -116.9978 | 749.1639 |  | C
6830 |  |  | Girth Weld | 9937.2 | 12.68 | 13.04 | 12.68 | [8 empty] | 6.35 | 359 | 9350 |  |  |  | 61.12374256 | -116.9978 | 749.1628
6830 | 7844 |  | metal loss-corrosion | 9937.37 |  | 0.17 | 12.51 | 8 | 15 | 11 |  | 1:10 | 35 | circumferential slotting | EXT | 6.35 | 359 | 9350 | 24770.68 | 1.19 |  | 61.12374374 | -116.9978 | 749.1593 |  | C
6830 | 7845 |  | metal loss-corrosion | 9937.37 |  | 0.17 | 12.51 | 8 | 32 | 14 |  | 11:18 | 339 | circumferential slotting | EXT | 6.35 | 359 | 9350 | 24759.53 | 1.19 |  | 61.12374375 | -116.9978 | 749.1593 |  | C
6830 | 7846 |  | metal loss-corrosion | 9937.62 |  | 0.41 | 12.27 | 9 | 18 | 15 |  | 7:04 | 212 | circumferential slotting | EXT | 6.35 | 359 | 9350 | 24742.5 | 1.19 |  | 61.12374546 | -116.9978 | 749.1541 |  | C
6830 | 7847 |  | metal loss-corrosion | 9939.16 |  | 1.96 | 10.73 | 8 | 32 | 15 |  | 12:15 | 7 | circumferential slotting | EXT | 6.35 | 359 | 9350 | 24755.67 | 1.19 |  | 61.12375628 | -116.9979 | 749.1206 |  | C
6830 | 7848 |  | metal loss-corrosion | 9949.71 |  | 12.51 | 0.18 | 8 | 42 | 16 |  | 9:48 | 294 | circumferential slotting | EXT | 6.35 | 359 | 9350 | 24751.74 | 1.19 |  | 61.12383064 | -116.998 | 749.1146 |  | C
6840 |  |  | Girth Weld | 9949.89 | 18.06 | 12.68 | 18.06 | [8 empty] | 6.35 | 359 | 9350 |  |  |  | 61.12383189 | -116.998 | 749.118
6840 | 7849 |  | metal loss-corrosion | 9967.5 |  | 17.62 | 0.44 | 8 | 28 | 16 |  | 1:32 | 46 | circumferential slotting | EXT | 6.35 | 359 | 9350 | 24751.74 | 1.19 |  | 61.12395657 | -116.9981 | 749.5055 |  | C
6850 |  |  | Girth Weld | 9967.95 | 18.06 | 18.06 | 18.06 | [8 empty] | 6.35 | 359 | 9350 |  |  |  | 61.12395971 | -116.9981 | 749.5147
6850 | 7850 |  | metal loss-corrosion | 9968.13 |  | 0.18 | 17.88 | 8 | 15 | 12 |  | 12:59 | 30 | circumferential slotting | EXT | 6.35 | 359 | 9350 | 24767.03 | 1.19 |  | 61.12396097 | -116.9981 | 749.5183 |  | C
6850 | 7851 |  | metal loss-corrosion | 9974.43 |  | 6.49 | 11.57 | 8 | 15 | 13 |  | 6:03 | 181 | circumferential slotting | INT | 6.35 | 359 | 9350 | 24763.31 | 1.19 |  | 61.12400532 | -116.9982 | 749.627 |  | C
6850 | 7852 |  | metal loss-corrosion | 9985.81 |  | 17.87 | 0.19 | 8 | 19 | 14 |  | 5:16 | 158 | circumferential slotting | EXT | 6.35 | 359 | 9350 | 24759.53 | 1.19 |  | 61.12408532 | -116.9983096 | 750.1048 |  | C
6860 |  |  | Girth Weld | 9986.01 | 17.99 | 18.06 | 17.99 | [8 empty] | 6.35 | 359 | 9350 |  |  |  | 61.12408668 | -116.9983 | 750.1148
6860 | 7853 |  | metal loss-corrosion | 10003.82 |  | 17.82 | 0.18 | 8 | 15 | 11 |  | 4:35 | 137 | circumferential slotting | EXT | 6.35 | 359 | 9350 | 24770.68 | 1.19 |  | 61.12421105 | -116.9985 | 750.7003 |  | C
6870 |  |  | Girth Weld | 10004 | 18.04 | 17.99 | 18.04 | [8 empty] | 6.35 | 359 | 9350 |  |  |  | 61.12421228 | -116.9985 | 750.7015
6870 | 7855 |  | metal loss-corrosion | 10012.24 |  | 8.24 | 9.81 | 8 | 15 | 12 |  | 6:03 | 181 | circumferential slotting | EXT | 6.35 | 359 | 9350 | 24767.03 | 1.19 |  | 61.12426998 | -116.9986 | 750.8855 |  | C
6870 | 7856 |  | metal loss-corrosion | 10012.52 |  | 8.52 | 9.52 | 8 | 15 | 14 |  | 6:54 | 207 | circumferential slotting | EXT | 6.35 | 359 | 9350 | 24759.53 | 1.19 |  | 61.12427199 | -116.9986 | 750.8946 |  | C
6870 | 7857 |  | metal loss-corrosion | 10012.77 |  | 8.77 | 9.27 | 8 | 15 | 13 |  | 6:04 | 182 | circumferential slotting | EXT | 6.35 | 359 | 9350 | 24763.31 | 1.19 |  | 61.12427375 | -116.9986 | 750.9025 |  | C
6880 |  |  | Girth Weld | 10022.04 | 18.02 | 18.04 | 18.02 | [8 empty] | 6.35 | 359 | 9350 |  |  |  | 61.12433916 | -116.9987 | 751.1368
6890 |  |  | Girth Weld | 10040.07 | 17.97 | 18.02 | 17.97 | [8 empty] | 6.35 | 359 | 9350 |  |  |  | 61.12446741 | -116.9988 | 751.3099
6890 | 7858 |  | metal loss-corrosion | 10057.86 |  | 17.79 | 0.18 | 8 | 20 | 12 |  | 1:45 | 52 | circumferential slotting | EXT | 6.35 | 359 | 9350 | 24767.03 | 1.19 |  | 61.1245945 | -116.999 | 751.6893 |  | C
6900 |  |  | Girth Weld | 10058.04 | 17.87 | 17.97 | 17.87 | [8 empty] | 6.35 | 359 | 9350 |  |  |  | 61.12459578 | -116.999 | 751.6899
6900 | 7859 |  | metal loss-corrosion | 10058.13 |  | 0.1 | 17.78 | 9 | 37 | 19 |  | 9:10 | 275 | circumferential slotting | EXT | 6.35 | 359 | 9350 | 24722.13 | 1.19 |  | 61.12459647 | -116.999 | 751.6903 |  | C
6910 |  |  | Girth Weld | 10075.91 | 18.04 | 17.87 | 18.04 | [8 empty] | 6.35 | 359 | 9350 |  |  |  | 61.12472392 | -116.9992 | 752.2014
6920 |  |  | Girth Weld | 10093.95 | 18.07 | 18.04 | 18.07 | [8 empty] | 6.35 | 359 | 9350 |  |  |  | 61.12485277 | -116.9993 | 752.4429
6920 | 7860 |  | metal loss-corrosion | 10094.03 |  | 0.08 | 17.99 | 8 | 35 | 13 |  | 8:59 | 269 | circumferential slotting | EXT | 6.35 | 359 | 9350 | 24763.31 | 1.19 |  | 61.12485338 | -116.9993 | 752.4452 |  | C
6920 | 7861 |  | metal loss-corrosion | 10094.11 |  | 0.16 | 17.91 | 8 | 37 | 12 |  | 12:01 | 1 | circumferential slotting | EXT | 6.35 | 359 | 9350 | 24767.03 | 1.19 |  | 61.12485394 | -116.9993 | 752.4474 |  | C
6920 | 7862 |  | metal loss-corrosion | 10094.11 |  | 0.17 | 17.91 | 8 | 15 | 11 |  | 5:11 | 156 | circumferential slotting | EXT | 6.35 | 359 | 9350 | 24770.68 | 1.19 |  | 61.12485397 | -116.9993 | 752.4475 |  | C
6920 | 7863 |  | metal loss-corrosion | 10108.07 |  | 14.12 | 3.95 | 10 | 22 | 13 |  | 11:55 | 358 | circumferential grooving | EXT | 6.35 | 359 | 9350 | 24739.74 | 1.19 |  | 61.12495384 | -116.9995 | 752.8811 |  | C
6920 | 7864 |  | metal loss-corrosion | 10108.16 |  | 14.22 | 3.86 | 11 | 15 | 11 |  | 12:05 | 3 | pitting | EXT | 6.35 | 359 | 9350 | 24739.89 | 1.19 |  | 61.1249545 | -116.9995 | 752.8827 |  | C
6920 | 7865 |  | metal loss-corrosion | 10111.84 |  | 17.9 | 0.18 | 8 | 19 | 12 |  | 9:23 | 282 | circumferential slotting | EXT | 6.35 | 359 | 9350 | 24767.03 | 1.19 |  | 61.12498076 | -116.9995 | 752.9421 |  | C
6920 | 7866 |  | metal loss-corrosion | 10111.92 |  | 17.97 | 0.1 | 8 | 15 | 15 |  | 11:52 | 356 | circumferential slotting | EXT | 6.35 | 359 | 9350 | 24755.67 | 1.19 |  | 61.12498126 | -116.9995 | 752.9433 |  | C
6930 |  |  | Girth Weld | 10112.02 | 17.83 | 18.07 | 17.83 | [8 empty] | 6.35 | 359 | 9350 |  |  |  | 61.12498201 | -116.9995 | 752.9452
6930 | 7867 |  | metal loss-corrosion | 10112.1 |  | 0.08 | 17.75 | 8 | 26 | 15 |  | 11:03 | 331 | circumferential slotting | EXT | 6.35 | 359 | 9350 | 24755.67 | 1.19 |  | 61.12498261 | -116.9995 | 752.9468 |  | C
6930 | 7868 |  | metal loss-corrosion | 10112.19 |  | 0.17 | 17.66 | 8 | 15 | 10 |  | 4:23 | 131 | circumferential slotting | EXT | 6.35 | 359 | 9350 | 24774.26 | 1.19 |  | 61.12498323 | -116.9995 | 752.9485 |  | C
6930 | 7869 |  | metal loss-corrosion | 10112.2 |  | 0.18 | 17.66 | 8 | 41 | 10 |  | 10:36 | 318 | circumferential slotting | EXT | 6.35 | 359 | 9350 | 24774.26 | 1.19 |  | 61.12498327 | -116.9995 | 752.9486 |  | C
6930 | 7870 |  | metal loss-corrosion | 10129.68 |  | 17.66 | 0.17 | 9 | 15 | 11 |  | 8:33 | 257 | circumferential slotting | EXT | 6.35 | 359 | 9350 | 24761.37 | 1.19 |  | 61.12510843 | -116.9997 | 753.308 |  | C
6930 | 7871 |  | metal loss-corrosion | 10129.69 |  | 17.67 | 0.17 | 8 | 42 | 13 |  | 12:00 | 360 | circumferential slotting | EXT | 6.35 | 359 | 9350 | 24763.31 | 1.19 |  | 61.12510845 | -116.9997 | 753.308 |  | C
6940 |  |  | Girth Weld | 10129.85 | 18.12 | 17.83 | 18.12 | [8 empty] | 6.35 | 359 | 9350 |  |  |  | 61.12510963 | -116.9997 | 753.3075
6940 | 7872 |  | metal loss-corrosion | 10130 |  | 0.15 | 17.97 | 9 | 39 | 14 |  | 1:17 | 38 | circumferential slotting | EXT | 6.35 | 359 | 9350 | 24747.35 | 1.19 |  | 61.12511068 | -116.9997 | 753.307 |  | C
6940 | 7873 | 7874 | metal loss-corrosion | 10130 |  | 0.15 | 17.97 | 8 | 24 | 15 |  | 11:17 | 339 | circumferential slotting | EXT | 6.35 | 359 | 9350 | 24755.67 | 1.19 |  | 61.12511072 | -116.9997 | 753.307
6940 | 7874 | 7874 | CLUSTER | 10130 |  | 0.15 | 17.97 | 14 | 83 | 16 |  | 10:15 | 308 | circumferential grooving | EXT | 6.35 | 359 | 9350 | 24646 | 1.18 |  | 61.12511072 | -116.9997 | 753.307 |  | C
6940 | 7875 | 7874 | metal loss-corrosion | 10130.01 |  | 0.16 | 17.96 | 8 | 46 | 16 |  | 10:15 | 307 | circumferential slotting | EXT | 6.35 | 359 | 9350 | 24751.74 | 1.19 |  | 61.12511076 | -116.9997 | 753.307
6950 |  |  | Girth Weld | 10147.97 | 18.06 | 18.12 | 18.06 | [8 empty] | 6.35 | 359 | 9350 |  |  |  | 61.12523914 | -116.9999 | 753.4682
6950 | 7877 |  | metal loss-corrosion | 10148.14 |  | 0.17 | 17.89 | 8 | 54 | 18 |  | 7:57 | 239 | circumferential slotting | EXT | 6.35 | 359 | 9350 | 24743.63 | 1.19 |  | 61.12524032 | -116.9999 | 753.4744 |  | C
6950 | 7878 |  | metal loss-corrosion | 10148.14 |  | 0.17 | 17.89 | 8 | 20 | 11 |  | 2:06 | 63 | circumferential slotting | EXT | 6.35 | 359 | 9350 | 24770.68 | 1.19 |  | 61.12524035 | -116.9998604 | 753.4745 |  | C
6960 |  |  | Girth Weld | 10166.03 | 18.04 | 18.06 | 18.04 | [8 empty] | 6.35 | 359 | 9350 |  |  |  | 61.12536712 | -117 | 753.7583
6960 | 7879 |  | metal loss-corrosion | 10183.85 |  | 17.82 | 0.22 | 8 | 15 | 15 |  | 11:53 | 357 | circumferential slotting | EXT | 6.35 | 359 | 9350 | 24755.67 | 1.19 |  | 61.12549416 | -117.0002 | 754.0306 |  | C
6960 | 7880 |  | metal loss-corrosion | 10183.85 |  | 17.83 | 0.21 | 8 | 15 | 11 |  | 2:12 | 66 | circumferential slotting | EXT | 6.35 | 359 | 9350 | 24770.68 | 1.19 |  | 61.1254942 | -117.0002 | 754.0307 |  | C
6960 | 7881 |  | metal loss-corrosion | 10183.96 |  | 17.93 | 0.11 | 8 | 15 | 11 |  | 3:26 | 103 | circumferential slotting | EXT | 6.35 | 359 | 9350 | 24770.68 | 1.19 |  | 61.12549493 | -117.0002 | 754.0322 |  | C
6960 | 7882 |  | metal loss-corrosion | 10183.99 |  | 17.96 | 0.08 | 8 | 28 | 14 |  | 7:10 | 215 | circumferential slotting | EXT | 6.35 | 359 | 9350 | 24759.53 | 1.19 |  | 61.12549516 | -117.0002 | 754.0327 |  | C
6970 |  |  | Girth Weld | 10184.07 | 13.01 | 18.04 | 13.01 | [8 empty] | 6.35 | 359 | 9350 |  |  |  | 61.12549571 | -117.0002 | 754.0339
6970 | 7883 |  | metal loss-corrosion | 10184.22 |  | 0.15 | 12.86 | 8 | 15 | 14 |  | 12:50 | 25 | circumferential slotting | EXT | 6.35 | 359 | 9350 | 24759.53 | 1.19 |  | 61.12549681 | -117.0002 | 754.0355 |  | C
6970 | 7884 |  | metal loss-corrosion | 10184.24 |  | 0.17 | 12.84 | 8 | 15 | 13 |  | 5:59 | 179 | circumferential slotting | EXT | 6.35 | 359 | 9350 | 24763.31 | 1.19 |  | 61.12549691 | -117.0002 | 754.0356 |  | C
6970 | 7885 |  | metal loss-corrosion | 10196.91 |  | 12.85 | 0.17 | 14 | 56 | 21 |  | 11:38 | 349 | circumferential grooving | EXT | 6.35 | 359 | 9350 | 24585.39 | 1.18 |  | 61.12558678 | -117.0003 | 754.1043 |  | C
6970 | 7886 |  | metal loss-corrosion | 10196.98 |  | 12.91 | 0.1 | 9 | 16 | 12 |  | 9:21 | 281 | circumferential slotting | EXT | 6.35 | 359 | 9350 | 24756.78 | 1.19 |  | 61.12558724 | -117.0003 | 754.1043 |  | C
6980 |  |  | Girth Weld | 10197.08 | 17.98 | 13.01 | 17.98 | [8 empty] | 6.35 | 359 | 9350 |  |  |  | 61.12558798 | -117.0003 | 754.1045
6980 | 7887 |  | metal loss-corrosion | 10197.25 |  | 0.17 | 17.8 | 8 | 23 | 12 |  | 9:13 | 277 | circumferential slotting | EXT | 6.35 | 359 | 9350 | 24767.03 | 1.19 |  | 61.12558921 | -117.0003 | 754.1049 |  | C
6980 | 7888 |  | metal loss-corrosion | 10197.26 |  | 0.18 | 17.8 | 8 | 17 | 11 |  | 4:28 | 134 | circumferential slotting | EXT | 6.35 | 359 | 9350 | 24770.68 | 1.19 |  | 61.12558924 | -117.0003 | 754.1049 |  | C
6990 |  |  | Girth Weld | 10215.06 | 18.04 | 17.98 | 18.04 | [8 empty] | 6.35 | 359 | 9350 |  |  |  | 61.12571478 | -117.000504 | 753.9987
7000 |  |  | Girth Weld | 10233.1 | 18.04 | 18.04 | 18.04 | [8 empty] | 6.35 | 359 | 9350 |  |  |  | 61.12584169 | -117.0006788 | 752.7915
7000 | 7891 |  | metal loss-corrosion | 10250.96 |  | 17.86 | 0.17 | 8 | 33 | 15 |  | 12:54 | 27 | circumferential slotting | EXT | 6.35 | 359 | 9350 | 24755.67 | 1.19 |  | 61.12596896 | -117.0008 | 752.0659 |  | C
7010 |  |  | Girth Weld | 10251.14 | 13.06 | 18.04 | 13.06 | [8 empty] | 6.35 | 359 | 9350 |  |  |  | 61.1259702 | -117.0009 | 752.0656
7020 |  |  | Girth Weld | 10264.2 | 18.11 | 13.06 | 18.11 | [8 empty] | 6.35 | 359 | 9350 |  |  |  | 61.1260632 | -117.001 | 752.197
7030 |  |  | Girth Weld | 10282.3 | 18.11 | 18.11 | 18.11 | [8 empty] | 6.35 | 359 | 9350 |  |  |  | 61.12619323 | -117.0011 | 752.4801
7030 | 7892 |  | metal loss-corrosion | 10282.44 |  | 0.14 | 17.98 | 8 | 15 | 14 |  | 9:19 | 279 | circumferential slotting | EXT | 6.35 | 359 | 9350 | 24759.53 | 1.19 |  | 61.12619421 | -117.0011 | 752.485 |  | C
7030 | 7893 |  | metal loss-corrosion | 10286.35 |  | 4.05 | 14.07 | 8 | 15 | 14 |  | 7:12 | 216 | circumferential slotting | EXT | 6.35 | 359 | 9350 | 24759.53 | 1.19 |  | 61.12622234 | -117.0012 | 752.6273 |  | C
7030 | 7894 |  | metal loss-corrosion | 10288.36 |  | 6.06 | 12.05 | 8 | 37 | 16 |  | 4:26 | 133 | circumferential slotting | EXT | 6.35 | 359 | 9350 | 24751.74 | 1.19 |  | 61.12623684 | -117.0012 | 752.6898 |  | C
7030 | 7895 |  | metal loss-corrosion | 10288.47 |  | 6.16 | 11.95 | 9 | 22 | 17 |  | 4:55 | 147 | circumferential slotting | EXT | 6.35 | 359 | 9350 | 24732.51 | 1.19 |  | 61.12623756 | -117.0012 | 752.6925 |  | C
7030 | 7896 |  | metal loss-corrosion | 10294.86 |  | 12.56 | 5.55 | 8 | 17 | 14 |  | 7:09 | 215 | circumferential slotting | EXT | 6.35 | 359 | 9350 | 24759.53 | 1.19 |  | 61.12628343 | -117.0013 | 752.6848 |  | C
7030 | 7897 | 7898 | metal loss-corrosion | 10300.21 |  | 17.91 | 0.2 | 8 | 15 | 11 |  | 2:17 | 68 | circumferential slotting | EXT | 6.35 | 359 | 9350 | 24770.68 | 1.19 |  | 61.1263216 | -117.0013 | 752.583
7030 | 7898 | 7898 | CLUSTER | 10300.21 |  | 17.91 | 0.2 | 11 | 69 | 16 |  | 2:17 | 68 | circumferential grooving | EXT | 6.35 | 359 | 9350 | 24704.85 | 1.19 |  | 61.1263216 | -117.0013 | 752.583 |  | C
7030 | 7899 | 7898 | metal loss-corrosion | 10300.22 |  | 17.92 | 0.2 | 8 | 29 | 16 |  | 2:59 | 89 | circumferential slotting | EXT | 6.35 | 359 | 9350 | 24751.74 | 1.19 |  | 61.12632163 | -117.0013 | 752.5829
7030 | 7900 |  | metal loss-corrosion | 10300.22 |  | 17.92 | 0.19 | 8 | 15 | 14 |  | 4:16 | 128 | circumferential slotting | EXT | 6.35 | 359 | 9350 | 24759.53 | 1.19 |  | 61.12632167 | -117.0013 | 752.5828 |  | C
7030 | 7901 |  | metal loss-corrosion | 10300.28 |  | 17.98 | 0.14 | 8 | 18 | 15 |  | 3:12 | 96 | circumferential slotting | EXT | 6.35 | 359 | 9350 | 24755.67 | 1.19 |  | 61.12632205 | -117.0013 | 752.5817 |  | C
7040 |  |  | Girth Weld | 10300.42 | 17.99 | 18.11 | 17.99 | [8 empty] | 6.35 | 359 | 9350 |  |  |  | 61.12632304 | -117.0013 | 752.5789
7040 | 7903 | 7903 | CLUSTER | 10300.57 |  | 0.15 | 17.84 | 23 | 17 | 17 |  | 2:55 | 88 | pitting | EXT | 6.35 | 359 | 9350 | 24389.51 | 1.17 |  | 61.12632414 | -117.0013 | 752.5747 |  | C
7040 | 7902 | 7903 | metal loss-corrosion | 10300.57 |  | 0.15 | 17.84 | 8 | 15 | 12 |  | 2:58 | 89 | circumferential slotting | EXT | 6.35 | 359 | 9350 | 24767.03 | 1.19 |  | 61.12632414 | -117.0013 | 752.5747
7040 | 7904 |  | metal loss-corrosion | 10300.58 |  | 0.16 | 17.83 | 8 | 15 | 13 |  | 9:02 | 271 | circumferential slotting | EXT | 6.35 | 359 | 9350 | 24763.31 | 1.19 |  | 61.1263242 | -117.0013 | 752.5745 |  | C
7040 | 7905 | 7903 | metal loss-corrosion | 10300.58 |  | 0.17 | 17.82 | 8 | 16 | 17 |  | 2:55 | 88 | circumferential slotting | EXT | 6.35 | 359 | 9350 | 24747.72 | 1.19 |  | 61.12632424 | -117.0013 | 752.5743
7040 | 7907 |  | metal loss-corrosion | 10318.24 |  | 17.82 | 0.17 | 8 | 27 | 16 |  | 12:18 | 9 | circumferential slotting | EXT | 6.35 | 359 | 9350 | 24751.74 | 1.19 |  | 61.12644976 | -117.0015 | 752.2453 |  | C
7050 |  |  | Girth Weld | 10318.41 | 18.01 | 17.99 | 18.01 | [8 empty] | 6.35 | 359 | 9350 |  |  |  | 61.12645096 | -117.0015 | 752.2443
7050 | 7908 |  | metal loss-corrosion | 10318.58 |  | 0.17 | 17.84 | 9 | 39 | 14 |  | 10:54 | 327 | circumferential slotting | EXT | 6.35 | 359 | 9350 | 24747.35 | 1.19 |  | 61.12645216 | -117.0015 | 752.2434 |  | C
7050 | 7909 |  | metal loss-corrosion | 10336.21 |  | 17.8 | 0.2 | 8 | 20 | 13 |  | 7:39 | 230 | circumferential slotting | EXT | 6.35 | 359 | 9350 | 24763.31 | 1.19 |  | 61.126577 | -117.0017 | 752.2188 |  | C
7050 | 7910 |  | metal loss-corrosion | 10336.21 |  | 17.81 | 0.2 | 8 | 20 | 11 |  | 1:20 | 40 | circumferential slotting | EXT | 6.35 | 359 | 9350 | 24770.68 | 1.19 |  | 61.12657701 | -117.0017 | 752.2188 |  | C
7050 | 7912 |  | metal loss-corrosion | 10336.36 |  | 17.95 | 0.05 | 8 | 15 | 14 |  | 7:19 | 219 | circumferential slotting | EXT | 6.35 | 359 | 9350 | 24759.53 | 1.19 |  | 61.12657805 | -117.0017 | 752.2207 |  | C
7060 |  |  | Girth Weld | 10336.41 | 18.11 | 18.01 | 18.11 | [8 empty] | 6.35 | 359 | 9350 |  |  |  | 61.12657843 | -117.0017 | 752.2213
7060 | 7913 |  | metal loss-corrosion | 10336.58 |  | 0.17 | 17.94 | 8 | 16 | 13 |  | 11:38 | 349 | circumferential slotting | EXT | 6.35 | 359 | 9350 | 24763.31 | 1.19 |  | 61.12657961 | -117.0017 | 752.222 |  | C
7060 | 7914 |  | metal loss-corrosion | 10336.58 |  | 0.17 | 17.94 | 8 | 36 | 12 |  | 1:33 | 46 | circumferential slotting | EXT | 6.35 | 359 | 9350 | 24767.03 | 1.19 |  | 61.12657964 | -117.0017 | 752.222 |  | C
7060 | 7915 |  | metal loss-corrosion | 10336.59 |  | 0.17 | 17.94 | 8 | 37 | 14 |  | 7:28 | 224 | circumferential slotting | EXT | 6.35 | 359 | 9350 | 24759.53 | 1.19 |  | 61.12657966 | -117.0017 | 752.222 |  | C
7060 | 7916 |  | metal loss-corrosion | 10338.16 |  | 1.75 | 16.36 | 9 | 16 | 17 |  | 10:38 | 319 | circumferential slotting | EXT | 6.35 | 359 | 9350 | 24732.51 | 1.19 |  | 61.12659089 | -117.0017 | 752.2293 |  | C
7060 | 7917 |  | metal loss-corrosion | 10354.39 |  | 17.98 | 0.13 | 9 | 24 | 13 |  | 11:39 | 350 | circumferential slotting | EXT | 6.35 | 359 | 9350 | 24752.11 | 1.19 |  | 61.12670657 | -117.0018 | 751.8783 |  | C
7060 | 7918 |  | metal loss-corrosion | 10354.42 |  | 18 | 0.11 | 8 | 45 | 16 |  | 6:17 | 188 | circumferential slotting | EXT | 6.35 | 359 | 9350 | 24751.74 | 1.19 |  | 61.12670674 | -117.0018 | 751.8773 |  | C
7070 |  |  | Girth Weld | 10354.52 | 18.11 | 18.11 | 18.11 | [8 empty] | 6.35 | 359 | 9350 |  |  |  | 61.12670751 | -117.0018 | 751.8727
7070 | 7919 |  | metal loss-corrosion | 10372.47 |  | 17.95 | 0.17 | 8 | 15 | 14 |  | 11:02 | 331 | circumferential slotting | EXT | 6.35 | 359 | 9350 | 24759.53 | 1.19 |  | 61.12683553 | -117.002 | 751.2648 |  | C
7080 |  |  | Girth Weld | 10372.64 | 18.1 | 18.11 | 18.1 | [8 empty] | 6.35 | 359 | 9350 |  |  |  | 61.12683674 | -117.002 | 751.2615
7080 | 7920 |  | metal loss-corrosion | 10372.8 |  | 0.16 | 17.94 | 8 | 19 | 18 |  | 5:45 | 172 | circumferential slotting | EXT | 6.35 | 359 | 9350 | 24743.63 | 1.19 |  | 61.1268379 | -117.002 | 751.2582 |  | C
7090 |  |  | Girth Weld | 10390.74 | 18.1 | 18.1 | 18.1 | [8 empty] | 6.35 | 359 | 9350 |  |  |  | 61.12696582 | -117.0022 | 750.9114
7100 |  |  | Girth Weld | 10408.84 | 18.11 | 18.1 | 18.11 | [8 empty] | 6.35 | 359 | 9350 |  |  |  | 61.12709555 | -117.0024 | 750.752
7100 | 7921 |  | metal loss-manufacturing anomaly | 10419.08 |  | 10.23 | 7.88 | 8 | 15 | 11 |  | 2:33 | 77 |  | INT | 6.35 | 359 | 9350 | 24770.68 | 1.19 |  | 61.12716827 | -117.0024 | 750.5009 |  | C
7110 |  |  | Girth Weld | 10426.95 | 18.09 | 18.11 | 18.09 | [8 empty] | 6.35 | 359 | 9350 |  |  |  | 61.12722421 | -117.0025 | 750.4788
7110 | 7922 |  | metal loss-corrosion | 10444.79 |  | 17.84 | 0.25 | 8 | 15 | 13 |  | 9:05 | 273 | circumferential slotting | EXT | 6.35 | 359 | 9350 | 24763.31 | 1.19 |  | 61.1273508 | -117.0027 | 750.4828 |  | C
7120 |  |  | Girth Weld | 10445.04 | 18.14 | 18.09 | 18.14 | [8 empty] | 6.35 | 359 | 9350 |  |  |  | 61.1273526 | -117.0027 | 750.4786
7120 | 7924 | 7924 | CLUSTER | 10445.21 |  | 0.16 | 17.97 | 23 | 19 | 22 |  | 6:38 | 199 | pitting | EXT | 6.35 | 359 | 9350 | 24242 | 1.16 |  | 61.12735375 | -117.0027 | 750.4759 |  | C
7120 | 7923 | 7924 | metal loss-corrosion | 10445.21 |  | 0.16 | 17.97 | 8 | 15 | 22 |  | 6:42 | 201 | circumferential slotting | EXT | 6.35 | 359 | 9350 | 24726.43 | 1.19 |  | 61.12735375 | -117.0027 | 750.4759
7120 | 7925 |  | metal loss-corrosion | 10445.21 |  | 0.17 | 17.97 | 8 | 16 | 17 |  | 4:55 | 148 | circumferential slotting | EXT | 6.35 | 359 | 9350 | 24747.72 | 1.19 |  | 61.12735378 | -117.0026996 | 750.4759 |  | C
7120 | 7926 | 7924 | metal loss-corrosion | 10445.22 |  | 0.18 | 17.96 | 8 | 15 | 12 |  | 6:38 | 199 | circumferential slotting | EXT | 6.35 | 359 | 9350 | 24767.03 | 1.19 |  | 61.12735386 | -117.0027 | 750.4757
7130 |  |  | Girth Weld | 10463.18 | 17.89 | 18.14 | 17.89 | [8 empty] | 6.35 | 359 | 9350 |  |  |  | 61.12748283 | -117.0029 | 750.288
7130 | 7927 |  | metal loss-corrosion | 10463.35 |  | 0.17 | 17.72 | 8 | 32 | 13 |  | 4:59 | 150 | circumferential slotting | EXT | 6.35 | 359 | 9350 | 24763.31 | 1.19 |  | 61.12748406 | -117.0029 | 750.2886 |  | C
7130 | 7928 |  | metal loss-corrosion | 10463.35 |  | 0.17 | 17.71 | 8 | 17 | 13 |  | 8:27 | 253 | circumferential slotting | EXT | 6.35 | 359 | 9350 | 24763.31 | 1.19 |  | 61.12748408 | -117.0029 | 750.2886 |  | C
7140 |  |  | Girth Weld | 10481.07 | 18.1 | 17.89 | 18.1 | [8 empty] | 6.35 | 359 | 9350 |  |  |  | 61.12761185 | -117.003 | 750.1153
7140 | 7929 |  | metal loss-corrosion | 10481.23 |  | 0.16 | 17.94 | 8 | 27 | 14 |  | 9:07 | 273 | circumferential slotting | EXT | 6.35 | 359 | 9350 | 24759.53 | 1.19 |  | 61.12761299 | -117.003 | 750.1131 |  | C
7150 |  |  | Girth Weld | 10499.16 | 18.09 | 18.1 | 18.09 | [8 empty] | 6.35 | 359 | 9350 |  |  |  | 61.12774081 | -117.0032 | 749.9325
7150 | 7930 |  | metal loss-corrosion | 10499.34 |  | 0.18 | 17.91 | 8 | 15 | 17 |  | 1:15 | 38 | circumferential slotting | EXT | 6.35 | 359 | 9350 | 24747.72 | 1.19 |  | 61.1277421 | -117.0032 | 749.9317 |  | C
7150 | 7931 |  | metal loss-corrosion | 10509.03 |  | 9.87 | 8.22 | 8 | 15 | 11 |  | 5:59 | 180 | circumferential slotting | INT | 6.35 | 359 | 9350 | 24770.68 | 1.19 |  | 61.12781041 | -117.0033 | 749.8119 |  | C
7160 |  |  | Girth Weld | 10517.25 | 17.95 | 18.09 | 17.95 | [8 empty] | 6.35 | 359 | 9350 |  |  |  | 61.12786852 | -117.0034 | 749.8856
7160 | 7932 |  | metal loss-corrosion | 10535.03 |  | 17.78 | 0.17 | 8 | 39 | 13 |  | 6:58 | 209 | circumferential slotting | EXT | 6.35 | 359 | 9350 | 24763.31 | 1.19 |  | 61.12799438 | -117.0036 | 749.5798 |  | C
7160 | 7934 |  | metal loss-corrosion | 10535.1 |  | 17.85 | 0.1 | 8 | 19 | 14 |  | 6:03 | 182 | circumferential slotting | EXT | 6.35 | 359 | 9350 | 24759.53 | 1.19 |  | 61.12799488 | -117.0036 | 749.5786 |  | C
7170 |  |  | Girth Weld | 10535.2 | 18.02 | 17.95 | 18.02 | [8 empty] | 6.35 | 359 | 9350 |  |  |  | 61.12799559 | -117.0035568 | 749.5769
7170 | 7936 | 7936 | CLUSTER | 10535.41 |  | 0.2 | 17.81 | 10 | 72 | 14 |  | 10:19 | 310 | circumferential grooving | EXT | 6.35 | 359 | 9350 | 24733.91 | 1.19 |  | 61.12799703 | -117.0036 | 749.5735 |  | C
7170 | 7935 | 7936 | metal loss-corrosion | 10535.41 |  | 0.2 | 17.81 | 8 | 32 | 13 |  | 11:01 | 330 | circumferential slotting | EXT | 6.35 | 359 | 9350 | 24763.31 | 1.19 |  | 61.12799703 | -117.0036 | 749.5735
7170 | 7937 | 7936 | metal loss-corrosion | 10535.41 |  | 0.21 | 17.81 | 8 | 30 | 14 |  | 10:19 | 310 | circumferential slotting | EXT | 6.35 | 359 | 9350 | 24759.53 | 1.19 |  | 61.12799704 | -117.0036 | 749.5735
7180 |  |  | Girth Weld | 10553.22 | 18.1 | 18.02 | 18.1 | [8 empty] | 6.35 | 359 | 9350 |  |  |  | 61.12812295 | -117.0037 | 749.392
7180 | 7938 |  | metal loss-corrosion | 10553.39 |  | 0.18 | 17.92 | 8 | 15 | 14 |  | 1:38 | 49 | circumferential slotting | EXT | 6.35 | 359 | 9350 | 24759.53 | 1.19 |  | 61.12812419 | -117.0037 | 749.3894 |  | C
7180 | 7939 |  | metal loss-corrosion | 10555.71 |  | 2.49 | 15.61 | 10 | 27 | 13 |  | 10:55 | 328 | circumferential grooving | EXT | 6.35 | 359 | 9350 | 24739.74 | 1.19 |  | 61.12814063 | -117.0038 | 749.3373 |  | C
7180 | 7940 |  | metal loss-corrosion | 10555.8 |  | 2.58 | 15.51 | 18 | 51 | 19 |  | 10:06 | 303 | circumferential grooving | EXT | 6.35 | 359 | 9350 | 24496.09 | 1.18 |  | 61.12814129 | -117.0038 | 749.3346 |  | C
7180 | 7941 |  | metal loss-corrosion | 10566.85 |  | 13.63 | 4.47 | 11 | 21 | 10 |  | 12:37 | 19 | pitting | EXT | 6.35 | 359 | 9350 | 24746.52 | 1.19 |  | 61.1282198 | -117.0039 | 749.2159 |  | C
7190 |  |  | Girth Weld | 10571.32 | 18.11 | 18.1 | 18.11 | [8 empty] | 6.35 | 359 | 9350 |  |  |  | 61.12825165 | -117.0039 | 749.1662
7190 | 7942 |  | metal loss-corrosion | 10573.01 |  | 1.7 | 16.41 | 8 | 15 | 12 |  | 3:17 | 98 | circumferential slotting | EXT | 6.35 | 359 | 9350 | 24767.03 | 1.19 |  | 61.12826365 | -117.0039 | 749.1274 |  | C
7190 | 7943 |  | metal loss-corrosion | 10589.23 |  | 17.92 | 0.19 | 10 | 30 | 12 |  | 3:08 | 94 | circumferential grooving | EXT | 6.35 | 359 | 9350 | 24745.47 | 1.19 |  | 61.12837879 | -117.0041 | 748.9976 |  | C
7190 | 7944 | 7945 | metal loss-corrosion | 10589.24 |  | 17.92 | 0.19 | 13 | 30 | 14 |  | 12:39 | 20 | circumferential grooving | EXT | 6.35 | 359 | 9350 | 24686.59 | 1.19 |  | 61.12837882 | -117.0041 | 748.9976
7190 | 7945 | 7945 | CLUSTER | 10589.24 |  | 17.92 | 0.19 | 19 | 102 | 15 |  | 11:24 | 342 | circumferential grooving | EXT | 6.35 | 359 | 9350 | 24546.49 | 1.18 |  | 61.12837882 | -117.0041 | 748.9976 |  | C
7190 | 7946 | 7945 | metal loss-corrosion | 10589.25 |  | 17.93 | 0.18 | 10 | 39 | 15 |  | 11:24 | 342 | circumferential grooving | EXT | 6.35 | 359 | 9350 | 24727.96 | 1.19 |  | 61.12837889 | -117.0041 | 748.9975
7200 |  |  | Girth Weld | 10589.42 | 18.11 | 18.11 | 18.11 | [8 empty] | 6.35 | 359 | 9350 |  |  |  | 61.12838014 | -117.0040781 | 748.9966
7200 | 7947 |  | metal loss-corrosion | 10589.61 |  | 0.18 | 17.93 | 8 | 15 | 13 |  | 4:08 | 124 | circumferential slotting | EXT | 6.35 | 359 | 9350 | 24763.31 | 1.19 |  | 61.12838144 | -117.0041 | 748.9953 |  | C
7200 | 7948 | 7949 | metal loss-corrosion | 10589.61 |  | 0.19 | 17.92 | 8 | 31 | 13 |  | 8:00 | 240 | circumferential slotting | EXT | 6.35 | 359 | 9350 | 24763.31 | 1.19 |  | 61.12838146 | -117.0041 | 748.9952
7200 | 7949 | 7949 | CLUSTER | 10589.61 |  | 0.19 | 17.92 | 10 | 79 | 14 |  | 8:00 | 240 | circumferential grooving | EXT | 6.35 | 359 | 9350 | 24733.91 | 1.19 |  | 61.12838146 | -117.0041 | 748.9952 |  | C
7200 | 7950 | 7949 | metal loss-corrosion | 10589.61 |  | 0.19 | 17.92 | 8 | 37 | 14 |  | 8:43 | 262 | circumferential slotting | EXT | 6.35 | 359 | 9350 | 24759.53 | 1.19 |  | 61.12838148 | -117.0041 | 748.9952
7200 | 7952 |  | metal loss-corrosion | 10590.96 |  | 1.54 | 16.57 | 8 | 15 | 14 |  | 5:46 | 173 | circumferential slotting | EXT | 6.35 | 359 | 9350 | 24759.53 | 1.19 |  | 61.12839107 | -117.0041 | 748.9847 |  | C
7210 |  |  | Girth Weld | 10607.53 | 17.97 | 18.11 | 17.97 | [8 empty] | 6.35 | 359 | 9350 |  |  |  | 61.12850901 | -117.0043 | 748.8736
7210 | 7953 |  | metal loss-corrosion | 10607.71 |  | 0.18 | 17.8 | 8 | 31 | 16 |  | 4:15 | 127 | circumferential slotting | EXT | 6.35 | 359 | 9350 | 24751.74 | 1.19 |  | 61.12851026 | -117.0043 | 748.8695 |  | C
7220 |  |  | Girth Weld | 10625.51 | 18.09 | 17.97 | 18.09 | [8 empty] | 6.35 | 359 | 9350 |  |  |  | 61.12863699 | -117.0044 | 748.4562
7220 | 7954 |  | metal loss-corrosion | 10643.41 |  | 17.9 | 0.19 | 8 | 22 | 11 |  | 11:34 | 347 | circumferential slotting | EXT | 6.35 | 359 | 9350 | 24770.68 | 1.19 |  | 61.12876369 | -117.0046 | 748.1049 |  | C
7220 | 7955 |  | metal loss-corrosion | 10643.42 |  | 17.91 | 0.18 | 8 | 43 | 14 |  | 12:50 | 25 | circumferential slotting | EXT | 6.35 | 359 | 9350 | 24759.53 | 1.19 |  | 61.12876372 | -117.0046 | 748.1048 |  | C
7220 | 7956 | 7957 | metal loss-corrosion | 10643.48 |  | 17.97 | 0.12 | 10 | 15 | 15 |  | 12:02 | 1 | pitting | EXT | 6.35 | 359 | 9350 | 24727.96 | 1.19 |  | 61.12876418 | -117.0046 | 748.1035
7220 | 7957 | 7957 | CLUSTER | 10643.48 |  | 17.97 | 0.12 | 18 | 64 | 15 |  | 12:02 | 1 | circumferential grooving | EXT | 6.35 | 359 | 9350 | 24570.34 | 1.18 |  | 61.12876418 | -117.0046 | 748.1035 |  | C
7220 | 7958 | 7957 | metal loss-corrosion | 10643.49 |  | 17.98 | 0.11 | 8 | 26 | 14 |  | 12:41 | 21 | circumferential slotting | EXT | 6.35 | 359 | 9350 | 24759.53 | 1.19 |  | 61.12876425 | -117.0046 | 748.1033
7230 |  |  | Girth Weld | 10643.6 | 12.52 | 18.09 | 12.52 | [8 empty] | 6.35 | 359 | 9350 |  |  |  | 61.12876501 | -117.0046 | 748.1011
7230 | 7959 |  | metal loss-corrosion | 10643.89 |  | 0.29 | 12.22 | 8 | 15 | 14 |  | 11:59 | 360 | circumferential slotting | EXT | 6.35 | 359 | 9350 | 24759.53 | 1.19 |  | 61.12876709 | -117.0046 | 748.0952 |  | C
7230 | 7960 |  | metal loss-corrosion | 10644.68 |  | 1.08 | 11.43 | 8 | 16 | 14 |  | 10:17 | 308 | circumferential slotting | EXT | 6.35 | 359 | 9350 | 24759.53 | 1.19 |  | 61.12877269 | -117.0046 | 748.0807 |  | C
7230 | 7961 |  | metal loss-corrosion | 10655.92 |  | 12.33 | 0.19 | 8 | 30 | 16 |  | 5:03 | 152 | circumferential slotting | EXT | 6.35 | 359 | 9350 | 24751.74 | 1.19 |  | 61.12885267 | -117.0047 | 748.1144 |  | C
7240 |  |  | Girth Weld | 10656.11 | 13.12 | 12.52 | 13.12 | [8 empty] | 6.35 | 359 | 9350 |  |  |  | 61.12885403 | -117.0047 | 748.1155
7240 | 7962 |  | metal loss-corrosion | 10669.19 |  | 13.07 | 0.05 | 8 | 15 | 17 |  | 6:51 | 205 | circumferential slotting | EXT | 6.35 | 359 | 9350 | 24747.72 | 1.19 |  | 61.12894692 | -117.0048 | 748.129 |  | C
7250 |  |  | Girth Weld | 10669.24 | 9.22 | 13.12 | 9.22 | [8 empty] | 6.35 | 359 | 9350 |  |  |  | 61.12894728 | -117.0048 | 748.1294
7260 |  |  | Girth Weld | 10678.46 | 11.15 | 9.22 | 11.15 | [8 empty] | 6.35 | 359 | 9350 |  |  |  | 61.12901322 | -117.0049 | 748.0919
7270 |  |  | Girth Weld | 10689.61 | 11.81 | 11.15 | 11.81 | [8 empty] | 6.35 | 359 | 9350 |  |  |  | 61.12909325 | -117.005 | 747.9498
7270 | 7963 |  | metal loss-corrosion | 10698.18 |  | 8.57 | 3.24 | 8 | 15 | 11 |  | 5:48 | 174 | circumferential slotting | INT | 6.35 | 359 | 9350 | 24770.68 | 1.19 |  | 61.12915508 | -117.0051 | 747.8835 |  | C
7280 |  |  | Girth Weld | 10701.41 | 12.55 | 11.81 | 12.55 | [8 empty] | 6.35 | 359 | 9350 |  |  |  | 61.12917834 | -117.0051 | 747.8583
7280 | 7964 |  | metal loss-corrosion | 10701.58 |  | 0.16 | 12.39 | 8 | 21 | 17 |  | 5:57 | 178 | circumferential slotting | EXT | 6.35 | 359 | 9350 | 24747.72 | 1.19 |  | 61.12917952 | -117.0051 | 747.857 |  | C
7280 | 7965 |  | metal loss-corrosion | 10701.58 |  | 0.17 | 12.38 | 8 | 20 | 12 |  | 1:43 | 52 | circumferential slotting | EXT | 6.35 | 359 | 9350 | 24767.03 | 1.19 |  | 61.12917955 | -117.0051 | 747.857 |  | C
7290 |  |  | Girth Weld | 10713.96 | 13.18 | 12.55 | 13.18 | [8 empty] | 6.35 | 359 | 9350 |  |  |  | 61.12926821 | -117.0053 | 747.7857
7290 | 7966 |  | metal loss-corrosion | 10726.96 |  | 12.99 | 0.19 | 9 | 21 | 10 |  | 11:07 | 334 | circumferential slotting | EXT | 6.35 | 359 | 9350 | 24765.87 | 1.19 |  | 61.12936095 | -117.0054 | 747.6036 |  | C
7300 |  |  | Girth Weld | 10727.14 | 12.2 | 13.18 | 12.2 | [8 empty] | 6.35 | 359 | 9350 |  |  |  | 61.12936229 | -117.0054 | 747.6025
7300 | 7967 |  | metal loss-corrosion | 10727.34 |  | 0.19 | 12.01 | 8 | 15 | 15 |  | 12:07 | 4 | circumferential slotting | EXT | 6.35 | 359 | 9350 | 24755.67 | 1.19 |  | 61.12936368 | -117.0054 | 747.6013 |  | C
7310 |  |  | Girth Weld | 10739.34 | 13.27 | 12.2 | 13.27 | [8 empty] | 6.35 | 359 | 9350 |  |  |  | 61.12944919 | -117.0055 | 747.4891
7320 |  |  | Girth Weld | 10752.61 | 12.58 | 13.27 | 12.58 | [8 empty] | 6.35 | 359 | 9350 |  |  |  | 61.12954342 | -117.0056 | 747.2851
7330 |  |  | Girth Weld | 10765.19 | 11.43 | 12.58 | 11.43 | [8 empty] | 6.35 | 359 | 9350 |  |  |  | 61.12963406 | -117.0058 | 747.1001
7330 | 7968 |  | metal loss-corrosion | 10765.36 |  | 0.18 | 11.26 | 8 | 15 | 11 |  | 8:23 | 251 | circumferential slotting | EXT | 6.35 | 359 | 9350 | 24770.68 | 1.19 |  | 61.12963534 | -117.0058 | 747.0973 |  | C
7340 |  |  | Girth Weld | 10776.62 | 18.07 | 11.43 | 18.07 | [8 empty] | 6.35 | 359 | 9350 |  |  |  | 61.12971628 | -117.0058588 | 746.9775
7340 | 7969 |  | metal loss-corrosion | 10791.24 |  | 14.62 | 3.45 | 8 | 58 | 18 |  | 7:41 | 231 | circumferential slotting | EXT | 6.35 | 359 | 9350 | 24743.63 | 1.19 |  | 61.12982068 | -117.006 | 746.325 |  | C
7350 |  |  | Girth Weld | 10794.68 | 13.32 | 18.07 | 13.32 | [8 empty] | 6.35 | 359 | 9350 |  |  |  | 61.12984482 | -117.006 | 746.0239
7350 | 7970 |  | metal loss-corrosion | 10803.04 |  | 8.35 | 4.97 | 9 | 15 | 12 |  | 3:24 | 102 | circumferential slotting | EXT | 6.35 | 359 | 9350 | 24756.78 | 1.19 |  | 61.12990332 | -117.0061 | 745.7427 |  | C
7350 | 7971 |  | ID anomaly-ovality | 10803.99 |  | 9.3 | 4.02 | 996 |  |  | 5.6 | 6:00 | 258 |  | N/A | 6.35 | 359 | 9350 |  |  |  | 61.12991002 | -117.0061218 | 745.7656 | 5.6%
7350 | 7972 |  | metal loss-corrosion | 10805.1 |  | 10.41 | 2.91 | 8 | 17 | 14 |  | 3:22 | 101 | circumferential slotting | EXT | 6.35 | 359 | 9350 | 24759.53 | 1.19 |  | 61.12991791 | -117.0061 | 745.8368 |  | C
7350 | 7973 |  | metal loss-corrosion | 10805.76 |  | 11.08 | 2.24 | 8 | 24 | 13 |  | 3:03 | 91 | circumferential slotting | EXT | 6.35 | 359 | 9350 | 24763.31 | 1.19 |  | 61.12992265 | -117.0061 | 745.898 |  | C
7360 |  |  | Girth Weld | 10808.01 | 8.95 | 13.32 | 8.95 | [8 empty] | 6.35 | 359 | 9350 |  |  |  | 61.12993861 | -117.0062 | 746.1383
7370 |  |  | Girth Weld | 10816.96 | 18.06 | 8.95 | 18.06 | [8 empty] | 6.35 | 359 | 9350 |  |  |  | 61.13000229 | -117.0062 | 747.1507
7370 | 7974 |  | metal loss-corrosion | 10817.14 |  | 0.18 | 17.88 | 8 | 20 | 14 |  | 12:16 | 8 | circumferential slotting | EXT | 6.35 | 359 | 9350 | 24759.53 | 1.19 |  | 61.13000358 | -117.0062 | 747.1677 |  | C
7370 | 7975 |  | metal loss-corrosion | 10817.15 |  | 0.19 | 17.87 | 8 | 15 | 14 |  | 6:50 | 205 | circumferential slotting | EXT | 6.35 | 359 | 9350 | 24759.53 | 1.19 |  | 61.13000364 | -117.0062 | 747.1685 |  | C
7370 | 7976 |  | metal loss-corrosion | 10817.15 |  | 0.19 | 17.87 | 8 | 15 | 12 |  | 9:17 | 278 | circumferential slotting | EXT | 6.35 | 359 | 9350 | 24767.03 | 1.19 |  | 61.13000366 | -117.0062 | 747.1688 |  | C
7370 | 7977 |  | metal loss-corrosion | 10817.15 |  | 0.19 | 17.87 | 8 | 15 | 12 |  | 4:09 | 125 | circumferential slotting | EXT | 6.35 | 359 | 9350 | 24767.03 | 1.19 |  | 61.13000366 | -117.0062 | 747.1688 |  | C
7370 | 7978 |  | metal loss-corrosion | 10822.13 |  | 5.17 | 12.9 | 8 | 17 | 15 |  | 8:35 | 258 | circumferential slotting | EXT | 6.35 | 359 | 9350 | 24755.67 | 1.19 |  | 61.13003915 | -117.0063 | 747.5869 |  | C
7380 |  |  | Girth Weld | 10835.02 | 10.1 | 18.06 | 10.1 | [8 empty] | 6.35 | 359 | 9350 |  |  |  | 61.13013076 | -117.0064 | 747.9123
7380 | 7979 |  | metal loss-corrosion | 10835.2 |  | 0.18 | 9.92 | 8 | 20 | 12 |  | 3:56 | 118 | circumferential slotting | EXT | 6.35 | 359 | 9350 | 24767.03 | 1.19 |  | 61.13013204 | -117.0064 | 747.9124 |  | C
7390 |  |  | Girth Weld | 10845.12 | 10.71 | 10.1 | 10.71 | [8 empty] | 6.35 | 359 | 9350 |  |  |  | 61.1302024 | -117.0065 | 748.0111
7400 |  |  | Girth Weld | 10855.83 | 18.1 | 10.71 | 18.1 | [8 empty] | 6.35 | 359 | 9350 |  |  |  | 61.13027805 | -117.0066 | 747.8353
7400 | 7980 |  | metal loss-corrosion | 10855.9 |  | 0.07 | 18.03 | 8 | 15 | 14 |  | 6:08 | 184 | circumferential slotting | EXT | 6.35 | 359 | 9350 | 24759.53 | 1.19 |  | 61.13027852 | -117.0066 | 747.8348 |  | C
7400 | 7981 |  | metal loss-corrosion | 10873.73 |  | 17.9 | 0.2 | 8 | 24 | 13 |  | 1:47 | 54 | circumferential slotting | EXT | 6.35 | 359 | 9350 | 24763.31 | 1.19 |  | 61.1304047 | -117.0068 | 747.9278 |  | C
7400 | 7982 |  | metal loss-corrosion | 10873.73 |  | 17.9 | 0.2 | 8 | 15 | 13 |  | 8:21 | 251 | circumferential slotting | EXT | 6.35 | 359 | 9350 | 24763.31 | 1.19 |  | 61.13040473 | -117.0067897 | 747.9278 |  | C
7400 | 7983 |  | metal loss-corrosion | 10873.73 |  | 17.9 | 0.2 | 8 | 15 | 12 |  | 11:02 | 331 | circumferential slotting | EXT | 6.35 | 359 | 9350 | 24767.03 | 1.19 |  | 61.13040474 | -117.0068 | 747.9278 |  | C
7410 |  |  | Girth Weld | 10873.93 | 18.09 | 18.1 | 18.09 | [8 empty] | 6.35 | 359 | 9350 |  |  |  | 61.13040613 | -117.0068 | 747.9268
7410 | 7984 |  | metal loss-corrosion | 10874.1 |  | 0.17 | 17.91 | 8 | 15 | 15 |  | 3:13 | 97 | circumferential slotting | EXT | 6.35 | 359 | 9350 | 24755.67 | 1.19 |  | 61.13040736 | -117.0068 | 747.9259 |  | C
7420 |  |  | Girth Weld | 10892.01 | 17.96 | 18.09 | 17.96 | [8 empty] | 6.35 | 359 | 9350 |  |  |  | 61.13053565 | -117.007 | 747.9721
7420 | 7985 |  | metal loss-corrosion | 10900.55 |  | 8.54 | 9.42 | 9 | 15 | 12 |  | 9:17 | 279 | circumferential slotting | EXT | 6.35 | 359 | 9350 | 24756.78 | 1.19 |  | 61.13059707 | -117.007 | 748.1655 |  | C
7420 | 7986 |  | metal loss-corrosion | 10900.61 |  | 8.6 | 9.36 | 8 | 31 | 14 |  | 6:42 | 201 | circumferential slotting | EXT | 6.35 | 359 | 9350 | 24759.53 | 1.19 |  | 61.13059752 | -117.007 | 748.167 |  | C
7420 | 7987 | 7988 | metal loss-corrosion | 10900.66 |  | 8.64 | 9.31 | 8 | 15 | 12 |  | 3:14 | 97 | circumferential slotting | EXT | 6.35 | 359 | 9350 | 24767.03 | 1.19 |  | 61.13059783 | -117.007 | 748.168
7420 | 7988 | 7988 | CLUSTER | 10900.66 |  | 8.64 | 9.31 | 12 | 62 | 16 |  | 2:25 | 73 | circumferential grooving | EXT | 6.35 | 359 | 9350 | 24686.47 | 1.19 |  | 61.13059783 | -117.007 | 748.168 |  | C
7420 | 7989 |  | metal loss-corrosion | 10900.66 |  | 8.64 | 9.31 | 11 | 19 | 12 |  | 11:43 | 351 | pitting | EXT | 6.35 | 359 | 9350 | 24733.14 | 1.19 |  | 61.13059785 | -117.0070437 | 748.1681 |  | C
7420 | 7990 | 7988 | metal loss-corrosion | 10900.66 |  | 8.64 | 9.31 | 9 | 30 | 16 |  | 2:25 | 73 | circumferential slotting | EXT | 6.35 | 359 | 9350 | 24737.55 | 1.19 |  | 61.13059785 | -117.007 | 748.1681
7420 | 7991 |  | metal loss-corrosion | 10900.73 |  | 8.71 | 9.24 | 9 | 15 | 10 |  | 3:15 | 98 | circumferential slotting | EXT | 6.35 | 359 | 9350 | 24765.87 | 1.19 |  | 61.13059835 | -117.007 | 748.1697 |  | C
7420 | 7992 |  | metal loss-corrosion | 10909.91 |  | 17.9 | 0.06 | 8 | 15 | 13 |  | 11:48 | 354 | circumferential slotting | EXT | 6.35 | 359 | 9350 | 24763.31 | 1.19 |  | 61.13066441 | -117.0071 | 748.2998 |  | C
7420 | 7993 |  | metal loss-corrosion | 10909.92 |  | 17.9 | 0.05 | 8 | 15 | 14 |  | 9:27 | 283 | circumferential slotting | EXT | 6.35 | 359 | 9350 | 24759.53 | 1.19 |  | 61.13066447 | -117.0071 | 748.2999 |  | C
7430 |  |  | Girth Weld | 10909.97 | 18.11 | 17.96 | 18.11 | [8 empty] | 6.35 | 359 | 9350 |  |  |  | 61.13066483 | -117.0071 | 748.3006
7430 | 7994 |  | metal loss-corrosion | 10910.1 |  | 0.13 | 17.98 | 8 | 18 | 14 |  | 10:04 | 302 | circumferential slotting | EXT | 6.35 | 359 | 9350 | 24759.53 | 1.19 |  | 61.13066579 | -117.0071 | 748.3025 |  | C
7430 | 7995 |  | metal loss-corrosion | 10910.15 |  | 0.18 | 17.93 | 8 | 16 | 10 |  | 2:21 | 71 | circumferential slotting | EXT | 6.35 | 359 | 9350 | 24774.26 | 1.19 |  | 61.13066615 | -117.0071 | 748.3032 |  | C
7430 | 7996 |  | metal loss-corrosion | 10912.78 |  | 2.81 | 15.3 | 8 | 15 | 17 |  | 6:46 | 203 | circumferential slotting | EXT | 6.35 | 359 | 9350 | 24747.72 | 1.19 |  | 61.13068492 | -117.0072 | 748.3374 |  | C
7430 | 7997 |  | metal loss-corrosion | 10912.83 |  | 2.86 | 15.25 | 8 | 15 | 17 |  | 6:43 | 201 | circumferential slotting | EXT | 6.35 | 359 | 9350 | 24747.72 | 1.19 |  | 61.13068528 | -117.0072 | 748.338 |  | C
7430 | 7998 |  | metal loss-corrosion | 10912.89 |  | 2.92 | 15.19 | 8 | 15 | 14 |  | 7:16 | 218 | circumferential slotting | EXT | 6.35 | 359 | 9350 | 24759.53 | 1.19 |  | 61.13068571 | -117.0072 | 748.3387 |  | C
7430 | 7999 |  | metal loss-corrosion | 10927.88 |  | 17.91 | 0.19 | 8 | 18 | 26 |  | 7:15 | 218 | circumferential slotting | EXT | 6.35 | 359 | 9350 | 24707.76 | 1.19 |  | 61.13079277 | -117.0073 | 748.6488 |  | C
7430 | 8000 |  | metal loss-corrosion | 10927.88 |  | 17.91 | 0.19 | 8 | 15 | 15 |  | 5:55 | 178 | circumferential slotting | EXT | 6.35 | 359 | 9350 | 24755.67 | 1.19 |  | 61.13079277 | -117.0073 | 748.6488 |  | C
7440 |  |  | Girth Weld | 10928.08 | 18.1 | 18.11 | 18.1 | [8 empty] | 6.35 | 359 | 9350 |  |  |  | 61.13079416 | -117.0073 | 748.654
7450 |  |  | Girth Weld | 10946.18 | 17.97 | 18.1 | 17.97 | [8 empty] | 6.35 | 359 | 9350 |  |  |  | 61.13092356 | -117.0075 | 748.7943
7460 |  |  | Girth Weld | 10964.14 | 18.11 | 17.97 | 18.11 | [8 empty] | 6.35 | 359 | 9350 |  |  |  | 61.13105255 | -117.0076 | 749.051
7460 | 8001 |  | metal loss-corrosion | 10982.09 |  | 17.95 | 0.16 | 8 | 50 | 14 |  | 3:53 | 117 | circumferential slotting | EXT | 6.35 | 359 | 9350 | 24759.53 | 1.19 |  | 61.13118069 | -117.0078 | 749.3309 |  | C
7470 |  |  | Girth Weld | 10982.26 | 18.02 | 18.11 | 18.02 | [8 empty] | 6.35 | 359 | 9350 |  |  |  | 61.13118185 | -117.0078 | 749.3322
7470 | 8002 |  | metal loss-corrosion | 10982.32 |  | 0.07 | 17.96 | 8 | 15 | 14 |  | 5:03 | 152 | circumferential slotting | EXT | 6.35 | 359 | 9350 | 24759.53 | 1.19 |  | 61.13118232 | -117.0078 | 749.3327 |  | C
7470 | 8003 | 8004 | metal loss-corrosion | 10982.36 |  | 0.1 | 17.92 | 9 | 16 | 14 |  | 3:58 | 119 | circumferential slotting | EXT | 6.35 | 359 | 9350 | 24747.35 | 1.19 |  | 61.13118258 | -117.0078 | 749.333
7470 | 8004 | 8004 | CLUSTER | 10982.36 |  | 0.1 | 17.92 | 37 | 16 | 14 |  | 3:58 | 119 | axial grooving | EXT | 6.35 | 359 | 9350 | 24113.3 | 1.16 |  | 61.13118258 | -117.0078 | 749.333 |  | C
7470 | 8005 | 8004 | metal loss-corrosion | 10982.39 |  | 0.13 | 17.89 | 8 | 15 | 14 |  | 3:58 | 119 | circumferential slotting | EXT | 6.35 | 359 | 9350 | 24759.53 | 1.19 |  | 61.13118279 | -117.0078 | 749.3333
7470 | 8006 | 8007 | metal loss-corrosion | 10982.44 |  | 0.18 | 17.84 | 13 | 80 | 21 |  | 12:03 | 2 | circumferential grooving | EXT | 6.35 | 359 | 9350 | 24614.01 | 1.18 |  | 61.13118316 | -117.0078 | 749.3337
7470 | 8007 | 8007 | CLUSTER | 10982.44 |  | 0.18 | 17.84 | 15 | 170 | 21 |  | 10:30 | 315 | circumferential grooving | EXT | 6.35 | 359 | 9350 | 24555.25 | 1.18 |  | 61.13118316 | -117.0078 | 749.3337 |  | C
7470 | 8008 | 8007 | metal loss-corrosion | 10982.45 |  | 0.19 | 17.84 | 8 | 56 | 16 |  | 10:30 | 315 | circumferential slotting | EXT | 6.35 | 359 | 9350 | 24751.74 | 1.19 |  | 61.13118321 | -117.0078 | 749.3337
7470 | 8009 |  | metal loss-corrosion | 10982.45 |  | 0.19 | 17.83 | 8 | 21 | 18 |  | 9:03 | 271 | circumferential slotting | EXT | 6.35 | 359 | 9350 | 24743.63 | 1.19 |  | 61.13118321 | -117.0078 | 749.3337 |  | C
7470 | 8010 |  | metal loss-corrosion | 10985.47 |  | 3.21 | 14.81 | 8 | 15 | 13 |  | 12:26 | 13 | circumferential slotting | EXT | 6.35 | 359 | 9350 | 24763.31 | 1.19 |  | 61.13120487 | -117.0078 | 749.3557 |  | C
7480 |  |  | Girth Weld | 11000.28 | 18.03 | 18.02 | 18.03 | [8 empty] | 6.35 | 359 | 9350 |  |  |  | 61.13131114 | -117.008 | 749.3006
7480 | 8011 |  | metal loss-corrosion | 11018.13 |  | 17.85 | 0.18 | 8 | 15 | 13 |  | 7:19 | 219 | circumferential slotting | EXT | 6.35 | 359 | 9350 | 24763.31 | 1.19 |  | 61.13143908 | -117.0082 | 749.2356 |  | C
7480 | 8012 |  | metal loss-corrosion | 11018.16 |  | 17.88 | 0.15 | 8 | 15 | 12 |  | 4:55 | 148 | circumferential slotting | EXT | 6.35 | 359 | 9350 | 24767.03 | 1.19 |  | 61.13143924 | -117.0082 | 749.2363 |  | C
7480 | 8013 |  | metal loss-corrosion | 11018.19 |  | 17.91 | 0.12 | 8 | 15 | 15 |  | 7:23 | 221 | circumferential slotting | EXT | 6.35 | 359 | 9350 | 24755.67 | 1.19 |  | 61.13143951 | -117.0082 | 749.2374 |  | C
7490 |  |  | Girth Weld | 11018.31 | 18.11 | 18.03 | 18.11 | [8 empty] | 6.35 | 359 | 9350 |  |  |  | 61.13144033 | -117.0082 | 749.241
7490 | 8014 |  | metal loss-corrosion | 11036.31 |  | 18 | 0.12 | 8 | 15 | 15 |  | 1:12 | 36 | circumferential slotting | EXT | 6.35 | 359 | 9350 | 24755.67 | 1.19 |  | 61.13156792 | -117.0083 | 749.4926 |  | C
7500 |  |  | Girth Weld | 11036.42 | 18.11 | 18.11 | 18.11 | [8 empty] | 6.35 | 359 | 9350 |  |  |  | 61.13156877 | -117.0083 | 749.4934
7500 | 8015 |  | metal loss-corrosion | 11036.56 |  | 0.14 | 17.97 | 8 | 20 | 15 |  | 3:49 | 114 | circumferential slotting | EXT | 6.35 | 359 | 9350 | 24755.67 | 1.19 |  | 61.13156975 | -117.0083322 | 749.4943 |  | C
7500 | 8016 |  | metal loss-corrosion | 11036.62 |  | 0.2 | 17.91 | 8 | 27 | 13 |  | 1:10 | 35 | circumferential slotting | EXT | 6.35 | 359 | 9350 | 24763.31 | 1.19 |  | 61.13157018 | -117.0083 | 749.4945 |  | C
7500 | 8017 |  | metal loss-corrosion | 11036.63 |  | 0.2 | 17.91 | 8 | 35 | 23 |  | 10:04 | 302 | circumferential slotting | EXT | 6.35 | 359 | 9350 | 24721.91 | 1.19 |  | 61.13157021 | -117.0083 | 749.4945 |  | C
7510 |  |  | Girth Weld | 11054.54 | 18.12 | 18.11 | 18.12 | [8 empty] | 6.35 | 359 | 9350 |  |  |  | 61.13169785 | -117.0085 | 749.7825
7510 | 8018 |  | metal loss-corrosion | 11072.34 |  | 17.81 | 0.32 | 10 | 15 | 13 |  | 1:08 | 34 | pitting | EXT | 6.35 | 359 | 9350 | 24739.74 | 1.19 |  | 61.13182427 | -117.0087 | 750.1007 |  | C
7510 | 8019 |  | metal loss-corrosion | 11072.4 |  | 17.86 | 0.26 | 9 | 29 | 17 |  | 12:16 | 8 | circumferential slotting | EXT | 6.35 | 359 | 9350 | 24732.51 | 1.19 |  | 61.13182466 | -117.0087 | 750.1015 |  | C
7510 | 8020 | 8021 | metal loss-corrosion | 11072.47 |  | 17.93 | 0.19 | 8 | 15 | 16 |  | 8:55 | 268 | circumferential slotting | EXT | 6.35 | 359 | 9350 | 24751.74 | 1.19 |  | 61.13182518 | -117.0087 | 750.1025
7510 | 8021 | 8021 | CLUSTER | 11072.47 |  | 17.93 | 0.19 | 9 | 46 | 16 |  | 8:55 | 268 | circumferential slotting | EXT | 6.35 | 359 | 9350 | 24737.55 | 1.19 |  | 61.13182518 | -117.0087 | 750.1025 |  | C
7510 | 8022 | 8021 | metal loss-corrosion | 11072.47 |  | 17.94 | 0.19 | 8 | 15 | 12 |  | 9:28 | 284 | circumferential slotting | EXT | 6.35 | 359 | 9350 | 24767.03 | 1.19 |  | 61.13182519 | -117.0087 | 750.1025
7510 | 8024 | 8024 | CLUSTER | 11072.48 |  | 17.94 | 0.18 | 9 | 71 | 13 |  | 1:28 | 44 | circumferential slotting | EXT | 6.35 | 359 | 9350 | 24752.11 | 1.19 |  | 61.13182522 | -117.0087 | 750.1026 |  | C
7510 | 8023 | 8024 | metal loss-corrosion | 11072.48 |  | 17.94 | 0.18 | 9 | 27 | 13 |  | 2:14 | 67 | circumferential slotting | EXT | 6.35 | 359 | 9350 | 24752.11 | 1.19 |  | 61.13182522 | -117.0087 | 750.1026
7510 | 8025 | 8024 | metal loss-corrosion | 11072.48 |  | 17.94 | 0.18 | 8 | 15 | 13 |  | 1:28 | 44 | circumferential slotting | EXT | 6.35 | 359 | 9350 | 24763.31 | 1.19 |  | 61.13182523 | -117.0087 | 750.1026
7510 | 8026 |  | metal loss-corrosion | 11072.52 |  | 17.99 | 0.14 | 8 | 15 | 14 |  | 11:34 | 347 | circumferential slotting | EXT | 6.35 | 359 | 9350 | 24759.53 | 1.19 |  | 61.13182554 | -117.0086762 | 750.1032 |  | C
7510 | 8027 |  | metal loss-corrosion | 11072.53 |  | 18 | 0.13 | 8 | 17 | 13 |  | 1:49 | 54 | circumferential slotting | EXT | 6.35 | 359 | 9350 | 24763.31 | 1.19 |  | 61.13182561 | -117.0086763 | 750.1033 |  | C
7510 | 8028 |  | metal loss-corrosion | 11072.54 |  | 18 | 0.13 | 8 | 15 | 14 |  | 10:30 | 315 | circumferential slotting | EXT | 6.35 | 359 | 9350 | 24759.53 | 1.19 |  | 61.13182563 | -117.0087 | 750.1034 |  | C
7510 | 8029 |  | metal loss-corrosion | 11072.62 |  | 18.08 | 0.04 | 8 | 15 | 16 |  | 10:49 | 324 | circumferential slotting | EXT | 6.35 | 359 | 9350 | 24751.74 | 1.19 |  | 61.13182625 | -117.0087 | 750.1039 |  | C
7520 |  |  | Girth Weld | 11072.66 | 18.12 | 18.12 | 18.12 | [8 empty] | 6.35 | 359 | 9350 |  |  |  | 61.13182652 | -117.0087 | 750.104
7520 | 8030 | 8031 | metal loss-corrosion | 11072.82 |  | 0.16 | 17.97 | 8 | 15 | 14 |  | 9:44 | 292 | circumferential slotting | EXT | 6.35 | 359 | 9350 | 24759.53 | 1.19 |  | 61.13182762 | -117.0087 | 750.1044
7520 | 8031 | 8031 | CLUSTER | 11072.82 |  | 0.16 | 17.97 | 31 | 63 | 16 |  | 8:57 | 269 | general | EXT | 6.35 | 359 | 9350 | 24181.42 | 1.16 |  | 61.13182762 | -117.0087 | 750.1044 |  | C
7520 | 8032 | 8031 | metal loss-corrosion | 11072.83 |  | 0.17 | 17.95 | 8 | 15 | 11 |  | 8:57 | 269 | circumferential slotting | EXT | 6.35 | 359 | 9350 | 24770.68 | 1.19 |  | 61.13182776 | -117.0086792 | 750.1045
7520 | 8034 | 8031 | metal loss-corrosion | 11072.84 |  | 0.18 | 17.94 | 8 | 42 | 16 |  | 9:19 | 280 | circumferential slotting | EXT | 6.35 | 359 | 9350 | 24751.74 | 1.19 |  | 61.13182779 | -117.0087 | 750.1045
7520 | 8035 |  | metal loss-corrosion | 11074.25 |  | 1.58 | 16.54 | 8 | 15 | 13 |  | 5:34 | 167 | circumferential slotting | INT | 6.35 | 359 | 9350 | 24763.31 | 1.19 |  | 61.13183778 | -117.0087 | 750.1021 |  | C
7520 | 8036 |  | metal loss-corrosion | 11090.6 |  | 17.94 | 0.19 | 8 | 15 | 12 |  | 3:54 | 117 | circumferential slotting | EXT | 6.35 | 359 | 9350 | 24767.03 | 1.19 |  | 61.13195428 | -117.0088 | 749.8802 |  | C
7520 | 8037 | 8039 | metal loss-corrosion | 11090.6 |  | 17.94 | 0.18 | 8 | 15 | 10 |  | 10:40 | 320 | circumferential slotting | EXT | 6.35 | 359 | 9350 | 24774.26 | 1.19 |  | 61.13195429 | -117.0088 | 749.8802
7520 | 8038 | 8039 | metal loss-corrosion | 11090.6 |  | 17.94 | 0.18 | 8 | 34 | 13 |  | 11:08 | 334 | circumferential slotting | EXT | 6.35 | 359 | 9350 | 24763.31 | 1.19 |  | 61.13195429 | -117.0088 | 749.8802
7520 | 8039 | 8039 | CLUSTER | 11090.6 |  | 17.94 | 0.18 | 8 | 60 | 13 |  | 10:40 | 320 | circumferential slotting | EXT | 6.35 | 359 | 9350 | 24763.31 | 1.19 |  | 61.13195429 | -117.0088 | 749.8802 |  | C
7520 | 8040 | 8041 | metal loss-corrosion | 11090.6 |  | 17.94 | 0.18 | 8 | 15 | 10 |  | 7:11 | 216 | circumferential slotting | EXT | 6.35 | 359 | 9350 | 24774.26 | 1.19 |  | 61.13195431 | -117.0088 | 749.8802
7520 | 8041 | 8041 | CLUSTER | 11090.6 |  | 17.94 | 0.18 | 38 | 25 | 18 |  | 7:11 | 216 | pitting | EXT | 6.35 | 359 | 9350 | 23854.71 | 1.15 |  | 61.13195431 | -117.0088 | 749.8802 |  | C
7520 | 8042 | 8041 | metal loss-corrosion | 11090.63 |  | 17.97 | 0.15 | 8 | 15 | 18 |  | 7:21 | 221 | circumferential slotting | EXT | 6.35 | 359 | 9350 | 24743.63 | 1.19 |  | 61.13195452 | -117.0088491 | 749.88
7520 | 8043 |  | metal loss-corrosion | 11090.65 |  | 17.98 | 0.14 | 8 | 16 | 13 |  | 6:00 | 180 | circumferential slotting | EXT | 6.35 | 359 | 9350 | 24763.31 | 1.19 |  | 61.13195462 | -117.0088 | 749.8799 |  | C
7520 | 8044 |  | metal loss-corrosion | 11090.67 |  | 18.01 | 0.11 | 8 | 27 | 13 |  | 4:41 | 140 | circumferential slotting | EXT | 6.35 | 359 | 9350 | 24763.31 | 1.19 |  | 61.13195481 | -117.0088 | 749.8797 |  | C
7520 | 8045 |  | metal loss-corrosion | 11090.73 |  | 18.07 | 0.06 | 8 | 15 | 11 |  | 4:36 | 138 | circumferential slotting | EXT | 6.35 | 359 | 9350 | 24770.68 | 1.19 |  | 61.1319552 | -117.0089 | 749.8794 |  | C
7530 |  |  | Girth Weld | 11090.78 | 17.8 | 18.12 | 17.8 | [8 empty] | 6.35 | 359 | 9350 |  |  |  | 61.1319556 | -117.0089 | 749.879
7530 | 8047 |  | metal loss-corrosion | 11090.86 |  | 0.07 | 17.73 | 8 | 21 | 14 |  | 4:31 | 135 | circumferential slotting | EXT | 6.35 | 359 | 9350 | 24759.53 | 1.19 |  | 61.13195613 | -117.0089 | 749.8785 |  | C
7530 | 8048 |  | metal loss-corrosion | 11090.9 |  | 0.12 | 17.68 | 8 | 16 | 17 |  | 12:05 | 3 | circumferential slotting | EXT | 6.35 | 359 | 9350 | 24747.72 | 1.19 |  | 61.13195646 | -117.0088517 | 749.8782 |  | C
7530 | 8049 |  | metal loss-corrosion | 11090.96 |  | 0.18 | 17.63 | 8 | 29 | 12 |  | 9:55 | 298 | circumferential slotting | EXT | 6.35 | 359 | 9350 | 24767.03 | 1.19 |  | 61.13195686 | -117.0089 | 749.8778 |  | C
7540 |  |  | Girth Weld | 11108.59 | 18.13 | 17.8 | 18.13 | [8 empty] | 6.35 | 359 | 9350 |  |  |  | 61.13208264 | -117.009 | 750.0549
7540 | 8051 |  | metal loss-corrosion | 11118.32 |  | 9.74 | 8.39 | 8 | 15 | 11 |  | 6:19 | 190 | circumferential slotting | INT | 6.35 | 359 | 9350 | 24770.68 | 1.19 |  | 61.13215242 | -117.0091 | 750.3357 |  | C
7540 | 8052 |  | metal loss-corrosion | 11126.54 |  | 17.95 | 0.18 | 9 | 15 | 12 |  | 8:13 | 246 | circumferential slotting | EXT | 6.35 | 359 | 9350 | 24756.78 | 1.19 |  | 61.13221155 | -117.0092 | 750.51 |  | C
7550 |  |  | Girth Weld | 11126.71 | 18.14 | 18.13 | 18.14 | [8 empty] | 6.35 | 359 | 9350 |  |  |  | 61.13221281 | -117.0092 | 750.5119
7550 | 8053 |  | AGM | 11142.46 |  | 15.75 | 2.39 | [8 empty] | 6.35 | 359 | 9350 |  |  |  | 61.13232585 | -117.0093388 | 750.762 | SPK AGM8
7560 |  |  | Girth Weld | 11144.85 | 18.11 | 18.14 | 18.11 | [8 empty] | 6.35 | 359 | 9350 |  |  |  | 61.13234281 | -117.0094 | 750.8505
7560 | 8054 |  | metal loss-corrosion | 11148.71 |  | 3.85 | 14.26 | 8 | 15 | 11 |  | 5:51 | 176 | circumferential slotting | INT | 6.35 | 359 | 9350 | 24770.68 | 1.19 |  | 61.13236999 | -117.009399 | 750.9575 |  | C
7560 | 8055 |  | metal loss-corrosion | 11150.14 |  | 5.29 | 12.83 | 8 | 15 | 14 |  | 5:47 | 174 | circumferential slotting | INT | 6.35 | 359 | 9350 | 24759.53 | 1.19 |  | 61.13238013 | -117.0094 | 750.9897 |  | C
7560 | 8056 |  | metal loss-corrosion | 11162.78 |  | 17.92 | 0.19 | 8 | 15 | 12 |  | 12:18 | 9 | circumferential slotting | EXT | 6.35 | 359 | 9350 | 24767.03 | 1.19 |  | 61.1324697 | -117.0095 | 750.8852 |  | C
7570 |  |  | Girth Weld | 11162.97 | 18.14 | 18.11 | 18.14 | [8 empty] | 6.35 | 359 | 9350 |  |  |  | 61.13247104 | -117.0095 | 750.8826
7570 | 8057 |  | metal loss-corrosion | 11180.91 |  | 17.94 | 0.19 | 8 | 15 | 10 |  | 3:02 | 91 | circumferential slotting | EXT | 6.35 | 359 | 9350 | 24774.26 | 1.19 |  | 61.13259867 | -117.0097068 | 751.421 |  | C
7580 |  |  | Girth Weld | 11181.1 | 11.74 | 18.14 | 11.74 | [8 empty] | 6.35 | 359 | 9350 |  |  |  | 61.13260005 | -117.0097 | 751.4278
7580 | 8058 |  | metal loss-corrosion | 11181.28 |  | 0.18 | 11.56 | 8 | 22 | 12 |  | 2:57 | 89 | circumferential slotting | EXT | 6.35 | 359 | 9350 | 24767.03 | 1.19 |  | 61.13260131 | -117.0097 | 751.4342 |  | C
7580 | 8059 |  | metal loss-corrosion | 11181.28 |  | 0.18 | 11.55 | 8 | 15 | 12 |  | 10:52 | 326 | circumferential slotting | EXT | 6.35 | 359 | 9350 | 24767.03 | 1.19 |  | 61.13260134 | -117.0097 | 751.4343 |  | C
7580 | 8060 |  | metal loss-corrosion | 11192.68 |  | 11.58 | 0.16 | 8 | 15 | 14 |  | 5:28 | 164 | circumferential slotting | EXT | 6.35 | 359 | 9350 | 24759.53 | 1.19 |  | 61.13268232 | -117.0098 | 751.9299 |  | C
7580 | 8061 |  | metal loss-corrosion | 11192.75 |  | 11.65 | 0.09 | 8 | 15 | 16 |  | 11:45 | 353 | circumferential slotting | EXT | 6.35 | 359 | 9350 | 24751.74 | 1.19 |  | 61.13268281 | -117.0098197 | 751.9332 |  | C
7590 |  |  | Girth Weld | 11192.84 | 9.32 | 11.74 | 9.32 | [8 empty] | 6.35 | 359 | 9350 |  |  |  | 61.13268343 | -117.0098 | 751.9374
7590 | 8062 |  | metal loss-corrosion | 11193 |  | 0.17 | 9.16 | 8 | 33 | 12 |  | 5:15 | 158 | circumferential slotting | EXT | 6.35 | 359 | 9350 | 24767.03 | 1.19 |  | 61.1326846 | -117.0098 | 751.9447 |  | C
7590 | 8063 |  | metal loss-corrosion | 11201.97 |  | 9.14 | 0.19 | 8 | 23 | 15 |  | 10:56 | 328 | circumferential slotting | EXT | 6.35 | 359 | 9350 | 24755.67 | 1.19 |  | 61.13274796 | -117.0099 | 752.2868 |  | C
7590 | 8064 |  | metal loss-corrosion | 11201.98 |  | 9.14 | 0.18 | 8 | 15 | 10 |  | 1:12 | 36 | circumferential slotting | EXT | 6.35 | 359 | 9350 | 24774.26 | 1.19 |  | 61.13274801 | -117.0099 | 752.287 |  | C
7590 | 8065 |  | metal loss-corrosion | 11201.99 |  | 9.15 | 0.18 | 8 | 27 | 10 |  | 7:31 | 226 | circumferential slotting | EXT | 6.35 | 359 | 9350 | 24774.26 | 1.19 |  | 61.13274804 | -117.0099 | 752.2871 |  | C
7590 | 8066 |  | metal loss-corrosion | 11201.99 |  | 9.15 | 0.17 | 8 | 37 | 15 |  | 5:14 | 157 | circumferential slotting | EXT | 6.35 | 359 | 9350 | 24755.67 | 1.19 |  | 61.13274804 | -117.0099 | 752.2871 |  | C
7600 |  |  | Girth Weld | 11202.16 | 10.43 | 9.32 | 10.43 | [8 empty] | 6.35 | 359 | 9350 |  |  |  | 61.13274929 | -117.0099104 | 752.2916
7600 | 8067 |  | metal loss-corrosion | 11202.33 |  | 0.17 | 10.26 | 8 | 49 | 13 |  | 9:06 | 273 | circumferential slotting | EXT | 6.35 | 359 | 9350 | 24763.31 | 1.19 |  | 61.13275048 | -117.0099 | 752.2959 |  | C
7600 | 8069 |  | metal loss-corrosion | 11212.41 |  | 10.25 | 0.19 | 9 | 30 | 10 |  | 12:29 | 14 | circumferential slotting | EXT | 6.35 | 359 | 9350 | 24765.87 | 1.19 |  | 61.13282206 | -117.01 | 752.4314 |  | C
7600 | 8068 |  | metal loss-corrosion | 11212.41 |  | 10.25 | 0.19 | 8 | 21 | 10 |  | 10:37 | 319 | circumferential slotting | EXT | 6.35 | 359 | 9350 | 24774.26 | 1.19 |  | 61.13282206 | -117.01 | 752.4314 |  | C
7610 |  |  | Girth Weld | 11212.59 | 9.36 | 10.43 | 9.36 | [8 empty] | 6.35 | 359 | 9350 |  |  |  | 61.13282338 | -117.01 | 752.4366
7610 | 8070 |  | metal loss-corrosion | 11212.76 |  | 0.17 | 9.2 | 8 | 21 | 15 |  | 1:15 | 38 | circumferential slotting | EXT | 6.35 | 359 | 9350 | 24755.67 | 1.19 |  | 61.13282456 | -117.01 | 752.4412 |  | C
7610 | 8071 |  | metal loss-corrosion | 11212.76 |  | 0.17 | 9.19 | 8 | 15 | 10 |  | 3:18 | 99 | circumferential slotting | EXT | 6.35 | 359 | 9350 | 24774.26 | 1.19 |  | 61.13282459 | -117.01 | 752.4413 |  | C
7610 | 8072 |  | metal loss-corrosion | 11221.77 |  | 9.18 | 0.18 | 8 | 27 | 14 |  | 6:49 | 205 | circumferential slotting | EXT | 6.35 | 359 | 9350 | 24759.53 | 1.19 |  | 61.13288884 | -117.0101 | 752.7424 |  | C
7610 | 8074 |  | metal loss-corrosion | 11221.78 |  | 9.18 | 0.18 | 8 | 34 | 14 |  | 4:21 | 130 | circumferential slotting | EXT | 6.35 | 359 | 9350 | 24759.53 | 1.19 |  | 61.13288887 | -117.0101 | 752.7426 |  | C
7620 |  |  | Girth Weld | 11221.96 | 11.75 | 9.36 | 11.75 | [8 empty] | 6.35 | 359 | 9350 |  |  |  | 61.13289014 | -117.0101 | 752.7493
7620 | 8075 |  | metal loss-corrosion | 11222.13 |  | 0.17 | 11.58 | 8 | 15 | 12 |  | 4:26 | 133 | circumferential slotting | EXT | 6.35 | 359 | 9350 | 24767.03 | 1.19 |  | 61.13289136 | -117.0101007 | 752.7557 |  | C
7620 | 8076 |  | metal loss-corrosion | 11233.52 |  | 11.57 | 0.18 | 9 | 18 | 11 |  | 2:54 | 87 | circumferential slotting | EXT | 6.35 | 359 | 9350 | 24761.37 | 1.19 |  | 61.13297249 | -117.0102 | 753.1077 |  | C
7620 | 8077 |  | metal loss-corrosion | 11233.58 |  | 11.62 | 0.13 | 8 | 15 | 19 |  | 4:52 | 146 | circumferential slotting | EXT | 6.35 | 359 | 9350 | 24739.46 | 1.19 |  | 61.13297289 | -117.0102 | 753.1097 |  | C
7620 | 8078 |  | metal loss-corrosion | 11233.6 |  | 11.65 | 0.1 | 8 | 15 | 15 |  | 12:31 | 15 | circumferential slotting | EXT | 6.35 | 359 | 9350 | 24755.67 | 1.19 |  | 61.13297306 | -117.0102 | 753.1106 |  | C
7630 |  |  | Girth Weld | 11233.71 | 11.82 | 11.75 | 11.82 | [8 empty] | 6.35 | 359 | 9350 |  |  |  | 61.13297378 | -117.0102 | 753.1144
7630 | 8079 |  | metal loss-corrosion | 11233.85 |  | 0.15 | 11.68 | 10 | 21 | 15 |  | 11:42 | 351 | circumferential grooving | EXT | 6.35 | 359 | 9350 | 24727.96 | 1.19 |  | 61.13297481 | -117.0102 | 753.1199 |  | C
7630 | 8080 |  | metal loss-corrosion | 11233.87 |  | 0.17 | 11.66 | 8 | 18 | 17 |  | 2:56 | 88 | circumferential slotting | EXT | 6.35 | 359 | 9350 | 24747.72 | 1.19 |  | 61.13297496 | -117.0102 | 753.1207 |  | C
7640 |  |  | Girth Weld | 11245.53 | 8.39 | 11.82 | 8.39 | [8 empty] | 6.35 | 359 | 9350 |  |  |  | 61.13305764 | -117.0103239 | 753.6608
7650 |  |  | Girth Weld | 11253.92 | 7.89 | 8.39 | 7.89 | [8 empty] | 6.35 | 359 | 9350 |  |  |  | 61.13311705 | -117.0104 | 753.9758
7650 | 8081 |  | metal loss-corrosion | 11254.1 |  | 0.18 | 7.71 | 8 | 15 | 12 |  | 4:34 | 137 | circumferential slotting | EXT | 6.35 | 359 | 9350 | 24767.03 | 1.19 |  | 61.13311835 | -117.0104 | 753.9863 |  | C
7660 |  |  | Girth Weld | 11261.81 | 12.78 | 7.89 | 12.78 | [8 empty] | 6.35 | 359 | 9350 |  |  |  | 61.13317296 | -117.0105 | 754.37
7670 |  |  | Girth Weld | 11274.59 | 12.48 | 12.78 | 12.48 | [8 empty] | 6.35 | 359 | 9350 |  |  |  | 61.13326314 | -117.0106 | 755.0875
7680 |  |  | Girth Weld | 11287.07 | 9.54 | 12.48 | 9.54 | [8 empty] | 6.35 | 359 | 9350 |  |  |  | 61.1333508 | -117.0107 | 755.7808
7690 |  |  | Girth Weld | 11296.61 | 10.73 | 9.54 | 10.73 | [8 empty] | 6.35 | 359 | 9350 |  |  |  | 61.13341828 | -117.0108 | 756.0466
7690 | 8082 |  | metal loss-corrosion | 11304.37 |  | 7.76 | 2.96 | 8 | 15 | 13 |  | 5:50 | 175 | circumferential slotting | INT | 6.35 | 359 | 9350 | 24763.31 | 1.19 |  | 61.13347372 | -117.0109 | 756.1223 |  | C
7690 | 8083 |  | metal loss-corrosion | 11304.64 |  | 8.03 | 2.69 | 8 | 15 | 11 |  | 5:50 | 175 | circumferential slotting | INT | 6.35 | 359 | 9350 | 24770.68 | 1.19 |  | 61.13347564 | -117.0109 | 756.1293 |  | C
7690 | 8084 |  | metal loss-corrosion | 11305.32 |  | 8.72 | 2.01 | 8 | 15 | 11 |  | 5:52 | 176 | circumferential slotting | INT | 6.35 | 359 | 9350 | 24770.68 | 1.19 |  | 61.13348051 | -117.0109 | 756.1494 |  | C
7700 |  |  | Girth Weld | 11307.33 | 12.56 | 10.73 | 12.56 | [8 empty] | 6.35 | 359 | 9350 |  |  |  | 61.13349481 | -117.0109 | 756.2209
7700 | 8085 |  | metal loss-corrosion | 11319.71 |  | 12.38 | 0.18 | 8 | 40 | 11 |  | 10:34 | 317 | circumferential slotting | EXT | 6.35 | 359 | 9350 | 24770.68 | 1.19 |  | 61.1335826 | -117.011 | 756.6184 |  | C
7710 |  |  | Girth Weld | 11319.89 | 12.82 | 12.56 | 12.82 | [8 empty] | 6.35 | 359 | 9350 |  |  |  | 61.13358389 | -117.011 | 756.6256
7710 | 8087 | 8087 | CLUSTER | 11320.03 |  | 0.14 | 12.68 | 45 | 302 | 18 |  | 9:03 | 271 | general | EXT | 6.35 | 359 | 9350 | 23629.96 | 1.14 |  | 61.13358489 | -117.011 | 756.6312 |  | C
7710 | 8086 | 8087 | metal loss-corrosion | 11320.03 |  | 0.14 | 12.68 | 10 | 15 | 18 |  | 12:38 | 19 | pitting | EXT | 6.35 | 359 | 9350 | 24709.43 | 1.19 |  | 61.13358489 | -117.011 | 756.6312
7710 | 8089 | 8087 | metal loss-corrosion | 11320.06 |  | 0.17 | 12.65 | 8 | 46 | 14 |  | 10:17 | 309 | circumferential slotting | EXT | 6.35 | 359 | 9350 | 24759.53 | 1.19 |  | 61.13358511 | -117.011 | 756.6324
7710 | 8088 | 8087 | metal loss-corrosion | 11320.06 |  | 0.17 | 12.65 | 8 | 56 | 16 |  | 9:03 | 271 | circumferential slotting | EXT | 6.35 | 359 | 9350 | 24751.74 | 1.19 |  | 61.13358511 | -117.011 | 756.6324
7710 | 8090 | 8087 | metal loss-corrosion | 11320.06 |  | 0.17 | 12.65 | 8 | 43 | 14 |  | 11:40 | 350 | circumferential slotting | EXT | 6.35 | 359 | 9350 | 24759.53 | 1.19 |  | 61.13358512 | -117.011 | 756.6324
7710 | 8091 | 8092 | metal loss-corrosion | 11320.06 |  | 0.17 | 12.65 | 8 | 40 | 12 |  | 5:12 | 156 | circumferential slotting | EXT | 6.35 | 359 | 9350 | 24767.03 | 1.19 |  | 61.13358512 | -117.011 | 756.6325
7710 | 8092 | 8092 | CLUSTER | 11320.06 |  | 0.17 | 12.65 | 9 | 76 | 12 |  | 4:33 | 137 | circumferential slotting | EXT | 6.35 | 359 | 9350 | 24756.78 | 1.19 |  | 61.13358512 | -117.011 | 756.6325 |  | C
7710 | 8093 | 8092 | metal loss-corrosion | 11320.06 |  | 0.17 | 12.65 | 8 | 15 | 10 |  | 4:33 | 137 | circumferential slotting | EXT | 6.35 | 359 | 9350 | 24774.26 | 1.19 |  | 61.13358513 | -117.011 | 756.6325
7710 | 8094 | 8087 | metal loss-corrosion | 11320.06 |  | 0.18 | 12.65 | 8 | 76 | 18 |  | 12:59 | 30 | circumferential slotting | EXT | 6.35 | 359 | 9350 | 24743.63 | 1.19 |  | 61.13358515 | -117.011 | 756.6326
7710 | 8095 |  | metal loss-corrosion | 11320.08 |  | 0.19 | 12.63 | 8 | 15 | 13 |  | 3:05 | 92 | circumferential slotting | EXT | 6.35 | 359 | 9350 | 24763.31 | 1.19 |  | 61.13358527 | -117.011 | 756.6333 |  | C
7710 | 8096 |  | metal loss-corrosion | 11327.43 |  | 7.55 | 5.27 | 8 | 15 | 12 |  | 5:53 | 177 | circumferential slotting | INT | 6.35 | 359 | 9350 | 24767.03 | 1.19 |  | 61.13363783 | -117.0111 | 756.9892 |  | C
7720 |  |  | Girth Weld | 11332.71 | 17.93 | 12.82 | 17.93 | [8 empty] | 6.35 | 359 | 9350 |  |  |  | 61.13367543 | -117.0112 | 757.3175
7720 | 8097 |  | metal loss-corrosion | 11350.45 |  | 17.74 | 0.18 | 8 | 22 | 11 |  | 10:41 | 321 | circumferential slotting | EXT | 6.35 | 359 | 9350 | 24770.68 | 1.19 |  | 61.13380152 | -117.011328 | 758.0861 |  | C
7730 |  |  | Girth Weld | 11350.64 | 18.1 | 17.93 | 18.1 | [8 empty] | 6.35 | 359 | 9350 |  |  |  | 61.13380282 | -117.0113 | 758.0939
7730 | 8098 |  | metal loss-corrosion | 11350.74 |  | 0.1 | 18 | 8 | 15 | 14 |  | 5:42 | 171 | circumferential slotting | EXT | 6.35 | 359 | 9350 | 24759.53 | 1.19 |  | 61.13380351 | -117.0113 | 758.0986 |  | C
7740 |  |  | Girth Weld | 11368.74 | 18.11 | 18.1 | 18.11 | [8 empty] | 6.35 | 359 | 9350 |  |  |  | 61.13393066 | -117.0115 | 758.8626
7740 | 8099 |  | metal loss-corrosion | 11386.67 |  | 17.93 | 0.18 | 8 | 55 | 13 |  | 7:43 | 232 | circumferential slotting | EXT | 6.35 | 359 | 9350 | 24763.31 | 1.19 |  | 61.13405744 | -117.0117 | 759.6912 |  | C
7740 | 8100 |  | metal loss-corrosion | 11386.67 |  | 17.93 | 0.18 | 8 | 29 | 14 |  | 3:36 | 108 | circumferential slotting | EXT | 6.35 | 359 | 9350 | 24759.53 | 1.19 |  | 61.13405745 | -117.0117 | 759.6912 |  | C
7740 | 8101 |  | metal loss-corrosion | 11386.67 |  | 17.93 | 0.18 | 8 | 62 | 21 |  | 5:19 | 160 | circumferential slotting | EXT | 6.35 | 359 | 9350 | 24730.87 | 1.19 |  | 61.13405748 | -117.0116764 | 759.6914 |  | C
7740 | 8102 |  | metal loss-corrosion | 11386.67 |  | 17.93 | 0.18 | 10 | 49 | 14 |  | 1:40 | 50 | circumferential grooving | EXT | 6.35 | 359 | 9350 | 24733.91 | 1.19 |  | 61.13405749 | -117.0117 | 759.6915 |  | C
7740 | 8103 |  | metal loss-corrosion | 11386.67 |  | 17.93 | 0.18 | 11 | 50 | 13 |  | 11:58 | 359 | circumferential grooving | EXT | 6.35 | 359 | 9350 | 24726.27 | 1.19 |  | 61.13405749 | -117.0117 | 759.6915 |  | C
7750 |  |  | Girth Weld | 11386.85 | 18.09 | 18.11 | 18.09 | [8 empty] | 6.35 | 359 | 9350 |  |  |  | 61.13405873 | -117.0117 | 759.6984
7750 | 8105 | 8105 | CLUSTER | 11386.98 |  | 0.13 | 17.96 | 42 | 102 | 19 |  | 10:06 | 303 | general | EXT | 6.35 | 359 | 9350 | 23655.85 | 1.14 |  | 61.13405963 | -117.0117 | 759.7035 |  | C
7750 | 8104 | 8105 | metal loss-corrosion | 11386.98 |  | 0.13 | 17.96 | 8 | 21 | 13 |  | 11:32 | 346 | circumferential slotting | EXT | 6.35 | 359 | 9350 | 24763.31 | 1.19 |  | 61.13405963 | -117.0117 | 759.7035
7750 | 8106 |  | metal loss-corrosion | 11386.98 |  | 0.14 | 17.96 | 8 | 15 | 13 |  | 1:26 | 43 | circumferential slotting | EXT | 6.35 | 359 | 9350 | 24763.31 | 1.19 |  | 61.13405968 | -117.0117 | 759.7037 |  | C
7750 | 8107 | 8105 | metal loss-corrosion | 11387 |  | 0.16 | 17.94 | 8 | 16 | 18 |  | 10:06 | 303 | circumferential slotting | EXT | 6.35 | 359 | 9350 | 24743.63 | 1.19 |  | 61.13405984 | -117.0117 | 759.7046
7750 | 8108 | 8105 | metal loss-corrosion | 11387.01 |  | 0.16 | 17.93 | 8 | 38 | 19 |  | 11:04 | 332 | circumferential slotting | EXT | 6.35 | 359 | 9350 | 24739.46 | 1.19 |  | 61.13405987 | -117.0117 | 759.7048
7750 | 8109 | 8111 | metal loss-corrosion | 11387.02 |  | 0.17 | 17.92 | 8 | 15 | 11 |  | 3:54 | 117 | circumferential slotting | EXT | 6.35 | 359 | 9350 | 24770.68 | 1.19 |  | 61.13405995 | -117.0117 | 759.7052
7750 | 8110 | 8111 | metal loss-corrosion | 11387.02 |  | 0.17 | 17.92 | 8 | 44 | 17 |  | 4:32 | 136 | circumferential slotting | EXT | 6.35 | 359 | 9350 | 24747.72 | 1.19 |  | 61.13405995 | -117.0117 | 759.7052
7750 | 8111 | 8111 | CLUSTER | 11387.02 |  | 0.17 | 17.92 | 12 | 174 | 18 |  | 3:54 | 117 | circumferential grooving | EXT | 6.35 | 359 | 9350 | 24668.82 | 1.19 |  | 61.13405995 | -117.0117 | 759.7052 |  | C
7750 | 8112 | 8111 | metal loss-corrosion | 11387.02 |  | 0.18 | 17.92 | 8 | 15 | 16 |  | 5:43 | 172 | circumferential slotting | EXT | 6.35 | 359 | 9350 | 24751.74 | 1.19 |  | 61.13405997 | -117.0117 | 759.7054
7750 | 8113 | 8111 | metal loss-corrosion | 11387.03 |  | 0.18 | 17.92 | 8 | 26 | 18 |  | 6:28 | 194 | circumferential slotting | EXT | 6.35 | 359 | 9350 | 24743.63 | 1.19 |  | 61.13405998 | -117.0117 | 759.7054
7750 | 8114 |  | metal loss-corrosion | 11389.31 |  | 2.46 | 15.63 | 8 | 19 | 11 |  | 3:55 | 117 | circumferential slotting | EXT | 6.35 | 359 | 9350 | 24770.68 | 1.19 |  | 61.13407611 | -117.0117 | 759.7836 |  | C
7750 | 8115 |  | metal loss-corrosion | 11389.47 |  | 2.63 | 15.47 | 8 | 15 | 13 |  | 4:03 | 121 | circumferential slotting | EXT | 6.35 | 359 | 9350 | 24763.31 | 1.19 |  | 61.13407726 | -117.0117 | 759.7888 |  | C
7750 | 8117 | 8117 | CLUSTER | 11404.74 |  | 17.89 | 0.2 | 32 | 100 | 48 |  | 9:59 | 299 | general | EXT | 6.35 | 359 | 9350 | 22172.34 | 1.07 |  | 61.13418606 | -117.0118 | 760.1842 |  | B
7750 | 8116 | 8117 | metal loss-corrosion | 11404.74 |  | 17.89 | 0.2 | 8 | 15 | 18 |  | 9:59 | 299 | circumferential slotting | EXT | 6.35 | 359 | 9350 | 24743.63 | 1.19 |  | 61.13418606 | -117.0118 | 760.1842
7750 | 8119 |  | metal loss-corrosion | 11404.75 |  | 17.91 | 0.19 | 8 | 39 | 18 |  | 5:36 | 168 | circumferential slotting | EXT | 6.35 | 359 | 9350 | 24743.63 | 1.19 |  | 61.13418617 | -117.0118 | 760.1845 |  | C
7750 | 8118 |  | metal loss-corrosion | 11404.75 |  | 17.91 | 0.19 | 8 | 58 | 15 |  | 7:45 | 233 | circumferential slotting | EXT | 6.35 | 359 | 9350 | 24755.67 | 1.19 |  | 61.13418617 | -117.0118 | 760.1845 |  | C
7750 | 8120 |  | metal loss-corrosion | 11404.75 |  | 17.91 | 0.19 | 8 | 81 | 18 |  | 2:30 | 75 | circumferential slotting | EXT | 6.35 | 359 | 9350 | 24743.63 | 1.19 |  | 61.13418619 | -117.0118 | 760.1845 |  | C
7750 | 8121 | 8117 | metal loss-corrosion | 11404.76 |  | 17.91 | 0.18 | 10 | 58 | 48 |  | 10:43 | 322 | circumferential grooving | EXT | 6.35 | 359 | 9350 | 24439.45 | 1.17 |  | 61.13418622 | -117.0118487 | 760.1846
7750 | 8122 |  | metal loss-corrosion | 11404.81 |  | 17.96 | 0.13 | 8 | 15 | 14 |  | 2:20 | 70 | circumferential slotting | EXT | 6.35 | 359 | 9350 | 24759.53 | 1.19 |  | 61.13418655 | -117.0118 | 760.1855 |  | C
7750 | 8123 | 8124 | metal loss-corrosion | 11404.81 |  | 17.96 | 0.13 | 8 | 32 | 12 |  | 8:18 | 249 | circumferential slotting | EXT | 6.35 | 359 | 9350 | 24767.03 | 1.19 |  | 61.13418658 | -117.0118 | 760.1855
7750 | 8124 | 8124 | CLUSTER | 11404.81 |  | 17.96 | 0.13 | 27 | 82 | 14 |  | 7:26 | 223 | circumferential grooving | EXT | 6.35 | 359 | 9350 | 24371.59 | 1.17 |  | 61.13418658 | -117.0118 | 760.1855 |  | C
7750 | 8125 |  | metal loss-corrosion | 11404.82 |  | 17.97 | 0.12 | 8 | 19 | 16 |  | 11:24 | 342 | circumferential slotting | EXT | 6.35 | 359 | 9350 | 24751.74 | 1.19 |  | 61.13418667 | -117.0118 | 760.1858 |  | C
7750 | 8126 | 8124 | metal loss-corrosion | 11404.83 |  | 17.98 | 0.11 | 8 | 15 | 14 |  | 7:26 | 223 | circumferential slotting | EXT | 6.35 | 359 | 9350 | 24759.53 | 1.19 |  | 61.13418672 | -117.0118 | 760.1859
7750 | 8127 |  | metal loss-corrosion | 11404.83 |  | 17.99 | 0.11 | 8 | 15 | 15 |  | 12:27 | 14 | circumferential slotting | EXT | 6.35 | 359 | 9350 | 24755.67 | 1.19 |  | 61.13418675 | -117.0118 | 760.186 |  | C
7750 | 8129 | 8129 | CLUSTER | 11404.89 |  | 18.04 | 0.05 | 10 | 57 | 15 |  | 2:20 | 70 | circumferential grooving | EXT | 6.35 | 359 | 9350 | 24727.96 | 1.19 |  | 61.13418713 | -117.0118 | 760.1869 |  | C
7750 | 8128 | 8129 | metal loss-corrosion | 11404.89 |  | 18.04 | 0.05 | 10 | 15 | 15 |  | 2:20 | 70 | pitting | EXT | 6.35 | 359 | 9350 | 24727.96 | 1.19 |  | 61.13418713 | -117.0118 | 760.1869
7750 | 8130 | 8129 | metal loss-corrosion | 11404.89 |  | 18.04 | 0.05 | 8 | 15 | 15 |  | 3:03 | 92 | circumferential slotting | EXT | 6.35 | 359 | 9350 | 24755.67 | 1.19 |  | 61.13418714 | -117.0118 | 760.187
7750 | 8131 |  | metal loss-corrosion | 11404.89 |  | 18.04 | 0.05 | 8 | 49 | 16 |  | 11:40 | 350 | circumferential slotting | EXT | 6.35 | 359 | 9350 | 24751.74 | 1.19 |  | 61.13418716 | -117.0118 | 760.187 |  | C
7760 |  |  | Girth Weld | 11404.94 | 18.08 | 18.09 | 18.08 | [8 empty] | 6.35 | 359 | 9350 |  |  |  | 61.13418752 | -117.0118504 | 760.1879
7760 | 8133 | 8133 | CLUSTER | 11405.01 |  | 0.07 | 18.01 | 60 | 87 | 16 |  | 1:50 | 55 | general | EXT | 6.35 | 359 | 9350 | 23406.85 | 1.12 |  | 61.13418804 | -117.0119 | 760.1892 |  | C
7760 | 8132 | 8133 | metal loss-corrosion | 11405.01 |  | 0.07 | 18.01 | 8 | 15 | 16 |  | 2:56 | 88 | circumferential slotting | EXT | 6.35 | 359 | 9350 | 24751.74 | 1.19 |  | 61.13418804 | -117.0119 | 760.1892
7760 | 8134 |  | metal loss-corrosion | 11405.04 |  | 0.1 | 17.99 | 8 | 15 | 13 |  | 4:10 | 125 | circumferential slotting | EXT | 6.35 | 359 | 9350 | 24763.31 | 1.19 |  | 61.13418822 | -117.0119 | 760.1897 |  | C
7760 | 8135 | 8133 | metal loss-corrosion | 11405.06 |  | 0.12 | 17.97 | 8 | 45 | 16 |  | 1:50 | 55 | circumferential slotting | EXT | 6.35 | 359 | 9350 | 24751.74 | 1.19 |  | 61.13418835 | -117.0118515 | 760.19
7760 | 8136 | 8133 | metal loss-corrosion | 11405.07 |  | 0.13 | 17.96 | 8 | 15 | 13 |  | 3:06 | 93 | circumferential slotting | EXT | 6.35 | 359 | 9350 | 24763.31 | 1.19 |  | 61.13418841 | -117.0119 | 760.1902
7760 | 8137 |  | metal loss-corrosion | 11405.07 |  | 0.13 | 17.96 | 8 | 31 | 14 |  | 7:09 | 214 | circumferential slotting | EXT | 6.35 | 359 | 9350 | 24759.53 | 1.19 |  | 61.13418841 | -117.0119 | 760.1902 |  | C
7760 | 8138 |  | metal loss-corrosion | 11405.07 |  | 0.13 | 17.96 | 8 | 16 | 21 |  | 10:31 | 316 | circumferential slotting | EXT | 6.35 | 359 | 9350 | 24730.87 | 1.19 |  | 61.13418843 | -117.0118516 | 760.1902 |  | C
7760 | 8140 | 8140 | CLUSTER | 11405.12 |  | 0.18 | 17.9 | 23 | 315 | 18 |  | 9:30 | 285 | circumferential grooving | EXT | 6.35 | 359 | 9350 | 24361.05 | 1.17 |  | 61.13418884 | -117.0119 | 760.1912 |  | C
7760 | 8139 | 8140 | metal loss-corrosion | 11405.12 |  | 0.18 | 17.9 | 10 | 15 | 15 |  | 12:38 | 19 | pitting | EXT | 6.35 | 359 | 9350 | 24727.96 | 1.19 |  | 61.13418884 | -117.0119 | 760.1912
7760 | 8141 | 8140 | metal loss-corrosion | 11405.13 |  | 0.19 | 17.9 | 21 | 30 | 17 |  | 10:51 | 325 | pitting | EXT | 6.35 | 359 | 9350 | 24449.21 | 1.17 |  | 61.13418885 | -117.0119 | 760.1913
7760 | 8143 | 8140 | metal loss-corrosion | 11405.13 |  | 0.19 | 17.9 | 10 | 16 | 18 |  | 2:43 | 81 | pitting | EXT | 6.35 | 359 | 9350 | 24709.43 | 1.19 |  | 61.13418886 | -117.0119 | 760.1913
7760 | 8144 |  | metal loss-corrosion | 11405.13 |  | 0.19 | 17.9 | 9 | 51 | 22 |  | 3:44 | 112 | circumferential slotting | EXT | 6.35 | 359 | 9350 | 24705.75 | 1.19 |  | 61.13418886 | -117.0119 | 760.1913 |  | C
7760 | 8142 | 8140 | metal loss-corrosion | 11405.13 |  | 0.19 | 17.9 | 8 | 56 | 17 |  | 1:31 | 46 | circumferential slotting | EXT | 6.35 | 359 | 9350 | 24747.72 | 1.19 |  | 61.13418886 | -117.0119 | 760.1913
7760 | 8145 | 8140 | metal loss-corrosion | 11405.13 |  | 0.19 | 17.89 | 9 | 49 | 15 |  | 9:30 | 285 | circumferential slotting | EXT | 6.35 | 359 | 9350 | 24742.5 | 1.19 |  | 61.1341889 | -117.0119 | 760.1914
7760 | 8146 | 8140 | metal loss-corrosion | 11405.14 |  | 0.2 | 17.89 | 8 | 49 | 15 |  | 11:47 | 354 | circumferential slotting | EXT | 6.35 | 359 | 9350 | 24755.67 | 1.19 |  | 61.13418892 | -117.0119 | 760.1915
7760 | 8147 |  | metal loss-corrosion | 11405.41 |  | 0.47 | 17.61 | 8 | 15 | 14 |  | 7:30 | 225 | circumferential slotting | EXT | 6.35 | 359 | 9350 | 24759.53 | 1.19 |  | 61.13419088 | -117.0119 | 760.1966 |  | C
7760 | 8148 | 8149 | metal loss-corrosion | 11422.83 |  | 17.89 | 0.19 | 8 | 42 | 17 |  | 10:53 | 326 | circumferential slotting | EXT | 6.35 | 359 | 9350 | 24747.72 | 1.19 |  | 61.13431502 | -117.012 | 760.4743
7760 | 8149 | 8149 | CLUSTER | 11422.83 |  | 17.89 | 0.19 | 138 | 196 | 17 |  | 8:12 | 246 | general | EXT | 6.35 | 359 | 9350 | 22298.83 | 1.07 |  | 61.13431502 | -117.012 | 760.4743 |  | C
7760 | 8150 | 8151 | metal loss-corrosion | 11422.83 |  | 17.89 | 0.19 | 8 | 62 | 15 |  | 3:41 | 110 | circumferential slotting | EXT | 6.35 | 359 | 9350 | 24755.67 | 1.19 |  | 61.13431504 | -117.012 | 760.4742
7760 | 8151 | 8151 | CLUSTER | 11422.83 |  | 17.89 | 0.19 | 14 | 133 | 15 |  | 2:56 | 88 | circumferential grooving | EXT | 6.35 | 359 | 9350 | 24657.44 | 1.18 |  | 61.13431504 | -117.012 | 760.4742 |  | C
7760 | 8152 | 8149 | metal loss-corrosion | 11422.84 |  | 17.9 | 0.19 | 8 | 70 | 15 |  | 9:28 | 284 | circumferential slotting | EXT | 6.35 | 359 | 9350 | 24755.67 | 1.19 |  | 61.13431505 | -117.0120206 | 760.4742
7760 | 8153 | 8151 | metal loss-corrosion | 11422.84 |  | 17.9 | 0.19 | 8 | 20 | 15 |  | 2:56 | 88 | circumferential slotting | EXT | 6.35 | 359 | 9350 | 24755.67 | 1.19 |  | 61.13431506 | -117.012 | 760.4742
7760 | 8154 | 8151 | metal loss-corrosion | 11422.84 |  | 17.9 | 0.18 | 8 | 15 | 10 |  | 4:59 | 150 | circumferential slotting | EXT | 6.35 | 359 | 9350 | 24774.26 | 1.19 |  | 61.13431509 | -117.012 | 760.4742
7760 | 8155 |  | metal loss-corrosion | 11422.85 |  | 17.91 | 0.17 | 10 | 19 | 23 |  | 6:09 | 184 | pitting | EXT | 6.35 | 359 | 9350 | 24676 | 1.19 |  | 61.13431514 | -117.012 | 760.4742 |  | C
7760 | 8156 |  | metal loss-corrosion | 11422.86 |  | 17.91 | 0.17 | 8 | 15 | 14 |  | 1:34 | 47 | circumferential slotting | EXT | 6.35 | 359 | 9350 | 24759.53 | 1.19 |  | 61.13431518 | -117.012 | 760.4741 |  | C
7760 | 8157 | 8149 | metal loss-corrosion | 11422.88 |  | 17.94 | 0.14 | 8 | 15 | 14 |  | 9:09 | 275 | circumferential slotting | EXT | 6.35 | 359 | 9350 | 24759.53 | 1.19 |  | 61.13431538 | -117.012 | 760.474
7760 | 8158 |  | metal loss-corrosion | 11422.89 |  | 17.95 | 0.14 | 8 | 15 | 15 |  | 3:07 | 93 | circumferential slotting | EXT | 6.35 | 359 | 9350 | 24755.67 | 1.19 |  | 61.1343154 | -117.012 | 760.474 |  | C
7760 | 8159 | 8160 | metal loss-corrosion | 11422.89 |  | 17.95 | 0.13 | 8 | 18 | 14 |  | 12:31 | 16 | circumferential slotting | EXT | 6.35 | 359 | 9350 | 24759.53 | 1.19 |  | 61.13431545 | -117.012 | 760.4739
7760 | 8160 | 8160 | CLUSTER | 11422.89 |  | 17.95 | 0.13 | 21 | 72 | 14 |  | 11:35 | 348 | circumferential grooving | EXT | 6.35 | 359 | 9350 | 24520.01 | 1.18 |  | 61.13431545 | -117.012 | 760.4739 |  | C
7760 | 8161 | 8160 | metal loss-corrosion | 11422.9 |  | 17.96 | 0.12 | 11 | 18 | 13 |  | 11:35 | 348 | pitting | EXT | 6.35 | 359 | 9350 | 24726.27 | 1.19 |  | 61.13431552 | -117.012 | 760.4739
7760 | 8162 | 8149 | metal loss-corrosion | 11422.92 |  | 17.98 | 0.11 | 8 | 18 | 13 |  | 9:43 | 291 | circumferential slotting | EXT | 6.35 | 359 | 9350 | 24763.31 | 1.19 |  | 61.13431563 | -117.012 | 760.4738
7760 | 8163 | 8149 | metal loss-corrosion | 11422.95 |  | 18.01 | 0.07 | 8 | 15 | 14 |  | 8:12 | 246 | circumferential slotting | EXT | 6.35 | 359 | 9350 | 24759.53 | 1.19 |  | 61.13431585 | -117.012 | 760.4736
7760 | 8164 |  | metal loss-corrosion | 11422.96 |  | 18.01 | 0.07 | 8 | 15 | 15 |  | 11:44 | 352 | circumferential slotting | EXT | 6.35 | 359 | 9350 | 24755.67 | 1.19 |  | 61.13431589 | -117.012 | 760.4736 |  | C
7760 | 8165 | 8149 | metal loss-corrosion | 11422.96 |  | 18.02 | 0.06 | 10 | 25 | 15 |  | 8:56 | 268 | circumferential grooving | EXT | 6.35 | 359 | 9350 | 24727.96 | 1.19 |  | 61.13431592 | -117.012 | 760.4736
7760 | 8166 |  | metal loss-corrosion | 11422.97 |  | 18.03 | 0.06 | 8 | 41 | 15 |  | 1:23 | 42 | circumferential slotting | EXT | 6.35 | 359 | 9350 | 24755.67 | 1.19 |  | 61.13431599 | -117.012 | 760.4735 |  | C
7760 | 8167 |  | metal loss-corrosion | 11422.99 |  | 18.05 | 0.04 | 8 | 15 | 11 |  | 10:38 | 319 | circumferential slotting | EXT | 6.35 | 359 | 9350 | 24770.68 | 1.19 |  | 61.13431611 | -117.012 | 760.4734 |  | C
7770 |  |  | Girth Weld | 11423.02 | 17.95 | 18.08 | 17.95 | [8 empty] | 6.35 | 359 | 9350 |  |  |  | 61.13431638 | -117.012 | 760.4732
7770 | 8168 | 8169 | metal loss-corrosion | 11423.12 |  | 0.1 | 17.85 | 8 | 54 | 15 |  | 8:25 | 252 | circumferential slotting | EXT | 6.35 | 359 | 9350 | 24755.67 | 1.19 |  | 61.13431708 | -117.012 | 760.4726
7770 | 8169 | 8169 | CLUSTER | 11423.12 |  | 0.1 | 17.85 | 94 | 200 | 21 |  | 8:14 | 247 | general | EXT | 6.35 | 359 | 9350 | 22176.38 | 1.07 |  | 61.13431708 | -117.012 | 760.4726 |  | C
7770 | 8170 |  | metal loss-corrosion | 11423.13 |  | 0.1 | 17.84 | 8 | 15 | 16 |  | 2:11 | 65 | circumferential slotting | EXT | 6.35 | 359 | 9350 | 24751.74 | 1.19 |  | 61.13431709 | -117.012 | 760.4726 |  | C
7770 | 8171 |  | metal loss-corrosion | 11423.15 |  | 0.12 | 17.82 | 8 | 15 | 16 |  | 12:28 | 14 | circumferential slotting | EXT | 6.35 | 359 | 9350 | 24751.74 | 1.19 |  | 61.13431724 | -117.012 | 760.4725 |  | C
7770 | 8172 | 8169 | metal loss-corrosion | 11423.16 |  | 0.13 | 17.81 | 8 | 15 | 16 |  | 8:18 | 249 | circumferential slotting | EXT | 6.35 | 359 | 9350 | 24751.74 | 1.19 |  | 61.13431731 | -117.012 | 760.4725
7770 | 8173 | 8169 | metal loss-corrosion | 11423.18 |  | 0.16 | 17.79 | 8 | 18 | 15 |  | 11:25 | 342 | circumferential slotting | EXT | 6.35 | 359 | 9350 | 24755.67 | 1.19 |  | 61.13431751 | -117.012 | 760.4722
7770 | 8174 | 8169 | metal loss-corrosion | 11423.2 |  | 0.18 | 17.77 | 8 | 28 | 21 |  | 8:14 | 247 | circumferential slotting | EXT | 6.35 | 359 | 9350 | 24730.87 | 1.19 |  | 61.13431762 | -117.012 | 760.4721
7770 | 8175 |  | metal loss-corrosion | 11423.2 |  | 0.18 | 17.77 | 8 | 60 | 14 |  | 12:33 | 16 | circumferential slotting | EXT | 6.35 | 359 | 9350 | 24759.53 | 1.19 |  | 61.13431764 | -117.012 | 760.4721 |  | C
7770 | 8176 |  | metal loss-corrosion | 11423.2 |  | 0.18 | 17.77 | 8 | 27 | 11 |  | 6:59 | 209 | circumferential slotting | EXT | 6.35 | 359 | 9350 | 24770.68 | 1.19 |  | 61.13431765 | -117.012 | 760.4721 |  | C
7770 | 8178 | 8169 | metal loss-corrosion | 11423.21 |  | 0.18 | 17.76 | 8 | 39 | 12 |  | 10:42 | 321 | circumferential slotting | EXT | 6.35 | 359 | 9350 | 24767.03 | 1.19 |  | 61.13431767 | -117.012 | 760.4721
7770 | 8179 | 8169 | metal loss-corrosion | 11423.21 |  | 0.19 | 17.76 | 8 | 56 | 15 |  | 9:11 | 275 | circumferential slotting | EXT | 6.35 | 359 | 9350 | 24755.67 | 1.19 |  | 61.13431769 | -117.012 | 760.472
7770 | 8180 |  | metal loss-manufacturing anomaly | 11429.6 |  | 6.58 | 11.37 | 8 | 15 | 17 |  | 11:51 | 356 |  | INT | 6.35 | 359 | 9350 | 24747.72 | 1.19 |  | 61.13436302 | -117.0121 | 760.4478 |  | C
7770 | 8181 |  | metal loss-corrosion | 11440.77 |  | 17.75 | 0.2 | 8 | 15 | 12 |  | 12:21 | 10 | circumferential slotting | EXT | 6.35 | 359 | 9350 | 24767.03 | 1.19 |  | 61.1344421 | -117.0122 | 760.5236 |  | C
7770 | 8182 |  | metal loss-corrosion | 11440.77 |  | 17.75 | 0.2 | 8 | 34 | 11 |  | 5:35 | 168 | circumferential slotting | EXT | 6.35 | 359 | 9350 | 24770.68 | 1.19 |  | 61.13444213 | -117.0122 | 760.5236 |  | C
7770 | 8184 | 8184 | CLUSTER | 11440.91 |  | 17.88 | 0.06 | 14 | 64 | 14 |  | 10:38 | 319 | circumferential grooving | EXT | 6.35 | 359 | 9350 | 24668.68 | 1.19 |  | 61.13444307 | -117.0122 | 760.5242 |  | C
7770 | 8183 | 8184 | metal loss-corrosion | 11440.91 |  | 17.88 | 0.06 | 8 | 15 | 14 |  | 10:37 | 319 | circumferential slotting | EXT | 6.35 | 359 | 9350 | 24759.53 | 1.19 |  | 61.13444307 | -117.0122 | 760.5242
7770 | 8185 | 8184 | metal loss-corrosion | 11440.91 |  | 17.89 | 0.06 | 8 | 15 | 14 |  | 11:29 | 344 | circumferential slotting | EXT | 6.35 | 359 | 9350 | 24759.53 | 1.19 |  | 61.13444312 | -117.0122 | 760.5243
7780 |  |  | Girth Weld | 11440.97 | 18.08 | 17.95 | 18.08 | [8 empty] | 6.35 | 359 | 9350 |  |  |  | 61.13444352 | -117.0122 | 760.5245
7780 | 8186 |  | metal loss-corrosion | 11441.13 |  | 0.16 | 17.92 | 8 | 17 | 13 |  | 7:48 | 234 | circumferential slotting | EXT | 6.35 | 359 | 9350 | 24763.31 | 1.19 |  | 61.13444466 | -117.0122 | 760.5253 |  | C
7780 | 8188 | 8188 | CLUSTER | 11441.14 |  | 0.17 | 17.91 | 15 | 247 | 22 |  | 10:30 | 315 | circumferential grooving | EXT | 6.35 | 359 | 9350 | 24540.68 | 1.18 |  | 61.13444471 | -117.0122 | 760.5253 |  | C
7780 | 8187 | 8188 | metal loss-corrosion | 11441.14 |  | 0.17 | 17.91 | 8 | 36 | 14 |  | 2:11 | 65 | circumferential slotting | EXT | 6.35 | 359 | 9350 | 24759.53 | 1.19 |  | 61.13444471 | -117.0122 | 760.5253
7780 | 8189 | 8188 | metal loss-corrosion | 11441.14 |  | 0.17 | 17.91 | 8 | 77 | 15 |  | 12:34 | 17 | circumferential slotting | EXT | 6.35 | 359 | 9350 | 24755.67 | 1.19 |  | 61.13444474 | -117.0122 | 760.5254
7780 | 8191 | 8188 | metal loss-corrosion | 11441.14 |  | 0.17 | 17.91 | 10 | 16 | 13 |  | 10:30 | 315 | pitting | EXT | 6.35 | 359 | 9350 | 24739.74 | 1.19 |  | 61.13444474 | -117.0122 | 760.5254
7780 | 8190 | 8188 | metal loss-corrosion | 11441.14 |  | 0.17 | 17.91 | 8 | 55 | 22 |  | 11:14 | 337 | circumferential slotting | EXT | 6.35 | 359 | 9350 | 24726.43 | 1.19 |  | 61.13444474 | -117.0122 | 760.5254
7790 |  |  | Girth Weld | 11459.05 | 17.95 | 18.08 | 17.95 | [8 empty] | 6.35 | 359 | 9350 |  |  |  | 61.13457044 | -117.0124 | 760.6386
7800 |  |  | Girth Weld | 11477.01 | 18.11 | 17.95 | 18.11 | [8 empty] | 6.35 | 359 | 9350 |  |  |  | 61.13469732 | -117.0125 | 760.4192
7800 | 8193 |  | metal loss-corrosion | 11494.94 |  | 17.93 | 0.18 | 8 | 15 | 13 |  | 6:57 | 209 | circumferential slotting | EXT | 6.35 | 359 | 9350 | 24763.31 | 1.19 |  | 61.13482421 | -117.0127 | 760.2863 |  | C
7800 | 8192 |  | metal loss-corrosion | 11494.94 |  | 17.93 | 0.18 | 8 | 79 | 17 |  | 8:15 | 247 | circumferential slotting | EXT | 6.35 | 359 | 9350 | 24747.72 | 1.19 |  | 61.13482421 | -117.0127 | 760.2863 |  | C
7800 | 8194 |  | metal loss-corrosion | 11494.97 |  | 17.96 | 0.15 | 8 | 16 | 15 |  | 3:03 | 91 | circumferential slotting | EXT | 6.35 | 359 | 9350 | 24755.67 | 1.19 |  | 61.13482444 | -117.0127 | 760.2871 |  | C
7800 | 8195 |  | metal loss-corrosion | 11494.98 |  | 17.97 | 0.14 | 8 | 15 | 13 |  | 12:19 | 10 | circumferential slotting | EXT | 6.35 | 359 | 9350 | 24763.31 | 1.19 |  | 61.13482447 | -117.0127 | 760.2873 |  | C
7810 |  |  | Girth Weld | 11495.12 | 18.11 | 18.11 | 18.11 | [8 empty] | 6.35 | 359 | 9350 |  |  |  | 61.13482549 | -117.0127 | 760.2917
7810 | 8197 | 8197 | CLUSTER | 11495.26 |  | 0.14 | 17.97 | 43 | 24 | 14 |  | 2:59 | 90 | pitting | EXT | 6.35 | 359 | 9350 | 23963.97 | 1.15 |  | 61.13482649 | -117.0127 | 760.2967 |  | C
7810 | 8196 | 8197 | metal loss-corrosion | 11495.26 |  | 0.14 | 17.97 | 9 | 16 | 14 |  | 2:59 | 90 | circumferential slotting | EXT | 6.35 | 359 | 9350 | 24747.35 | 1.19 |  | 61.13482649 | -117.0127 | 760.2967
7810 | 8198 | 8197 | metal loss-corrosion | 11495.3 |  | 0.18 | 17.93 | 8 | 15 | 11 |  | 3:08 | 94 | circumferential slotting | EXT | 6.35 | 359 | 9350 | 24770.68 | 1.19 |  | 61.13482673 | -117.0127 | 760.2979
7810 | 8199 | 8200 | metal loss-corrosion | 11495.3 |  | 0.18 | 17.93 | 8 | 27 | 17 |  | 9:08 | 274 | circumferential slotting | EXT | 6.35 | 359 | 9350 | 24747.72 | 1.19 |  | 61.13482676 | -117.0127 | 760.298
7810 | 8200 | 8200 | CLUSTER | 11495.3 |  | 0.18 | 17.93 | 20 | 64 | 17 |  | 9:08 | 274 | circumferential grooving | EXT | 6.35 | 359 | 9350 | 24478.17 | 1.18 |  | 61.13482676 | -117.0127 | 760.298 |  | C
7810 | 8201 | 8200 | metal loss-corrosion | 11495.31 |  | 0.19 | 17.92 | 8 | 15 | 15 |  | 9:59 | 300 | circumferential slotting | EXT | 6.35 | 359 | 9350 | 24755.67 | 1.19 |  | 61.13482684 | -117.0127 | 760.2984
7820 |  |  | Girth Weld | 11513.23 | 18.1 | 18.11 | 18.1 | [8 empty] | 6.35 | 359 | 9350 |  |  |  | 61.13495387 | -117.0129 | 760.9308
7830 |  |  | Girth Weld | 11531.32 | 18.09 | 18.1 | 18.09 | [8 empty] | 6.35 | 359 | 9350 |  |  |  | 61.13508126 | -117.0131 | 761.2593
7830 | 8202 |  | metal loss-corrosion | 11541.02 |  | 9.7 | 8.4 | 10 | 24 | 15 |  | 8:51 | 265 | circumferential grooving | EXT | 6.35 | 359 | 9350 | 24727.96 | 1.19 |  | 61.13514954 | -117.0132 | 761.6267 |  | C
7830 | 8206 | 8206 | CLUSTER | 11549.23 |  | 17.9 | 0.19 | 12 | 137 | 16 |  | 8:30 | 255 | circumferential grooving | EXT | 6.35 | 359 | 9350 | 24686.47 | 1.19 |  | 61.13520755 | -117.0132406 | 761.9548 |  | C
7830 | 8205 | 8205 | CLUSTER | 11549.23 |  | 17.9 | 0.19 | 26 | 107 | 17 |  | 5:47 | 173 | circumferential grooving | EXT | 6.35 | 359 | 9350 | 24296.57 | 1.17 |  | 61.13520755 | -117.0132406 | 761.9548 |  | C
7830 | 8204 | 8205 | metal loss-corrosion | 11549.23 |  | 17.9 | 0.19 | 22 | 44 | 14 |  | 5:47 | 173 | circumferential grooving | EXT | 6.35 | 359 | 9350 | 24496.21 | 1.18 |  | 61.13520755 | -117.0132406 | 761.9548
7830 | 8203 | 8206 | metal loss-corrosion | 11549.23 |  | 17.9 | 0.19 | 8 | 77 | 15 |  | 9:33 | 287 | circumferential slotting | EXT | 6.35 | 359 | 9350 | 24755.67 | 1.19 |  | 61.13520755 | -117.0132406 | 761.9548
7830 | 8208 |  | metal loss-corrosion | 11549.23 |  | 17.91 | 0.19 | 9 | 90 | 13 |  | 1:04 | 32 | circumferential slotting | EXT | 6.35 | 359 | 9350 | 24752.11 | 1.19 |  | 61.13520758 | -117.0132 | 761.955 |  | C
7830 | 8209 | 8206 | metal loss-corrosion | 11549.23 |  | 17.91 | 0.19 | 8 | 52 | 16 |  | 8:30 | 255 | circumferential slotting | EXT | 6.35 | 359 | 9350 | 24751.74 | 1.19 |  | 61.13520758 | -117.0132 | 761.955
7830 | 8210 | 8205 | metal loss-corrosion | 11549.24 |  | 17.92 | 0.17 | 11 | 50 | 17 |  | 6:47 | 204 | circumferential grooving | EXT | 6.35 | 359 | 9350 | 24697.44 | 1.19 |  | 61.13520766 | -117.0132 | 761.9556
7840 |  |  | Girth Weld | 11549.42 | 18.06 | 18.09 | 18.06 | [8 empty] | 6.35 | 359 | 9350 |  |  |  | 61.1352089 | -117.0132 | 761.9645
7840 | 8211 | 8212 | metal loss-corrosion | 11553.7 |  | 4.28 | 13.78 | 8 | 62 | 14 |  | 7:33 | 226 | circumferential slotting | EXT | 6.35 | 359 | 9350 | 24759.53 | 1.19 |  | 61.13523923 | -117.0133 | 762.1858
7840 | 8212 | 8212 | CLUSTER | 11553.7 |  | 4.28 | 13.78 | 12 | 108 | 14 |  | 7:33 | 226 | circumferential grooving | EXT | 6.35 | 359 | 9350 | 24703.47 | 1.19 |  | 61.13523923 | -117.0133 | 762.1858 |  | C
7840 | 8213 | 8212 | metal loss-corrosion | 11553.7 |  | 4.28 | 13.77 | 8 | 15 | 10 |  | 9:10 | 275 | circumferential slotting | EXT | 6.35 | 359 | 9350 | 24774.26 | 1.19 |  | 61.13523926 | -117.0133 | 762.186
7840 | 8214 |  | metal loss-corrosion | 11553.79 |  | 4.37 | 13.68 | 9 | 47 | 16 |  | 7:26 | 223 | circumferential slotting | EXT | 6.35 | 359 | 9350 | 24737.55 | 1.19 |  | 61.1352399 | -117.0133 | 762.1902 |  | C
7840 | 8215 |  | metal loss-corrosion | 11567.29 |  | 17.87 | 0.18 | 8 | 15 | 11 |  | 6:43 | 201 | circumferential slotting | EXT | 6.35 | 359 | 9350 | 24770.68 | 1.19 |  | 61.13533566 | -117.0134 | 762.3254 |  | C
7840 | 8216 |  | metal loss-corrosion | 11567.29 |  | 17.88 | 0.18 | 8 | 15 | 10 |  | 4:10 | 125 | circumferential slotting | EXT | 6.35 | 359 | 9350 | 24774.26 | 1.19 |  | 61.13533567 | -117.0134137 | 762.3255 |  | C
7850 |  |  | Girth Weld | 11567.47 | 18.09 | 18.06 | 18.09 | [8 empty] | 6.35 | 359 | 9350 |  |  |  | 61.13533695 | -117.0134 | 762.3281
7850 | 8218 |  | metal loss-corrosion | 11585.36 |  | 17.89 | 0.2 | 8 | 45 | 16 |  | 5:38 | 169 | circumferential slotting | EXT | 6.35 | 359 | 9350 | 24751.74 | 1.19 |  | 61.13546372 | -117.0136 | 762.5516 |  | C
7850 | 8217 |  | metal loss-corrosion | 11585.36 |  | 17.89 | 0.2 | 8 | 15 | 10 |  | 8:15 | 248 | circumferential slotting | EXT | 6.35 | 359 | 9350 | 24774.26 | 1.19 |  | 61.13546372 | -117.0136 | 762.5516 |  | C
7850 | 8220 |  | metal loss-corrosion | 11585.44 |  | 17.96 | 0.13 | 8 | 21 | 14 |  | 5:05 | 153 | circumferential slotting | EXT | 6.35 | 359 | 9350 | 24759.53 | 1.19 |  | 61.13546427 | -117.0136 | 762.552 |  | C
7850 | 8221 |  | metal loss-corrosion | 11585.44 |  | 17.97 | 0.12 | 8 | 15 | 11 |  | 11:34 | 347 | circumferential slotting | EXT | 6.35 | 359 | 9350 | 24770.68 | 1.19 |  | 61.13546432 | -117.0136 | 762.5521 |  | C
7850 | 8223 | 8223 | CLUSTER | 11585.46 |  | 17.99 | 0.1 | 10 | 58 | 16 |  | 9:51 | 296 | circumferential grooving | EXT | 6.35 | 359 | 9350 | 24721.9 | 1.19 |  | 61.13546443 | -117.0136 | 762.5521 |  | C
7850 | 8222 | 8223 | metal loss-corrosion | 11585.46 |  | 17.99 | 0.1 | 8 | 31 | 16 |  | 10:20 | 310 | circumferential slotting | EXT | 6.35 | 359 | 9350 | 24751.74 | 1.19 |  | 61.13546443 | -117.0136 | 762.5521
7850 | 8224 | 8223 | metal loss-corrosion | 11585.46 |  | 17.99 | 0.1 | 8 | 15 | 15 |  | 9:51 | 296 | circumferential slotting | EXT | 6.35 | 359 | 9350 | 24755.67 | 1.19 |  | 61.13546444 | -117.0136 | 762.5522
7850 | 8225 | 8226 | metal loss-corrosion | 11585.49 |  | 18.02 | 0.07 | 9 | 15 | 15 |  | 12:39 | 20 | circumferential slotting | EXT | 6.35 | 359 | 9350 | 24742.5 | 1.19 |  | 61.13546468 | -117.0136 | 762.5523
7850 | 8226 | 8226 | CLUSTER | 11585.49 |  | 18.02 | 0.07 | 28 | 67 | 15 |  | 11:45 | 353 | circumferential grooving | EXT | 6.35 | 359 | 9350 | 24308.94 | 1.17 |  | 61.13546468 | -117.0136 | 762.5523 |  | C
7850 | 8227 | 8226 | metal loss-corrosion | 11585.51 |  | 18.04 | 0.05 | 8 | 15 | 14 |  | 11:45 | 353 | circumferential slotting | EXT | 6.35 | 359 | 9350 | 24759.53 | 1.19 |  | 61.13546482 | -117.0135886 | 762.5524
7860 |  |  | Girth Weld | 11585.56 | 18.1 | 18.09 | 18.1 | [8 empty] | 6.35 | 359 | 9350 |  |  |  | 61.13546516 | -117.0136 | 762.5527
7860 | 8228 | 8229 | metal loss-corrosion | 11603.48 |  | 17.91 | 0.19 | 8 | 56 | 14 |  | 11:38 | 349 | circumferential slotting | EXT | 6.35 | 359 | 9350 | 24759.53 | 1.19 |  | 61.13559147 | -117.0138 | 762.5513
7860 | 8229 | 8229 | CLUSTER | 11603.48 |  | 17.91 | 0.19 | 39 | 111 | 14 |  | 11:38 | 349 | general | EXT | 6.35 | 359 | 9350 | 24062.67 | 1.16 |  | 61.13559147 | -117.0138 | 762.5513 |  | C
7860 | 8230 | 8229 | metal loss-corrosion | 11603.48 |  | 17.92 | 0.18 | 8 | 19 | 11 |  | 1:14 | 37 | circumferential slotting | EXT | 6.35 | 359 | 9350 | 24770.68 | 1.19 |  | 61.1355915 | -117.0138 | 762.5513
7860 | 8231 |  | metal loss-corrosion | 11603.48 |  | 17.92 | 0.18 | 8 | 44 | 21 |  | 3:40 | 110 | circumferential slotting | EXT | 6.35 | 359 | 9350 | 24730.87 | 1.19 |  | 61.1355915 | -117.0138 | 762.5513 |  | C
7860 | 8232 |  | metal loss-corrosion | 11603.48 |  | 17.92 | 0.18 | 8 | 98 | 15 |  | 5:13 | 157 | circumferential slotting | EXT | 6.35 | 359 | 9350 | 24755.67 | 1.19 |  | 61.13559152 | -117.0138 | 762.5513 |  | C
7860 | 8233 | 8229 | metal loss-corrosion | 11603.51 |  | 17.94 | 0.16 | 8 | 16 | 14 |  | 11:51 | 356 | circumferential slotting | EXT | 6.35 | 359 | 9350 | 24759.53 | 1.19 |  | 61.13559169 | -117.0138 | 762.5513
7870 |  |  | Girth Weld | 11603.67 | 18.09 | 18.1 | 18.09 | [8 empty] | 6.35 | 359 | 9350 |  |  |  | 61.1355928 | -117.0138 | 762.5516
7870 | 8234 |  | metal loss-corrosion | 11603.85 |  | 0.18 | 17.91 | 8 | 39 | 13 |  | 4:09 | 124 | circumferential slotting | EXT | 6.35 | 359 | 9350 | 24763.31 | 1.19 |  | 61.13559406 | -117.0138 | 762.5522 |  | C
7870 | 8235 |  | metal loss-corrosion | 11604.47 |  | 0.8 | 17.29 | 8 | 16 | 11 |  | 2:42 | 81 | circumferential slotting | EXT | 6.35 | 359 | 9350 | 24770.68 | 1.19 |  | 61.13559841 | -117.0138 | 762.5541 |  | C
7870 | 8237 | 8237 | CLUSTER | 11604.52 |  | 0.86 | 17.23 | 80 | 101 | 16 |  | 2:39 | 80 | general | EXT | 6.35 | 359 | 9350 | 23037.07 | 1.11 |  | 61.13559881 | -117.0138 | 762.5542 |  | C
7870 | 8236 | 8237 | metal loss-corrosion | 11604.52 |  | 0.86 | 17.23 | 10 | 27 | 14 |  | 2:39 | 80 | circumferential grooving | EXT | 6.35 | 359 | 9350 | 24733.91 | 1.19 |  | 61.13559881 | -117.0138 | 762.5542
7870 | 8238 | 8237 | metal loss-corrosion | 11604.56 |  | 0.9 | 17.19 | 8 | 18 | 15 |  | 3:46 | 113 | circumferential slotting | EXT | 6.35 | 359 | 9350 | 24755.67 | 1.19 |  | 61.13559909 | -117.0138 | 762.5544
7870 | 8239 | 8237 | metal loss-corrosion | 11604.59 |  | 0.93 | 17.16 | 8 | 15 | 16 |  | 4:09 | 125 | circumferential slotting | EXT | 6.35 | 359 | 9350 | 24751.74 | 1.19 |  | 61.13559931 | -117.0138 | 762.5544
7870 | 8240 |  | metal loss-corrosion | 11612.42 |  | 8.76 | 9.33 | 8 | 15 | 14 |  | 1:41 | 50 | circumferential slotting | EXT | 6.35 | 359 | 9350 | 24759.53 | 1.19 |  | 61.13565436 | -117.0138 | 762.5041 |  | C
7870 | 8241 |  | metal loss-corrosion | 11621.57 |  | 17.9 | 0.19 | 8 | 15 | 21 |  | 1:40 | 50 | circumferential slotting | EXT | 6.35 | 359 | 9350 | 24730.87 | 1.19 |  | 61.1357193 | -117.0139 | 762.4808 |  | C
7870 | 8242 | 8244 | metal loss-corrosion | 11621.57 |  | 17.91 | 0.18 | 8 | 54 | 13 |  | 9:13 | 277 | circumferential slotting | EXT | 6.35 | 359 | 9350 | 24763.31 | 1.19 |  | 61.13571935 | -117.0139 | 762.4808
7870 | 8243 | 8244 | metal loss-corrosion | 11621.57 |  | 17.91 | 0.18 | 8 | 45 | 15 |  | 10:28 | 314 | circumferential slotting | EXT | 6.35 | 359 | 9350 | 24755.67 | 1.19 |  | 61.13571935 | -117.0139 | 762.4808
7870 | 8244 | 8244 | CLUSTER | 11621.57 |  | 17.91 | 0.18 | 8 | 116 | 15 |  | 9:13 | 277 | circumferential slotting | EXT | 6.35 | 359 | 9350 | 24755.67 | 1.19 |  | 61.13571935 | -117.0139 | 762.4808 |  | C
7870 | 8245 |  | metal loss-corrosion | 11621.65 |  | 17.98 | 0.11 | 8 | 28 | 13 |  | 2:03 | 62 | circumferential slotting | EXT | 6.35 | 359 | 9350 | 24763.31 | 1.19 |  | 61.1357199 | -117.0139379 | 762.4804 |  | C
7880 |  |  | Girth Weld | 11621.76 | 18.09 | 18.09 | 18.09 | [8 empty] | 6.35 | 359 | 9350 |  |  |  | 61.13572066 | -117.0139 | 762.4799
7880 | 8247 | 8247 | CLUSTER | 11621.92 |  | 0.16 | 17.93 | 9 | 88 | 15 |  | 7:02 | 211 | circumferential slotting | EXT | 6.35 | 359 | 9350 | 24742.5 | 1.19 |  | 61.13572182 | -117.0139 | 762.479 |  | C
7880 | 8246 | 8247 | metal loss-corrosion | 11621.92 |  | 0.16 | 17.93 | 8 | 37 | 15 |  | 7:02 | 211 | circumferential slotting | EXT | 6.35 | 359 | 9350 | 24755.67 | 1.19 |  | 61.13572182 | -117.0139 | 762.479
7880 | 8248 | 8250 | metal loss-corrosion | 11621.92 |  | 0.16 | 17.93 | 8 | 15 | 15 |  | 9:19 | 280 | circumferential slotting | EXT | 6.35 | 359 | 9350 | 24755.67 | 1.19 |  | 61.13572182 | -117.0139 | 762.479
7880 | 8250 | 8250 | CLUSTER | 11621.92 |  | 0.16 | 17.93 | 9 | 100 | 18 |  | 9:19 | 280 | circumferential slotting | EXT | 6.35 | 359 | 9350 | 24727.37 | 1.19 |  | 61.13572182 | -117.0139 | 762.479 |  | C
7880 | 8249 | 8247 | metal loss-corrosion | 11621.92 |  | 0.16 | 17.93 | 8 | 15 | 13 |  | 8:18 | 249 | circumferential slotting | EXT | 6.35 | 359 | 9350 | 24763.31 | 1.19 |  | 61.13572182 | -117.0139 | 762.479
7880 | 8251 | 8250 | metal loss-corrosion | 11621.92 |  | 0.16 | 17.93 | 8 | 54 | 18 |  | 10:07 | 304 | circumferential slotting | EXT | 6.35 | 359 | 9350 | 24743.63 | 1.19 |  | 61.13572183 | -117.0139 | 762.479
7880 | 8252 |  | metal loss-corrosion | 11621.92 |  | 0.17 | 17.92 | 8 | 15 | 12 |  | 12:48 | 24 | circumferential slotting | EXT | 6.35 | 359 | 9350 | 24767.03 | 1.19 |  | 61.13572186 | -117.0139 | 762.479 |  | C
7880 | 8253 |  | metal loss-corrosion | 11621.92 |  | 0.17 | 17.92 | 8 | 15 | 12 |  | 3:23 | 102 | circumferential slotting | EXT | 6.35 | 359 | 9350 | 24767.03 | 1.19 |  | 61.13572187 | -117.0139 | 762.479 |  | C
7880 | 8254 |  | metal loss-corrosion | 11639.67 |  | 17.91 | 0.18 | 8 | 36 | 11 |  | 11:01 | 331 | circumferential slotting | EXT | 6.35 | 359 | 9350 | 24770.68 | 1.19 |  | 61.1358487 | -117.0141 | 762.6675 |  | C
7880 | 8256 |  | metal loss-corrosion | 11639.67 |  | 17.92 | 0.17 | 8 | 30 | 12 |  | 1:40 | 50 | circumferential slotting | EXT | 6.35 | 359 | 9350 | 24767.03 | 1.19 |  | 61.13584872 | -117.0141 | 762.6675 |  | C
7890 |  |  | Girth Weld | 11639.85 | 17.58 | 18.09 | 17.58 | [8 empty] | 6.35 | 359 | 9350 |  |  |  | 61.13584996 | -117.0141 | 762.6713
7890 | 8257 |  | metal loss-corrosion | 11640.03 |  | 0.18 | 17.4 | 8 | 40 | 16 |  | 1:02 | 31 | circumferential slotting | EXT | 6.35 | 359 | 9350 | 24751.74 | 1.19 |  | 61.13585124 | -117.0141 | 762.6743 |  | C
7900 |  |  | Girth Weld | 11657.42 | 16.84 | 17.58 | 16.84 | [8 empty] | 6.35 | 359 | 9350 |  |  |  | 61.13597557 | -117.0143 | 762.5887
7900 | 8258 |  | metal loss-corrosion | 11657.57 |  | 0.15 | 16.69 | 8 | 16 | 15 |  | 9:12 | 276 | circumferential slotting | EXT | 6.35 | 359 | 9350 | 24755.67 | 1.19 |  | 61.13597664 | -117.014278 | 762.5887 |  | C
7900 | 8259 |  | metal loss-corrosion | 11673.23 |  | 15.81 | 1.03 | 8 | 16 | 15 |  | 9:13 | 276 | circumferential slotting | EXT | 6.35 | 359 | 9350 | 24755.67 | 1.19 |  | 61.13608803 | -117.0144 | 762.3904 |  | C
7900 | 8260 |  | metal loss-corrosion | 11673.28 |  | 15.86 | 0.98 | 8 | 15 | 14 |  | 9:08 | 274 | circumferential slotting | EXT | 6.35 | 359 | 9350 | 24759.53 | 1.19 |  | 61.13608836 | -117.0144279 | 762.3888 |  | C
7910 |  |  | Girth Weld | 11674.26 | 18.1 | 16.84 | 18.1 | [8 empty] | 6.35 | 359 | 9350 |  |  |  | 61.1360953 | -117.0144 | 762.355
7910 | 8261 | 8262 | metal loss-corrosion | 11692.17 |  | 17.91 | 0.19 | 8 | 15 | 14 |  | 2:15 | 67 | circumferential slotting | EXT | 6.35 | 359 | 9350 | 24759.53 | 1.19 |  | 61.13622199 | -117.0146 | 761.7475
7910 | 8262 | 8262 | CLUSTER | 11692.17 |  | 17.91 | 0.19 | 11 | 84 | 14 |  | 2:15 | 67 | circumferential grooving | EXT | 6.35 | 359 | 9350 | 24719.26 | 1.19 |  | 61.13622199 | -117.0146 | 761.7475 |  | C
7910 | 8263 | 8262 | metal loss-corrosion | 11692.18 |  | 17.92 | 0.19 | 8 | 39 | 13 |  | 3:02 | 91 | circumferential slotting | EXT | 6.35 | 359 | 9350 | 24763.31 | 1.19 |  | 61.13622201 | -117.0146 | 761.7475
7920 |  |  | Girth Weld | 11692.36 | 18.02 | 18.1 | 18.02 | [8 empty] | 6.35 | 359 | 9350 |  |  |  | 61.13622333 | -117.0146 | 761.7453
7920 | 8264 |  | metal loss-corrosion | 11692.47 |  | 0.11 | 17.91 | 8 | 64 | 19 |  | 12:35 | 17 | circumferential slotting | EXT | 6.35 | 359 | 9350 | 24739.46 | 1.19 |  | 61.13622411 | -117.0146 | 761.7442 |  | C
7920 | 8265 |  | metal loss-corrosion | 11692.53 |  | 0.17 | 17.86 | 8 | 64 | 15 |  | 8:17 | 249 | circumferential slotting | EXT | 6.35 | 359 | 9350 | 24755.67 | 1.19 |  | 61.1362245 | -117.0146 | 761.7437 |  | C
7920 | 8266 |  | metal loss-corrosion | 11692.53 |  | 0.17 | 17.86 | 8 | 15 | 12 |  | 5:04 | 152 | circumferential slotting | EXT | 6.35 | 359 | 9350 | 24767.03 | 1.19 |  | 61.13622451 | -117.0146 | 761.7437 |  | C
7920 | 8267 |  | metal loss-corrosion | 11692.53 |  | 0.17 | 17.85 | 9 | 51 | 15 |  | 11:43 | 352 | circumferential slotting | EXT | 6.35 | 359 | 9350 | 24742.5 | 1.19 |  | 61.13622452 | -117.0146 | 761.7437 |  | C
7920 | 8268 |  | metal loss-corrosion | 11692.61 |  | 0.25 | 17.77 | 8 | 15 | 13 |  | 10:11 | 306 | circumferential slotting | EXT | 6.35 | 359 | 9350 | 24763.31 | 1.19 |  | 61.13622509 | -117.0146 | 761.743 |  | C
7920 | 8270 |  | metal loss-corrosion | 11697.48 |  | 5.12 | 12.91 | 8 | 15 | 11 |  | 11:09 | 335 | circumferential slotting | EXT | 6.35 | 359 | 9350 | 24770.68 | 1.19 |  | 61.13625971 | -117.0147 | 761.8039 |  | C
7920 | 8271 |  | metal loss-corrosion | 11698.36 |  | 5.99 | 12.03 | 10 | 21 | 12 |  | 11:44 | 352 | circumferential grooving | EXT | 6.35 | 359 | 9350 | 24745.47 | 1.19 |  | 61.13626593 | -117.0147 | 761.8298 |  | C
7920 | 8272 |  | metal loss-corrosion | 11710.19 |  | 17.83 | 0.2 | 9 | 39 | 17 |  | 11:06 | 333 | circumferential slotting | EXT | 6.35 | 359 | 9350 | 24732.51 | 1.19 |  | 61.13634988 | -117.0148 | 761.998 |  | C
7920 | 8274 | 8274 | CLUSTER | 11710.19 |  | 17.83 | 0.19 | 22 | 320 | 16 |  | 12:31 | 16 | circumferential grooving | EXT | 6.35 | 359 | 9350 | 24445.61 | 1.17 |  | 61.1363499 | -117.0148 | 761.9979 |  | C
7920 | 8273 | 8274 | metal loss-corrosion | 11710.19 |  | 17.83 | 0.19 | 8 | 37 | 16 |  | 2:06 | 63 | circumferential slotting | EXT | 6.35 | 359 | 9350 | 24751.74 | 1.19 |  | 61.1363499 | -117.0148 | 761.9979
7920 | 8275 | 8274 | metal loss-corrosion | 11710.19 |  | 17.83 | 0.19 | 8 | 20 | 15 |  | 3:17 | 99 | circumferential slotting | EXT | 6.35 | 359 | 9350 | 24755.67 | 1.19 |  | 61.13634991 | -117.0148 | 761.9979
7920 | 8276 | 8274 | metal loss-corrosion | 11710.19 |  | 17.83 | 0.19 | 8 | 54 | 13 |  | 12:31 | 16 | circumferential slotting | EXT | 6.35 | 359 | 9350 | 24763.31 | 1.19 |  | 61.13634991 | -117.0148 | 761.9979
7920 | 8277 | 8274 | metal loss-corrosion | 11710.2 |  | 17.84 | 0.19 | 10 | 37 | 12 |  | 4:10 | 125 | circumferential grooving | EXT | 6.35 | 359 | 9350 | 24745.47 | 1.19 |  | 61.13634997 | -117.0148 | 761.9978
7920 | 8278 | 8274 | metal loss-corrosion | 11710.21 |  | 17.84 | 0.18 | 8 | 68 | 14 |  | 4:55 | 147 | circumferential slotting | EXT | 6.35 | 359 | 9350 | 24759.53 | 1.19 |  | 61.13635 | -117.0148 | 761.9977
7920 | 8279 |  | metal loss-corrosion | 11710.26 |  | 17.9 | 0.12 | 8 | 19 | 13 |  | 1:58 | 59 | circumferential slotting | EXT | 6.35 | 359 | 9350 | 24763.31 | 1.19 |  | 61.13635042 | -117.0148 | 761.9967 |  | C
7930 |  |  | Girth Weld | 11710.39 | 14.47 | 18.02 | 14.47 | [8 empty] | 6.35 | 359 | 9350 |  |  |  | 61.13635128 | -117.0148 | 761.9945
7930 | 8280 |  | metal loss-corrosion | 11710.57 |  | 0.19 | 14.28 | 8 | 17 | 14 |  | 2:12 | 66 | circumferential slotting | EXT | 6.35 | 359 | 9350 | 24759.53 | 1.19 |  | 61.13635261 | -117.0148 | 761.9913 |  | C
7930 | 8281 |  | metal loss-corrosion | 11710.57 |  | 0.19 | 14.28 | 16 | 37 | 10 |  | 7:43 | 231 | circumferential grooving | EXT | 6.35 | 359 | 9350 | 24684.95 | 1.19 |  | 61.13635261 | -117.0148 | 761.9912 |  | C
7930 | 8282 |  | metal loss-corrosion | 11710.58 |  | 0.19 | 14.27 | 8 | 19 | 12 |  | 10:55 | 327 | circumferential slotting | EXT | 6.35 | 359 | 9350 | 24767.03 | 1.19 |  | 61.13635266 | -117.0148 | 761.9911 |  | C
7930 | 8283 | 8284 | metal loss-corrosion | 11724.66 |  | 14.27 | 0.2 | 8 | 16 | 12 |  | 11:51 | 356 | circumferential slotting | EXT | 6.35 | 359 | 9350 | 24767.03 | 1.19 |  | 61.13645301 | -117.0149 | 761.8879
7930 | 8284 | 8284 | CLUSTER | 11724.66 |  | 14.27 | 0.2 | 16 | 192 | 15 |  | 9:34 | 287 | circumferential grooving | EXT | 6.35 | 359 | 9350 | 24615.68 | 1.18 |  | 61.13645301 | -117.0149 | 761.8879 |  | C
7930 | 8285 | 8284 | metal loss-corrosion | 11724.66 |  | 14.27 | 0.19 | 8 | 20 | 11 |  | 12:35 | 17 | circumferential slotting | EXT | 6.35 | 359 | 9350 | 24770.68 | 1.19 |  | 61.13645302 | -117.0149 | 761.8879
7930 | 8286 | 8284 | metal loss-corrosion | 11724.66 |  | 14.28 | 0.19 | 8 | 64 | 15 |  | 10:26 | 313 | circumferential slotting | EXT | 6.35 | 359 | 9350 | 24755.67 | 1.19 |  | 61.13645305 | -117.0149198 | 761.8879
7930 | 8287 |  | metal loss-corrosion | 11724.66 |  | 14.28 | 0.19 | 9 | 73 | 19 |  | 4:12 | 126 | circumferential slotting | EXT | 6.35 | 359 | 9350 | 24722.13 | 1.19 |  | 61.13645306 | -117.0149 | 761.8879 |  | C
7930 | 8288 | 8284 | metal loss-corrosion | 11724.67 |  | 14.28 | 0.19 | 8 | 36 | 15 |  | 9:34 | 287 | circumferential slotting | EXT | 6.35 | 359 | 9350 | 24755.67 | 1.19 |  | 61.13645307 | -117.0149 | 761.8878
7930 | 8289 |  | metal loss-corrosion | 11724.73 |  | 14.34 | 0.13 | 8 | 15 | 13 |  | 8:29 | 255 | circumferential slotting | EXT | 6.35 | 359 | 9350 | 24763.31 | 1.19 |  | 61.13645352 | -117.0149 | 761.8873 |  | C
7930 | 8290 |  | metal loss-corrosion | 11724.77 |  | 14.39 | 0.08 | 8 | 15 | 15 |  | 7:37 | 229 | circumferential slotting | EXT | 6.35 | 359 | 9350 | 24755.67 | 1.19 |  | 61.13645385 | -117.0149 | 761.8869 |  | C
7940 |  |  | Girth Weld | 11724.85 | 13.27 | 14.47 | 13.27 | [8 empty] | 6.35 | 359 | 9350 |  |  |  | 61.13645441 | -117.0149 | 761.8863
7940 | 8291 |  | metal loss-corrosion | 11724.99 |  | 0.13 | 13.13 | 8 | 18 | 17 |  | 7:27 | 224 | circumferential slotting | EXT | 6.35 | 359 | 9350 | 24747.72 | 1.19 |  | 61.13645536 | -117.0149 | 761.8852 |  | C
7940 | 8293 | 8293 | CLUSTER | 11725.02 |  | 0.17 | 13.1 | 24 | 88 | 23 |  | 12:19 | 10 | circumferential grooving | EXT | 6.35 | 359 | 9350 | 24167.5 | 1.16 |  | 61.13645562 | -117.0149 | 761.8849 |  | C
7940 | 8292 | 8293 | metal loss-corrosion | 11725.02 |  | 0.17 | 13.1 | 8 | 29 | 14 |  | 1:20 | 40 | circumferential slotting | EXT | 6.35 | 359 | 9350 | 24759.53 | 1.19 |  | 61.13645562 | -117.0149 | 761.8849
7940 | 8294 |  | metal loss-corrosion | 11725.02 |  | 0.17 | 13.1 | 8 | 71 | 17 |  | 2:37 | 79 | circumferential slotting | EXT | 6.35 | 359 | 9350 | 24747.72 | 1.19 |  | 61.13645564 | -117.0149 | 761.8849 |  | C
7940 | 8295 | 8293 | metal loss-corrosion | 11725.04 |  | 0.18 | 13.08 | 8 | 30 | 23 |  | 12:19 | 10 | circumferential slotting | EXT | 6.35 | 359 | 9350 | 24721.91 | 1.19 |  | 61.13645573 | -117.0149 | 761.8848
7940 | 8297 | 8297 | CLUSTER | 11737.92 |  | 13.06 | 0.2 | 54 | 125 | 17 |  | 9:04 | 272 | general | EXT | 6.35 | 359 | 9350 | 23457.01 | 1.13 |  | 61.13654781 | -117.0150452 | 761.8271 |  | C
7940 | 8296 | 8297 | metal loss-corrosion | 11737.92 |  | 13.06 | 0.2 | 12 | 24 | 13 |  | 10:49 | 325 | circumferential grooving | EXT | 6.35 | 359 | 9350 | 24711.73 | 1.19 |  | 61.13654781 | -117.0150452 | 761.8271
7940 | 8298 | 8297 | metal loss-corrosion | 11737.92 |  | 13.07 | 0.19 | 8 | 43 | 17 |  | 9:29 | 284 | circumferential slotting | EXT | 6.35 | 359 | 9350 | 24747.72 | 1.19 |  | 61.13654788 | -117.015 | 761.8272
7940 | 8300 | 8300 | CLUSTER | 11737.93 |  | 13.08 | 0.18 | 48 | 106 | 15 |  | 5:48 | 174 | general | EXT | 6.35 | 359 | 9350 | 23771.18 | 1.14 |  | 61.13654795 | -117.015 | 761.8273 |  | C
7940 | 8299 | 8300 | metal loss-corrosion | 11737.93 |  | 13.08 | 0.18 | 8 | 15 | 12 |  | 5:48 | 174 | circumferential slotting | EXT | 6.35 | 359 | 9350 | 24767.03 | 1.19 |  | 61.13654795 | -117.015 | 761.8273
7940 | 8301 | 8297 | metal loss-corrosion | 11737.96 |  | 13.11 | 0.16 | 8 | 15 | 14 |  | 9:04 | 272 | circumferential slotting | EXT | 6.35 | 359 | 9350 | 24759.53 | 1.19 |  | 61.13654814 | -117.015 | 761.8276
7940 | 8302 | 8300 | metal loss-corrosion | 11737.96 |  | 13.11 | 0.16 | 8 | 15 | 13 |  | 6:39 | 200 | circumferential slotting | EXT | 6.35 | 359 | 9350 | 24763.31 | 1.19 |  | 61.13654815 | -117.015 | 761.8276
7940 | 8303 | 8300 | metal loss-corrosion | 11737.98 |  | 13.12 | 0.14 | 8 | 17 | 15 |  | 7:20 | 220 | circumferential slotting | EXT | 6.35 | 359 | 9350 | 24755.67 | 1.19 |  | 61.13654823 | -117.015 | 761.8278
7940 | 8304 |  | metal loss-corrosion | 11737.99 |  | 13.14 | 0.13 | 8 | 15 | 16 |  | 3:07 | 94 | circumferential slotting | EXT | 6.35 | 359 | 9350 | 24751.74 | 1.19 |  | 61.13654835 | -117.015 | 761.8279 |  | C
7940 | 8305 |  | metal loss-corrosion | 11738.01 |  | 13.16 | 0.11 | 9 | 24 | 14 |  | 9:09 | 275 | circumferential slotting | EXT | 6.35 | 359 | 9350 | 24747.35 | 1.19 |  | 61.13654848 | -117.0150461 | 761.8282 |  | C
7940 | 8306 |  | metal loss-corrosion | 11738.09 |  | 13.24 | 0.03 | 8 | 29 | 13 |  | 7:26 | 223 | circumferential slotting | EXT | 6.35 | 359 | 9350 | 24763.31 | 1.19 |  | 61.13654905 | -117.015 | 761.829 |  | C
7940 | 8307 |  | metal loss-corrosion | 11738.1 |  | 13.24 | 0.02 | 8 | 33 | 16 |  | 11:45 | 352 | circumferential slotting | EXT | 6.35 | 359 | 9350 | 24751.74 | 1.19 |  | 61.1365491 | -117.015 | 761.8291 |  | C
7950 |  |  | Girth Weld | 11738.12 | 18.07 | 13.27 | 18.07 | [8 empty] | 6.35 | 359 | 9350 |  |  |  | 61.13654926 | -117.015 | 761.8294
7950 | 8308 |  | metal loss-corrosion | 11738.31 |  | 0.19 | 17.89 | 8 | 44 | 17 |  | 5:50 | 175 | circumferential slotting | EXT | 6.35 | 359 | 9350 | 24747.72 | 1.19 |  | 61.13655058 | -117.015 | 761.8314 |  | C
7950 | 8309 |  | metal loss-corrosion | 11738.33 |  | 0.21 | 17.86 | 8 | 15 | 15 |  | 7:27 | 224 | circumferential slotting | EXT | 6.35 | 359 | 9350 | 24755.67 | 1.19 |  | 61.13655075 | -117.015 | 761.8317 |  | C
7950 | 8310 |  | metal loss-corrosion | 11739.02 |  | 0.9 | 17.17 | 9 | 18 | 12 |  | 4:22 | 131 | circumferential slotting | EXT | 6.35 | 359 | 9350 | 24756.78 | 1.19 |  | 61.13655564 | -117.0150557 | 761.8388 |  | C
7950 | 8311 | 8312 | metal loss-corrosion | 11739.1 |  | 0.98 | 17.09 | 10 | 18 | 17 |  | 4:05 | 123 | pitting | EXT | 6.35 | 359 | 9350 | 24715.72 | 1.19 |  | 61.13655621 | -117.0151 | 761.8395
7950 | 8312 | 8312 | CLUSTER | 11739.1 |  | 0.98 | 17.09 | 45 | 23 | 17 |  | 4:00 | 120 | pitting | EXT | 6.35 | 359 | 9350 | 23702.98 | 1.14 |  | 61.13655621 | -117.0151 | 761.8395 |  | C
7950 | 8313 | 8312 | metal loss-corrosion | 11739.13 |  | 1.01 | 17.06 | 9 | 15 | 15 |  | 4:00 | 120 | circumferential slotting | EXT | 6.35 | 359 | 9350 | 24742.5 | 1.19 |  | 61.13655647 | -117.0150568 | 761.8398
7950 | 8314 |  | metal loss-corrosion | 11743 |  | 4.88 | 13.19 | 8 | 16 | 13 |  | 9:12 | 276 | circumferential slotting | EXT | 6.35 | 359 | 9350 | 24763.31 | 1.19 |  | 61.13658406 | -117.0151 | 761.8371 |  | C
7950 | 8315 |  | metal loss-corrosion | 11744.37 |  | 6.25 | 11.82 | 11 | 27 | 15 |  | 12:16 | 8 | circumferential grooving | EXT | 6.35 | 359 | 9350 | 24712.13 | 1.19 |  | 61.13659381 | -117.0151065 | 761.8202 |  | C
7950 | 8317 | 8317 | CLUSTER | 11755.99 |  | 17.87 | 0.2 | 34 | 330 | 19 |  | 11:56 | 358 | general | EXT | 6.35 | 359 | 9350 | 23937.06 | 1.15 |  | 61.1366771 | -117.0152 | 761.8049 |  | C
7950 | 8316 | 8317 | metal loss-corrosion | 11755.99 |  | 17.87 | 0.2 | 9 | 46 | 12 |  | 4:54 | 147 | circumferential slotting | EXT | 6.35 | 359 | 9350 | 24756.78 | 1.19 |  | 61.1366771 | -117.0152 | 761.8049
7950 | 8318 | 8320 | metal loss-corrosion | 11755.99 |  | 17.87 | 0.2 | 8 | 42 | 14 |  | 7:48 | 234 | circumferential slotting | EXT | 6.35 | 359 | 9350 | 24759.53 | 1.19 |  | 61.13667711 | -117.015216 | 761.8049
7950 | 8320 | 8320 | CLUSTER | 11755.99 |  | 17.87 | 0.2 | 23 | 164 | 20 |  | 7:48 | 234 | circumferential grooving | EXT | 6.35 | 359 | 9350 | 24302.6 | 1.17 |  | 61.13667711 | -117.015216 | 761.8049 |  | C
7950 | 8319 | 8320 | metal loss-corrosion | 11755.99 |  | 17.87 | 0.2 | 8 | 65 | 15 |  | 8:45 | 263 | circumferential slotting | EXT | 6.35 | 359 | 9350 | 24755.67 | 1.19 |  | 61.13667711 | -117.015216 | 761.8049
7950 | 8321 | 8317 | metal loss-corrosion | 11755.99 |  | 17.87 | 0.2 | 8 | 52 | 15 |  | 11:56 | 358 | circumferential slotting | EXT | 6.35 | 359 | 9350 | 24755.67 | 1.19 |  | 61.13667715 | -117.0152 | 761.8049
7950 | 8322 | 8317 | metal loss-corrosion | 11755.99 |  | 17.88 | 0.2 | 8 | 73 | 16 |  | 1:50 | 55 | circumferential slotting | EXT | 6.35 | 359 | 9350 | 24751.74 | 1.19 |  | 61.13667716 | -117.0152 | 761.8049
7950 | 8323 | 8317 | metal loss-corrosion | 11756 |  | 17.88 | 0.19 | 8 | 15 | 13 |  | 4:17 | 129 | circumferential slotting | EXT | 6.35 | 359 | 9350 | 24763.31 | 1.19 |  | 61.13667717 | -117.0152 | 761.805
7950 | 8324 | 8320 | metal loss-corrosion | 11756 |  | 17.88 | 0.19 | 8 | 27 | 20 |  | 10:12 | 306 | circumferential slotting | EXT | 6.35 | 359 | 9350 | 24735.21 | 1.19 |  | 61.13667722 | -117.0152 | 761.805
7950 | 8325 | 8317 | metal loss-corrosion | 11756.01 |  | 17.89 | 0.18 | 8 | 15 | 15 |  | 1:22 | 41 | circumferential slotting | EXT | 6.35 | 359 | 9350 | 24755.67 | 1.19 |  | 61.13667724 | -117.0152 | 761.805
7950 | 8326 | 8317 | metal loss-corrosion | 11756.01 |  | 17.89 | 0.18 | 8 | 21 | 19 |  | 3:45 | 113 | circumferential slotting | EXT | 6.35 | 359 | 9350 | 24739.46 | 1.19 |  | 61.13667729 | -117.0152 | 761.8051
7950 | 8327 |  | metal loss-corrosion | 11756.08 |  | 17.96 | 0.11 | 8 | 26 | 12 |  | 3:37 | 108 | circumferential slotting | EXT | 6.35 | 359 | 9350 | 24767.03 | 1.19 |  | 61.13667776 | -117.0152 | 761.8055 |  | C
7950 | 8328 |  | metal loss-corrosion | 11756.08 |  | 17.97 | 0.11 | 8 | 16 | 14 |  | 4:50 | 145 | circumferential slotting | EXT | 6.35 | 359 | 9350 | 24759.53 | 1.19 |  | 61.1366778 | -117.0152169 | 761.8055 |  | C
7950 | 8329 |  | metal loss-corrosion | 11756.14 |  | 18.02 | 0.06 | 8 | 21 | 15 |  | 4:19 | 130 | circumferential slotting | EXT | 6.35 | 359 | 9350 | 24755.67 | 1.19 |  | 61.13667817 | -117.0152 | 761.8059 |  | C
7960 |  |  | Girth Weld | 11756.19 | 18.08 | 18.07 | 18.08 | [8 empty] | 6.35 | 359 | 9350 |  |  |  | 61.13667856 | -117.0152179 | 761.8063
7960 | 8330 |  | metal loss-corrosion | 11756.31 |  | 0.12 | 17.96 | 8 | 15 | 22 |  | 6:45 | 203 | circumferential slotting | EXT | 6.35 | 359 | 9350 | 24726.43 | 1.19 |  | 61.13667941 | -117.0152 | 761.807 |  | C
7960 | 8331 |  | metal loss-corrosion | 11756.38 |  | 0.18 | 17.89 | 9 | 46 | 13 |  | 10:23 | 312 | circumferential slotting | EXT | 6.35 | 359 | 9350 | 24752.11 | 1.19 |  | 61.13667989 | -117.0152 | 761.8075 |  | C
7960 | 8332 |  | metal loss-corrosion | 11756.38 |  | 0.19 | 17.89 | 8 | 51 | 17 |  | 7:50 | 235 | circumferential slotting | EXT | 6.35 | 359 | 9350 | 24747.72 | 1.19 |  | 61.13667992 | -117.0152 | 761.8075 |  | C
7960 | 8334 | 8334 | CLUSTER | 11756.38 |  | 0.19 | 17.89 | 10 | 103 | 17 |  | 3:38 | 109 | circumferential grooving | EXT | 6.35 | 359 | 9350 | 24715.72 | 1.19 |  | 61.13667992 | -117.0152 | 761.8075 |  | C
7960 | 8333 | 8334 | metal loss-corrosion | 11756.38 |  | 0.19 | 17.89 | 8 | 16 | 14 |  | 5:09 | 154 | circumferential slotting | EXT | 6.35 | 359 | 9350 | 24759.53 | 1.19 |  | 61.13667992 | -117.0152 | 761.8075
7960 | 8335 | 8334 | metal loss-corrosion | 11756.38 |  | 0.19 | 17.89 | 8 | 63 | 17 |  | 3:38 | 109 | circumferential slotting | EXT | 6.35 | 359 | 9350 | 24747.72 | 1.19 |  | 61.13667994 | -117.0152 | 761.8075
7960 | 8336 |  | metal loss-corrosion | 11757.17 |  | 0.98 | 17.1 | 8 | 15 | 12 |  | 9:16 | 278 | circumferential slotting | EXT | 6.35 | 359 | 9350 | 24767.03 | 1.19 |  | 61.13668558 | -117.0152 | 761.8092 |  | C
7960 | 8337 |  | metal loss-corrosion | 11757.35 |  | 1.16 | 16.91 | 8 | 15 | 13 |  | 7:44 | 232 | circumferential slotting | EXT | 6.35 | 359 | 9350 | 24763.31 | 1.19 |  | 61.13668692 | -117.0152288 | 761.8093 |  | C
7960 | 8338 |  | metal loss-corrosion | 11757.76 |  | 1.57 | 16.5 | 10 | 15 | 16 |  | 9:19 | 280 | pitting | EXT | 6.35 | 359 | 9350 | 24721.9 | 1.19 |  | 61.13668986 | -117.0152 | 761.809 |  | C
7960 | 8339 | 8340 | metal loss-corrosion | 11757.86 |  | 1.67 | 16.41 | 8 | 15 | 13 |  | 8:34 | 257 | circumferential slotting | EXT | 6.35 | 359 | 9350 | 24763.31 | 1.19 |  | 61.13669055 | -117.0152 | 761.8089
7960 | 8340 | 8340 | CLUSTER | 11757.86 |  | 1.67 | 16.41 | 9 | 35 | 15 |  | 8:14 | 247 | circumferential slotting | EXT | 6.35 | 359 | 9350 | 24742.5 | 1.19 |  | 61.13669055 | -117.0152 | 761.8089 |  | C
7960 | 8341 | 8340 | metal loss-corrosion | 11757.86 |  | 1.67 | 16.41 | 8 | 15 | 15 |  | 8:14 | 247 | circumferential slotting | EXT | 6.35 | 359 | 9350 | 24755.67 | 1.19 |  | 61.13669056 | -117.0152 | 761.8089
7960 | 8342 |  | metal loss-corrosion | 11757.89 |  | 1.7 | 16.38 | 8 | 15 | 14 |  | 5:51 | 175 | circumferential slotting | EXT | 6.35 | 359 | 9350 | 24759.53 | 1.19 |  | 61.13669078 | -117.0152 | 761.8088 |  | C
7960 | 8343 |  | metal loss-corrosion | 11757.91 |  | 1.72 | 16.35 | 8 | 25 | 15 |  | 8:55 | 268 | circumferential slotting | EXT | 6.35 | 359 | 9350 | 24755.67 | 1.19 |  | 61.13669095 | -117.0152 | 761.8088 |  | C
7960 | 8344 |  | metal loss-corrosion | 11757.96 |  | 1.77 | 16.31 | 8 | 21 | 13 |  | 6:15 | 187 | circumferential slotting | EXT | 6.35 | 359 | 9350 | 24763.31 | 1.19 |  | 61.13669126 | -117.0152 | 761.8086 |  | C
7960 | 8345 |  | metal loss-corrosion | 11758 |  | 1.81 | 16.26 | 9 | 15 | 15 |  | 8:03 | 241 | circumferential slotting | EXT | 6.35 | 359 | 9350 | 24742.5 | 1.19 |  | 61.13669159 | -117.0152 | 761.8085 |  | C
7960 | 8347 | 8347 | CLUSTER | 11758.23 |  | 2.04 | 16.03 | 51 | 51 | 17 |  | 6:21 | 191 | general | EXT | 6.35 | 359 | 9350 | 23535.49 | 1.13 |  | 61.13669325 | -117.0152 | 761.8077 |  | C
7960 | 8346 | 8347 | metal loss-corrosion | 11758.23 |  | 2.04 | 16.03 | 9 | 20 | 17 |  | 6:21 | 191 | circumferential slotting | EXT | 6.35 | 359 | 9350 | 24732.51 | 1.19 |  | 61.13669325 | -117.0152 | 761.8077
7960 | 8348 | 8347 | metal loss-corrosion | 11758.24 |  | 2.05 | 16.03 | 8 | 15 | 17 |  | 6:58 | 209 | circumferential slotting | EXT | 6.35 | 359 | 9350 | 24747.72 | 1.19 |  | 61.13669327 | -117.0152371 | 761.8076
7960 | 8349 | 8347 | metal loss-corrosion | 11758.28 |  | 2.09 | 15.99 | 8 | 18 | 17 |  | 6:37 | 198 | circumferential slotting | EXT | 6.35 | 359 | 9350 | 24747.72 | 1.19 |  | 61.13669355 | -117.0152 | 761.8075
7960 | 8350 |  | metal loss-corrosion | 11764.85 |  | 8.66 | 9.42 | 12 | 39 | 15 |  | 11:56 | 358 | circumferential grooving | EXT | 6.35 | 359 | 9350 | 24695.05 | 1.19 |  | 61.13674051 | -117.0152998 | 761.7324 |  | C
7960 | 8351 |  | metal loss-corrosion | 11765.12 |  | 8.93 | 9.15 | 8 | 15 | 16 |  | 10:51 | 326 | circumferential slotting | EXT | 6.35 | 359 | 9350 | 24751.74 | 1.19 |  | 61.13674243 | -117.0153 | 761.7306 |  | C
7960 | 8352 |  | metal loss-corrosion | 11766.04 |  | 9.85 | 8.22 | 11 | 38 | 16 |  | 11:35 | 348 | circumferential grooving | EXT | 6.35 | 359 | 9350 | 24704.85 | 1.19 |  | 61.13674898 | -117.0153 | 761.7264 |  | C
7960 | 8354 | 8354 | CLUSTER | 11774.08 |  | 17.89 | 0.19 | 10 | 119 | 13 |  | 3:22 | 101 | circumferential grooving | EXT | 6.35 | 359 | 9350 | 24739.74 | 1.19 |  | 61.13680575 | -117.0154 | 761.6903 |  | C
7960 | 8353 | 8354 | metal loss-corrosion | 11774.08 |  | 17.89 | 0.19 | 8 | 58 | 13 |  | 4:26 | 133 | circumferential slotting | EXT | 6.35 | 359 | 9350 | 24763.31 | 1.19 |  | 61.13680575 | -117.0154 | 761.6903
7960 | 8355 | 8354 | metal loss-corrosion | 11774.08 |  | 17.89 | 0.19 | 8 | 36 | 12 |  | 3:22 | 101 | circumferential slotting | EXT | 6.35 | 359 | 9350 | 24767.03 | 1.19 |  | 61.13680576 | -117.0154 | 761.6903
7960 | 8358 |  | metal loss-corrosion | 11774.09 |  | 17.9 | 0.18 | 12 | 60 | 20 |  | 1:07 | 34 | circumferential grooving | EXT | 6.35 | 359 | 9350 | 24650.47 | 1.18 |  | 61.13680583 | -117.0154 | 761.6902 |  | C
7970 |  |  | Girth Weld | 11774.27 | 18.01 | 18.08 | 18.01 | [8 empty] | 6.35 | 359 | 9350 |  |  |  | 61.1368071 | -117.0154 | 761.6894
7980 |  |  | Girth Weld | 11792.27 | 18.04 | 18.01 | 18.04 | [8 empty] | 6.35 | 359 | 9350 |  |  |  | 61.13693514 | -117.0156 | 761.4046
7990 |  |  | Girth Weld | 11810.31 | 18.07 | 18.04 | 18.07 | [8 empty] | 6.35 | 359 | 9350 |  |  |  | 61.13706391 | -117.0157336 | 761.0138
7990 | 8359 |  | metal loss-corrosion | 11823.75 |  | 13.44 | 4.63 | 8 | 15 | 12 |  | 10:56 | 328 | circumferential slotting | EXT | 6.35 | 359 | 9350 | 24767.03 | 1.19 |  | 61.13715924 | -117.0159 | 760.5246 |  | C
7990 | 8360 |  | metal loss-corrosion | 11823.81 |  | 13.5 | 4.57 | 9 | 28 | 16 |  | 10:25 | 313 | circumferential slotting | EXT | 6.35 | 359 | 9350 | 24737.55 | 1.19 |  | 61.13715965 | -117.0159 | 760.52 |  | C
7990 | 8361 |  | metal loss-corrosion | 11825.77 |  | 15.46 | 2.61 | 8 | 15 | 15 |  | 12:36 | 18 | circumferential slotting | EXT | 6.35 | 359 | 9350 | 24755.67 | 1.19 |  | 61.13717353 | -117.0159 | 760.3594 |  | C
7990 | 8363 | 8363 | CLUSTER | 11826.6 |  | 16.29 | 1.78 | 39 | 87 | 14 |  | 12:43 | 22 | general | EXT | 6.35 | 359 | 9350 | 24062.67 | 1.16 |  | 61.13717943 | -117.0159 | 760.2863 |  | C
7990 | 8362 | 8363 | metal loss-corrosion | 11826.6 |  | 16.29 | 1.78 | 10 | 15 | 12 |  | 12:43 | 22 | pitting | EXT | 6.35 | 359 | 9350 | 24745.47 | 1.19 |  | 61.13717943 | -117.0159 | 760.2863
7990 | 8365 | 8365 | CLUSTER | 11826.63 |  | 16.32 | 1.76 | 22 | 73 | 16 |  | 5:06 | 153 | circumferential grooving | EXT | 6.35 | 359 | 9350 | 24445.61 | 1.17 |  | 61.1371796 | -117.0159 | 760.2842 |  | C
7990 | 8364 | 8365 | metal loss-corrosion | 11826.63 |  | 16.32 | 1.76 | 18 | 15 | 13 |  | 5:06 | 153 | pitting | EXT | 6.35 | 359 | 9350 | 24605.49 | 1.18 |  | 61.1371796 | -117.0159 | 760.2842
7990 | 8366 | 8363 | metal loss-corrosion | 11826.64 |  | 16.32 | 1.75 | 8 | 40 | 14 |  | 1:33 | 46 | circumferential slotting | EXT | 6.35 | 359 | 9350 | 24759.53 | 1.19 |  | 61.13717965 | -117.0159 | 760.2836
7990 | 8367 |  | metal loss-corrosion | 11826.64 |  | 16.33 | 1.75 | 8 | 25 | 13 |  | 7:30 | 225 | circumferential slotting | EXT | 6.35 | 359 | 9350 | 24763.31 | 1.19 |  | 61.13717968 | -117.0159 | 760.2831 |  | C
7990 | 8368 | 8365 | metal loss-corrosion | 11826.64 |  | 16.33 | 1.75 | 9 | 29 | 16 |  | 5:52 | 176 | circumferential slotting | EXT | 6.35 | 359 | 9350 | 24737.55 | 1.19 |  | 61.13717969 | -117.0159 | 760.283
7990 | 8369 |  | metal loss-corrosion | 11826.96 |  | 16.65 | 1.43 | 9 | 42 | 15 |  | 4:06 | 123 | circumferential slotting | EXT | 6.35 | 359 | 9350 | 24742.5 | 1.19 |  | 61.13718195 | -117.0158928 | 760.2549 |  | C
7990 | 8371 | 8371 | CLUSTER | 11826.96 |  | 16.65 | 1.43 | 31 | 117 | 16 |  | 6:40 | 200 | general | EXT | 6.35 | 359 | 9350 | 24181.42 | 1.16 |  | 61.13718196 | -117.0159 | 760.2548 |  | C
7990 | 8370 | 8371 | metal loss-corrosion | 11826.96 |  | 16.65 | 1.43 | 8 | 63 | 16 |  | 6:40 | 200 | circumferential slotting | EXT | 6.35 | 359 | 9350 | 24751.74 | 1.19 |  | 61.13718196 | -117.0159 | 760.2548
7990 | 8372 |  | metal loss-corrosion | 11826.98 |  | 16.66 | 1.41 | 8 | 37 | 11 |  | 12:19 | 10 | circumferential slotting | EXT | 6.35 | 359 | 9350 | 24770.68 | 1.19 |  | 61.13718208 | -117.0159 | 760.2533 |  | C
7990 | 8373 |  | metal loss-corrosion | 11826.98 |  | 16.67 | 1.41 | 8 | 23 | 14 |  | 9:31 | 286 | circumferential slotting | EXT | 6.35 | 359 | 9350 | 24759.53 | 1.19 |  | 61.13718208 | -117.0159 | 760.2533 |  | C
7990 | 8374 | 8371 | metal loss-corrosion | 11826.98 |  | 16.67 | 1.4 | 8 | 18 | 15 |  | 8:24 | 252 | circumferential slotting | EXT | 6.35 | 359 | 9350 | 24755.67 | 1.19 |  | 61.13718212 | -117.0159 | 760.2528
7990 | 8376 | 8377 | metal loss-corrosion | 11828.02 |  | 17.7 | 0.37 | 9 | 46 | 12 |  | 9:27 | 284 | circumferential slotting | EXT | 6.35 | 359 | 9350 | 24756.78 | 1.19 |  | 61.13718943 | -117.0159 | 760.1605
7990 | 8377 | 8377 | CLUSTER | 11828.02 |  | 17.7 | 0.37 | 14 | 210 | 15 |  | 6:35 | 198 | circumferential grooving | EXT | 6.35 | 359 | 9350 | 24657.44 | 1.18 |  | 61.13718943 | -117.0159 | 760.1605 |  | C
7990 | 8378 | 8377 | metal loss-corrosion | 11828.02 |  | 17.71 | 0.37 | 8 | 55 | 14 |  | 8:20 | 250 | circumferential slotting | EXT | 6.35 | 359 | 9350 | 24759.53 | 1.19 |  | 61.13718944 | -117.0159029 | 760.1603
7990 | 8379 | 8377 | metal loss-corrosion | 11828.02 |  | 17.71 | 0.36 | 8 | 40 | 15 |  | 7:13 | 216 | circumferential slotting | EXT | 6.35 | 359 | 9350 | 24755.67 | 1.19 |  | 61.13718946 | -117.0159 | 760.1602
7990 | 8380 | 8377 | metal loss-corrosion | 11828.02 |  | 17.71 | 0.36 | 10 | 15 | 10 |  | 6:35 | 198 | pitting | EXT | 6.35 | 359 | 9350 | 24756.61 | 1.19 |  | 61.13718946 | -117.0159 | 760.1602
8000 |  |  | Girth Weld | 11828.39 | 17.93 | 18.07 | 17.93 | [8 empty] | 6.35 | 359 | 9350 |  |  |  | 61.13719203 | -117.0159 | 760.1275
8000 | 8381 |  | metal loss-corrosion | 11841.3 |  | 12.92 | 5.02 | 10 | 30 | 20 |  | 11:39 | 350 | circumferential grooving | EXT | 6.35 | 359 | 9350 | 24696.45 | 1.19 |  | 61.13728313 | -117.016 | 759.1196 |  | C
8000 | 8382 |  | metal loss-corrosion | 11841.37 |  | 12.98 | 4.96 | 8 | 19 | 15 |  | 11:51 | 355 | circumferential slotting | EXT | 6.35 | 359 | 9350 | 24755.67 | 1.19 |  | 61.13728357 | -117.0160311 | 759.1137 |  | C
8010 |  |  | Girth Weld | 11846.32 | 17.91 | 17.93 | 17.91 | [8 empty] | 6.35 | 359 | 9350 |  |  |  | 61.13731846 | -117.0161 | 758.7237
8020 |  |  | Girth Weld | 11864.23 | 18.05 | 17.91 | 18.05 | [8 empty] | 6.35 | 359 | 9350 |  |  |  | 61.13744635 | -117.0162485 | 758.7729
8020 | 8384 |  | metal loss-corrosion | 11882.09 |  | 17.86 | 0.19 | 8 | 15 | 10 |  | 9:22 | 281 | circumferential slotting | EXT | 6.35 | 359 | 9350 | 24774.26 | 1.19 |  | 61.13757342 | -117.0164 | 759.0599 |  | C
8020 | 8383 |  | metal loss-corrosion | 11882.09 |  | 17.86 | 0.19 | 8 | 21 | 11 |  | 12:02 | 1 | circumferential slotting | EXT | 6.35 | 359 | 9350 | 24770.68 | 1.19 |  | 61.13757342 | -117.0164 | 759.0599 |  | C
8020 | 8385 | 8386 | metal loss-corrosion | 11882.16 |  | 17.93 | 0.12 | 9 | 20 | 13 |  | 12:51 | 25 | circumferential slotting | EXT | 6.35 | 359 | 9350 | 24752.11 | 1.19 |  | 61.13757389 | -117.0164 | 759.0615
8020 | 8386 | 8386 | CLUSTER | 11882.16 |  | 17.93 | 0.12 | 24 | 68 | 13 |  | 12:51 | 25 | circumferential grooving | EXT | 6.35 | 359 | 9350 | 24475.8 | 1.18 |  | 61.13757389 | -117.0164 | 759.0615 |  | C
8020 | 8387 | 8386 | metal loss-corrosion | 11882.17 |  | 17.95 | 0.11 | 8 | 17 | 12 |  | 1:44 | 52 | circumferential slotting | EXT | 6.35 | 359 | 9350 | 24767.03 | 1.19 |  | 61.13757401 | -117.0164 | 759.0619
8030 |  |  | Girth Weld | 11882.28 | 18.06 | 18.05 | 18.06 | [8 empty] | 6.35 | 359 | 9350 |  |  |  | 61.13757476 | -117.0164 | 759.0645
8040 |  |  | Girth Weld | 11900.34 | 18.04 | 18.06 | 18.04 | [8 empty] | 6.35 | 359 | 9350 |  |  |  | 61.1377041 | -117.0166 | 759.0954
8050 |  |  | Girth Weld | 11918.38 | 18.08 | 18.04 | 18.08 | [8 empty] | 6.35 | 359 | 9350 |  |  |  | 61.13783287 | -117.0168 | 758.9505
8060 |  |  | Girth Weld | 11936.46 | 2.05 | 18.08 | 2.05 | [8 empty] | 6.35 | 359 | 9350 |  |  |  | 61.13796308 | -117.0169 | 758.2461
8070 |  |  | Girth Weld | 11938.51 | 18.1 | 2.05 | 18.1 | [8 empty] | 6.35 | 359 | 9350 |  |  |  | 61.13797796 | -117.0169 | 758.185
8070 | 8388 |  | metal loss-corrosion | 11939.71 |  | 1.2 | 16.89 | 10 | 39 | 14 |  | 11:00 | 330 | circumferential grooving | EXT | 6.35 | 359 | 9350 | 24733.91 | 1.19 |  | 61.13798668 | -117.017 | 758.1538 |  | C
8070 | 8389 |  | metal loss-corrosion | 11939.72 |  | 1.21 | 16.88 | 9 | 29 | 12 |  | 5:06 | 153 | circumferential slotting | EXT | 6.35 | 359 | 9350 | 24756.78 | 1.19 |  | 61.13798677 | -117.017 | 758.1535 |  | C
8070 | 8390 |  | metal loss-corrosion | 11939.83 |  | 1.32 | 16.77 | 9 | 27 | 13 |  | 8:30 | 255 | circumferential slotting | EXT | 6.35 | 359 | 9350 | 24752.11 | 1.19 |  | 61.13798757 | -117.017 | 758.1505 |  | C
8070 | 8391 |  | AGM | 11940.28 |  | 1.77 | 16.32 | [8 empty] | 6.35 | 359 | 9350 |  |  |  | 61.13799082 | -117.0169659 | 758.138 | SPK AGM9
8080 |  |  | Girth Weld | 11956.6 | 18.03 | 18.1 | 18.03 | [8 empty] | 6.35 | 359 | 9350 |  |  |  | 61.13810684 | -117.0171 | 757.4208
8090 |  |  | Girth Weld | 11974.64 | 15.08 | 18.03 | 15.08 | [8 empty] | 6.35 | 359 | 9350 |  |  |  | 61.13823384 | -117.0173 | 756.8318
8100 |  |  | Girth Weld | 11989.72 | 18.04 | 15.08 | 18.04 | [8 empty] | 6.35 | 359 | 9350 |  |  |  | 61.13833932 | -117.0174 | 756.3609
8100 | 8392 |  | metal loss-corrosion | 12007.57 |  | 17.85 | 0.19 | 9 | 15 | 12 |  | 9:09 | 274 | circumferential slotting | EXT | 6.35 | 359 | 9350 | 24756.78 | 1.19 |  | 61.13846467 | -117.0176201 | 755.8423 |  | C
8100 | 8393 |  | metal loss-corrosion | 12007.57 |  | 17.85 | 0.18 | 8 | 36 | 10 |  | 7:28 | 224 | circumferential slotting | EXT | 6.35 | 359 | 9350 | 24774.26 | 1.19 |  | 61.1384647 | -117.0176 | 755.8421 |  | C
8110 |  |  | Girth Weld | 12007.75 | 18.04 | 18.04 | 18.04 | [8 empty] | 6.35 | 359 | 9350 |  |  |  | 61.13846598 | -117.0176 | 755.8354
8120 |  |  | Girth Weld | 12025.79 | 18.02 | 18.04 | 18.02 | [8 empty] | 6.35 | 359 | 9350 |  |  |  | 61.13859364 | -117.0178 | 755.2105
8130 |  |  | Girth Weld | 12043.81 | 17.98 | 18.02 | 17.98 | [8 empty] | 6.35 | 359 | 9350 |  |  |  | 61.13872223 | -117.018 | 754.7978
8130 | 8394 |  | metal loss-corrosion | 12044.49 |  | 0.68 | 17.3 | 8 | 16 | 15 |  | 8:48 | 264 | circumferential slotting | EXT | 6.35 | 359 | 9350 | 24755.67 | 1.19 |  | 61.13872707 | -117.018 | 754.7773 |  | C
8130 | 8395 | 8396 | metal loss-corrosion | 12045.67 |  | 1.86 | 16.11 | 10 | 20 | 14 |  | 6:10 | 185 | circumferential grooving | EXT | 6.35 | 359 | 9350 | 24733.91 | 1.19 |  | 61.13873547 | -117.018 | 754.7413
8130 | 8396 | 8396 | CLUSTER | 12045.67 |  | 1.86 | 16.11 | 43 | 23 | 15 |  | 6:10 | 185 | pitting | EXT | 6.35 | 359 | 9350 | 23897.5 | 1.15 |  | 61.13873547 | -117.018 | 754.7413 |  | C
8130 | 8397 | 8396 | metal loss-corrosion | 12045.71 |  | 1.9 | 16.08 | 10 | 21 | 15 |  | 6:11 | 185 | circumferential grooving | EXT | 6.35 | 359 | 9350 | 24727.96 | 1.19 |  | 61.1387357 | -117.018 | 754.7402
8130 | 8398 |  | metal loss-corrosion | 12061.61 |  | 17.8 | 0.18 | 9 | 43 | 17 |  | 10:10 | 305 | circumferential slotting | EXT | 6.35 | 359 | 9350 | 24732.51 | 1.19 |  | 61.13884815 | -117.0181 | 754.0966 |  | C
8140 |  |  | Girth Weld | 12061.79 | 15.59 | 17.98 | 15.59 | [8 empty] | 6.35 | 359 | 9350 |  |  |  | 61.1388494 | -117.018141 | 754.0921
8140 | 8399 |  | metal loss-corrosion | 12061.94 |  | 0.15 | 15.43 | 10 | 48 | 14 |  | 4:43 | 142 | circumferential grooving | EXT | 6.35 | 359 | 9350 | 24733.91 | 1.19 |  | 61.13885048 | -117.0181 | 754.0883 |  | C
8140 | 8400 |  | metal loss-corrosion | 12061.95 |  | 0.17 | 15.42 | 8 | 23 | 14 |  | 9:08 | 274 | circumferential slotting | EXT | 6.35 | 359 | 9350 | 24759.53 | 1.19 |  | 61.13885056 | -117.0181 | 754.088 |  | C
8140 | 8401 |  | metal loss-corrosion | 12061.96 |  | 0.17 | 15.42 | 8 | 75 | 17 |  | 7:04 | 212 | circumferential slotting | EXT | 6.35 | 359 | 9350 | 24747.72 | 1.19 |  | 61.13885058 | -117.0181 | 754.088 |  | C
8150 |  |  | Girth Weld | 12077.38 | 18.01 | 15.59 | 18.01 | [8 empty] | 6.35 | 359 | 9350 |  |  |  | 61.13895852 | -117.0183 | 753.7666
8150 | 8402 |  | metal loss-corrosion | 12095.25 |  | 17.87 | 0.15 | 9 | 15 | 13 |  | 3:24 | 102 | circumferential slotting | EXT | 6.35 | 359 | 9350 | 24752.11 | 1.19 |  | 61.13908442 | -117.0185 | 753.3409 |  | C
8160 |  |  | Girth Weld | 12095.39 | 18.03 | 18.01 | 18.03 | [8 empty] | 6.35 | 359 | 9350 |  |  |  | 61.13908545 | -117.0184693 | 753.3376
8170 |  |  | Girth Weld | 12113.42 | 17.37 | 18.03 | 17.37 | [8 empty] | 6.35 | 359 | 9350 |  |  |  | 61.13921153 | -117.0186 | 753.0582
8170 | 8403 |  | metal loss-corrosion | 12130.67 |  | 17.25 | 0.13 | 9 | 34 | 13 |  | 6:16 | 188 | circumferential slotting | EXT | 6.35 | 359 | 9350 | 24752.11 | 1.19 |  | 61.13933269 | -117.0188153 | 752.8814 |  | C
8180 |  |  | Girth Weld | 12130.79 | 18 | 17.37 | 18 | [8 empty] | 6.35 | 359 | 9350 |  |  |  | 61.13933358 | -117.0188 | 752.8796
8180 | 8404 |  | metal loss-corrosion | 12147.54 |  | 16.75 | 1.26 | 8 | 15 | 13 |  | 12:08 | 4 | circumferential slotting | EXT | 6.35 | 359 | 9350 | 24763.31 | 1.19 |  | 61.13945244 | -117.019 | 752.1898 |  | C
8190 |  |  | Girth Weld | 12148.79 | 17.98 | 18 | 17.98 | [8 empty] | 6.35 | 359 | 9350 |  |  |  | 61.13946135 | -117.019 | 752.1402
8190 | 8405 |  | metal loss-corrosion | 12148.97 |  | 0.18 | 17.8 | 8 | 22 | 10 |  | 4:10 | 125 | circumferential slotting | EXT | 6.35 | 359 | 9350 | 24774.26 | 1.19 |  | 61.13946262 | -117.019 | 752.1347 |  | C
8190 | 8406 |  | metal loss-corrosion | 12148.98 |  | 0.18 | 17.79 | 8 | 15 | 18 |  | 7:00 | 210 | circumferential slotting | EXT | 6.35 | 359 | 9350 | 24743.63 | 1.19 |  | 61.13946264 | -117.019 | 752.1346 |  | C
8200 |  |  | Girth Weld | 12166.77 | 17.98 | 17.98 | 17.98 | [8 empty] | 6.35 | 359 | 9350 |  |  |  | 61.13958901 | -117.0192 | 751.4763
8200 | 8407 |  | metal loss-corrosion | 12166.94 |  | 0.17 | 17.81 | 8 | 19 | 11 |  | 7:13 | 216 | circumferential slotting | EXT | 6.35 | 359 | 9350 | 24770.68 | 1.19 |  | 61.13959021 | -117.0192 | 751.4694 |  | C
8210 |  |  | Girth Weld | 12184.74 | 17.99 | 17.98 | 17.99 | [8 empty] | 6.35 | 359 | 9350 |  |  |  | 61.13971557 | -117.0193 | 750.9465
8210 | 8408 |  | metal loss-corrosion | 12202.54 |  | 17.79 | 0.2 | 8 | 48 | 16 |  | 9:24 | 282 | circumferential slotting | EXT | 6.35 | 359 | 9350 | 24751.74 | 1.19 |  | 61.13984134 | -117.0195 | 750.3177 |  | C
8210 | 8409 |  | metal loss-corrosion | 12202.55 |  | 17.81 | 0.19 | 8 | 15 | 10 |  | 11:24 | 342 | circumferential slotting | EXT | 6.35 | 359 | 9350 | 24774.26 | 1.19 |  | 61.13984143 | -117.0195 | 750.3172 |  | C
8220 |  |  | Girth Weld | 12202.74 | 17.96 | 17.99 | 17.96 | [8 empty] | 6.35 | 359 | 9350 |  |  |  | 61.13984276 | -117.0195104 | 750.3103
8220 | 8410 |  | metal loss-corrosion | 12216.27 |  | 13.53 | 4.43 | 8 | 15 | 12 |  | 7:59 | 240 | circumferential slotting | EXT | 6.35 | 359 | 9350 | 24767.03 | 1.19 |  | 61.13993887 | -117.0196 | 749.8124 |  | C
8230 |  |  | Girth Weld | 12220.69 | 14.21 | 17.96 | 14.21 | [8 empty] | 6.35 | 359 | 9350 |  |  |  | 61.13997017 | -117.0197 | 749.6228
8240 |  |  | Girth Weld | 12234.9 | 14.97 | 14.21 | 14.97 | [8 empty] | 6.35 | 359 | 9350 |  |  |  | 61.1400711 | -117.0198 | 749.2832
8250 |  |  | Girth Weld | 12249.87 | 13.3 | 14.97 | 13.3 | [8 empty] | 6.35 | 359 | 9350 |  |  |  | 61.14017606 | -117.02 | 749.0464
8260 |  |  | Girth Weld | 12263.17 | 14.58 | 13.3 | 14.58 | [8 empty] | 6.35 | 359 | 9350 |  |  |  | 61.1402701 | -117.0201 | 748.5437
8270 |  |  | Girth Weld | 12277.75 | 15.03 | 14.58 | 15.03 | [8 empty] | 6.35 | 359 | 9350 |  |  |  | 61.14037223 | -117.0202 | 747.9894
8280 |  |  | Girth Weld | 12292.78 | 13.87 | 15.03 | 13.87 | [8 empty] | 6.35 | 359 | 9350 |  |  |  | 61.14047882 | -117.0204 | 747.2663
8280 | 8411 |  | metal loss-corrosion | 12294.13 |  | 1.35 | 12.52 | 8 | 17 | 12 |  | 12:52 | 26 | circumferential slotting | EXT | 6.35 | 359 | 9350 | 24767.03 | 1.19 |  | 61.14048839 | -117.0204 | 747.2186 |  | C
8280 | 8412 |  | metal loss-corrosion | 12306.46 |  | 13.67 | 0.19 | 8 | 33 | 15 |  | 9:12 | 276 | circumferential slotting | EXT | 6.35 | 359 | 9350 | 24755.67 | 1.19 |  | 61.1405759 | -117.0205 | 746.8726 |  | C
8280 | 8413 |  | metal loss-corrosion | 12306.47 |  | 13.68 | 0.18 | 8 | 46 | 13 |  | 11:25 | 342 | circumferential slotting | EXT | 6.35 | 359 | 9350 | 24763.31 | 1.19 |  | 61.14057597 | -117.0205 | 746.8724 |  | C
8280 | 8415 | 8416 | metal loss-corrosion | 12306.47 |  | 13.69 | 0.18 | 8 | 23 | 12 |  | 1:18 | 39 | circumferential slotting | EXT | 6.35 | 359 | 9350 | 24767.03 | 1.19 |  | 61.140576 | -117.0205 | 746.8723
8280 | 8416 | 8416 | CLUSTER | 12306.47 |  | 13.69 | 0.18 | 8 | 66 | 14 |  | 1:18 | 39 | circumferential slotting | EXT | 6.35 | 359 | 9350 | 24759.53 | 1.19 |  | 61.140576 | -117.0205 | 746.8723 |  | C
8280 | 8414 | 8416 | metal loss-corrosion | 12306.47 |  | 13.69 | 0.18 | 8 | 24 | 14 |  | 2:02 | 61 | circumferential slotting | EXT | 6.35 | 359 | 9350 | 24759.53 | 1.19 |  | 61.140576 | -117.0205 | 746.8723
8290 |  |  | Girth Weld | 12306.65 | 13.69 | 13.87 | 13.69 | [8 empty] | 6.35 | 359 | 9350 |  |  |  | 61.14057727 | -117.0205 | 746.8678
8290 | 8417 |  | metal loss-corrosion | 12306.82 |  | 0.17 | 13.52 | 8 | 15 | 14 |  | 1:03 | 32 | circumferential slotting | EXT | 6.35 | 359 | 9350 | 24759.53 | 1.19 |  | 61.14057848 | -117.0205 | 746.8632 |  | C
8290 | 8418 |  | metal loss-corrosion | 12306.82 |  | 0.18 | 13.52 | 8 | 27 | 13 |  | 10:33 | 317 | circumferential slotting | EXT | 6.35 | 359 | 9350 | 24763.31 | 1.19 |  | 61.14057851 | -117.0205 | 746.863 |  | C
8290 | 8419 |  | metal loss-corrosion | 12320.15 |  | 13.5 | 0.19 | 8 | 34 | 12 |  | 3:27 | 103 | circumferential slotting | EXT | 6.35 | 359 | 9350 | 24767.03 | 1.19 |  | 61.14067293 | -117.0206449 | 746.4356 |  | C
8300 |  |  | Girth Weld | 12320.34 | 12.65 | 13.69 | 12.65 | [8 empty] | 6.35 | 359 | 9350 |  |  |  | 61.14067425 | -117.0206 | 746.428
8300 | 8421 | 8421 | CLUSTER | 12320.51 |  | 0.17 | 12.48 | 10 | 108 | 19 |  | 3:12 | 96 | circumferential grooving | EXT | 6.35 | 359 | 9350 | 24703 | 1.19 |  | 61.14067546 | -117.0206 | 746.4208 |  | C
8300 | 8420 | 8421 | metal loss-corrosion | 12320.51 |  | 0.17 | 12.48 | 8 | 46 | 18 |  | 4:17 | 129 | circumferential slotting | EXT | 6.35 | 359 | 9350 | 24743.63 | 1.19 |  | 61.14067546 | -117.0206 | 746.4208
8300 | 8422 | 8421 | metal loss-corrosion | 12320.51 |  | 0.17 | 12.48 | 8 | 28 | 19 |  | 3:12 | 96 | circumferential slotting | EXT | 6.35 | 359 | 9350 | 24739.46 | 1.19 |  | 61.14067547 | -117.0206 | 746.4207
8310 |  |  | Girth Weld | 12332.99 | 14.28 | 12.65 | 14.28 | [8 empty] | 6.35 | 359 | 9350 |  |  |  | 61.14076337 | -117.0208 | 745.8966
8310 | 8423 |  | metal loss-corrosion | 12333.28 |  | 0.29 | 13.99 | 10 | 21 | 16 |  | 9:41 | 290 | circumferential grooving | EXT | 6.35 | 359 | 9350 | 24721.9 | 1.19 |  | 61.14076544 | -117.0208 | 745.8899 |  | C
8320 |  |  | Girth Weld | 12347.27 | 14.51 | 14.28 | 14.51 | [8 empty] | 6.35 | 359 | 9350 |  |  |  | 61.14086402 | -117.0209 | 745.4938
8330 |  |  | Girth Weld | 12361.78 | 13.72 | 14.51 | 13.72 | [8 empty] | 6.35 | 359 | 9350 |  |  |  | 61.14096666 | -117.021 | 745.1601
8330 | 8425 | 8426 | metal loss-corrosion | 12375.31 |  | 13.53 | 0.2 | 8 | 21 | 11 |  | 12:42 | 21 | circumferential slotting | EXT | 6.35 | 359 | 9350 | 24770.68 | 1.19 |  | 61.14106282 | -117.0212 | 744.7408
8330 | 8426 | 8426 | CLUSTER | 12375.31 |  | 13.53 | 0.2 | 25 | 158 | 15 |  | 10:18 | 309 | circumferential grooving | EXT | 6.35 | 359 | 9350 | 24391.4 | 1.17 |  | 61.14106282 | -117.0212 | 744.7408 |  | C
8330 | 8427 |  | metal loss-corrosion | 12375.31 |  | 13.53 | 0.2 | 8 | 24 | 13 |  | 2:12 | 66 | circumferential slotting | EXT | 6.35 | 359 | 9350 | 24763.31 | 1.19 |  | 61.14106282 | -117.0212 | 744.7408 |  | C
8330 | 8428 | 8426 | metal loss-corrosion | 12375.31 |  | 13.53 | 0.19 | 8 | 46 | 15 |  | 10:18 | 309 | circumferential slotting | EXT | 6.35 | 359 | 9350 | 24755.67 | 1.19 |  | 61.14106287 | -117.0212 | 744.7406
8330 | 8429 | 8426 | metal loss-corrosion | 12375.32 |  | 13.54 | 0.18 | 8 | 20 | 14 |  | 11:45 | 353 | circumferential slotting | EXT | 6.35 | 359 | 9350 | 24759.53 | 1.19 |  | 61.14106294 | -117.0212 | 744.7402
8340 |  |  | Girth Weld | 12375.5 | 14.79 | 13.72 | 14.79 | [8 empty] | 6.35 | 359 | 9350 |  |  |  | 61.14106422 | -117.0212 | 744.7337
8350 |  |  | Girth Weld | 12390.3 | 17.86 | 14.79 | 17.86 | [8 empty] | 6.35 | 359 | 9350 |  |  |  | 61.14116907 | -117.0213 | 744.2242
8360 |  |  | Girth Weld | 12408.16 | 18.03 | 17.86 | 18.03 | [8 empty] | 6.35 | 359 | 9350 |  |  |  | 61.14129525 | -117.0215 | 743.9768
8370 |  |  | Girth Weld | 12426.18 | 17.96 | 18.03 | 17.96 | [8 empty] | 6.35 | 359 | 9350 |  |  |  | 61.14142359 | -117.0217 | 743.884
8370 | 8430 |  | metal loss-corrosion | 12443.95 |  | 17.77 | 0.19 | 8 | 23 | 11 |  | 5:20 | 160 | circumferential slotting | EXT | 6.35 | 359 | 9350 | 24770.68 | 1.19 |  | 61.14155002 | -117.0218 | 743.6177 |  | C
8370 | 8432 | 8432 | CLUSTER | 12443.96 |  | 17.77 | 0.19 | 10 | 67 | 14 |  | 10:49 | 325 | circumferential grooving | EXT | 6.35 | 359 | 9350 | 24733.91 | 1.19 |  | 61.14155002 | -117.0218 | 743.6177 |  | C
8370 | 8431 | 8432 | metal loss-corrosion | 12443.96 |  | 17.77 | 0.19 | 8 | 15 | 14 |  | 10:49 | 325 | circumferential slotting | EXT | 6.35 | 359 | 9350 | 24759.53 | 1.19 |  | 61.14155002 | -117.0218 | 743.6177
8370 | 8433 | 8432 | metal loss-corrosion | 12443.96 |  | 17.77 | 0.19 | 8 | 31 | 12 |  | 11:26 | 343 | circumferential slotting | EXT | 6.35 | 359 | 9350 | 24767.03 | 1.19 |  | 61.14155004 | -117.021838 | 743.6176
8380 |  |  | Girth Weld | 12444.14 | 18.06 | 17.96 | 18.06 | [8 empty] | 6.35 | 359 | 9350 |  |  |  | 61.14155137 | -117.0218 | 743.6133
8390 |  |  | Girth Weld | 12462.21 | 18.04 | 18.06 | 18.04 | [8 empty] | 6.35 | 359 | 9350 |  |  |  | 61.14167922 | -117.022 | 743.1428
8400 |  |  | Girth Weld | 12480.25 | 18.03 | 18.04 | 18.03 | [8 empty] | 6.35 | 359 | 9350 |  |  |  | 61.14180633 | -117.0222 | 742.3854
8410 |  |  | Girth Weld | 12498.28 | 17.39 | 18.03 | 17.39 | [8 empty] | 6.35 | 359 | 9350 |  |  |  | 61.14193352 | -117.0224 | 742.415
8410 | 8434 |  | metal loss-corrosion | 12515.53 |  | 17.25 | 0.14 | 8 | 34 | 16 |  | 4:21 | 130 | circumferential slotting | EXT | 6.35 | 359 | 9350 | 24751.74 | 1.19 |  | 61.14205584 | -117.0225 | 742.3918 |  | C
8420 |  |  | Girth Weld | 12515.66 | 18.07 | 17.39 | 18.07 | [8 empty] | 6.35 | 359 | 9350 |  |  |  | 61.14205681 | -117.0225 | 742.391
8430 |  |  | Girth Weld | 12533.73 | 18 | 18.07 | 18 | [8 empty] | 6.35 | 359 | 9350 |  |  |  | 61.14218483 | -117.0227 | 742.4013
8430 | 8435 |  | metal loss-corrosion | 12551.53 |  | 17.8 | 0.21 | 8 | 17 | 13 |  | 3:55 | 118 | circumferential slotting | EXT | 6.35 | 359 | 9350 | 24763.31 | 1.19 |  | 61.14231095 | -117.0229 | 742.4869 |  | C
8430 | 8437 |  | metal loss-corrosion | 12551.54 |  | 17.81 | 0.2 | 8 | 15 | 12 |  | 1:29 | 45 | circumferential slotting | EXT | 6.35 | 359 | 9350 | 24767.03 | 1.19 |  | 61.14231103 | -117.0229 | 742.4869 |  | C
8430 | 8436 |  | metal loss-corrosion | 12551.54 |  | 17.81 | 0.2 | 8 | 22 | 13 |  | 10:19 | 310 | circumferential slotting | EXT | 6.35 | 359 | 9350 | 24763.31 | 1.19 |  | 61.14231103 | -117.0229 | 742.4869 |  | C
8440 |  |  | Girth Weld | 12551.74 | 18.05 | 18 | 18.05 | [8 empty] | 6.35 | 359 | 9350 |  |  |  | 61.14231241 | -117.0229 | 742.4862
8450 |  |  | Girth Weld | 12569.79 | 18.06 | 18.05 | 18.06 | [8 empty] | 6.35 | 359 | 9350 |  |  |  | 61.14243939 | -117.0230557 | 742.095
8460 |  |  | Girth Weld | 12587.84 | 17.95 | 18.06 | 17.95 | [8 empty] | 6.35 | 359 | 9350 |  |  |  | 61.14256692 | -117.0232 | 741.7593
8470 |  |  | Girth Weld | 12605.8 | 18.05 | 17.95 | 18.05 | [8 empty] | 6.35 | 359 | 9350 |  |  |  | 61.14269315 | -117.0234 | 741.6733
8480 |  |  | Girth Weld | 12623.85 | 18.05 | 18.05 | 18.05 | [8 empty] | 6.35 | 359 | 9350 |  |  |  | 61.14282009 | -117.0235821 | 741.6782
8490 |  |  | Girth Weld | 12641.9 | 17.86 | 18.05 | 17.86 | [8 empty] | 6.35 | 359 | 9350 |  |  |  | 61.14294711 | -117.0237581 | 741.3531
8500 |  |  | Girth Weld | 12659.77 | 17.48 | 17.86 | 17.48 | [8 empty] | 6.35 | 359 | 9350 |  |  |  | 61.14307268 | -117.0239 | 741.1732
8510 |  |  | Girth Weld | 12677.25 | 18.04 | 17.48 | 18.04 | [8 empty] | 6.35 | 359 | 9350 |  |  |  | 61.14319604 | -117.0241 | 741.0749
8520 |  |  | Girth Weld | 12695.29 | 18.06 | 18.04 | 18.06 | [8 empty] | 6.35 | 359 | 9350 |  |  |  | 61.14332409 | -117.0243 | 740.6639
8530 |  |  | Girth Weld | 12713.35 | 18.08 | 18.06 | 18.08 | [8 empty] | 6.35 | 359 | 9350 |  |  |  | 61.14344977 | -117.0245 | 740.0963
8540 |  |  | Girth Weld | 12731.42 | 18.06 | 18.08 | 18.06 | [8 empty] | 6.35 | 359 | 9350 |  |  |  | 61.14357641 | -117.0246 | 739.701
8550 |  |  | Girth Weld | 12749.48 | 18.06 | 18.06 | 18.06 | [8 empty] | 6.35 | 359 | 9350 |  |  |  | 61.1437047 | -117.0248 | 739.254
8550 | 8438 |  | metal loss-corrosion | 12767.35 |  | 17.87 | 0.19 | 8 | 16 | 13 |  | 8:10 | 245 | circumferential slotting | EXT | 6.35 | 359 | 9350 | 24763.31 | 1.19 |  | 61.14383313 | -117.025 | 738.7532 |  | C
8560 |  |  | Girth Weld | 12767.54 | 17.96 | 18.06 | 17.96 | [8 empty] | 6.35 | 359 | 9350 |  |  |  | 61.14383446 | -117.024975 | 738.7496
8570 |  |  | Girth Weld | 12785.5 | 17.99 | 17.96 | 17.99 | [8 empty] | 6.35 | 359 | 9350 |  |  |  | 61.14396203 | -117.0251 | 738.6869
8570 | 8439 |  | metal loss-manufacturing anomaly | 12802.22 |  | 16.72 | 1.26 | 8 | 15 | 12 |  | 2:06 | 63 |  | INT | 6.35 | 359 | 9350 | 24767.03 | 1.19 |  | 61.14408142 | -117.0253 | 738.6554 |  | C
8570 | 8440 |  | metal loss-manufacturing anomaly | 12802.64 |  | 17.14 | 0.85 | 10 | 15 | 14 |  | 11:53 | 357 |  | INT | 6.35 | 359 | 9350 | 24733.91 | 1.19 |  | 61.14408439 | -117.0253 | 738.661 |  | C
8570 | 8441 |  | metal loss-corrosion | 12803.29 |  | 17.79 | 0.19 | 8 | 15 | 16 |  | 12:50 | 25 | circumferential slotting | EXT | 6.35 | 359 | 9350 | 24751.74 | 1.19 |  | 61.14408905 | -117.025317 | 738.6725 |  | C
8570 | 8442 |  | metal loss-corrosion | 12803.3 |  | 17.8 | 0.19 | 8 | 18 | 12 |  | 9:07 | 273 | circumferential slotting | EXT | 6.35 | 359 | 9350 | 24767.03 | 1.19 |  | 61.14408906 | -117.0253 | 738.6726 |  | C
8580 |  |  | Girth Weld | 12803.49 | 13.07 | 17.99 | 13.07 | [8 empty] | 6.35 | 359 | 9350 |  |  |  | 61.14409042 | -117.0253 | 738.6766
8580 | 8443 |  | metal loss-corrosion | 12816.37 |  | 12.88 | 0.19 | 8 | 19 | 10 |  | 9:17 | 278 | circumferential slotting | EXT | 6.35 | 359 | 9350 | 24774.26 | 1.19 |  | 61.14418297 | -117.0254 | 739.1571 |  | C
8580 | 8444 |  | metal loss-corrosion | 12816.37 |  | 12.89 | 0.18 | 8 | 16 | 10 |  | 12:34 | 17 | circumferential slotting | EXT | 6.35 | 359 | 9350 | 24774.26 | 1.19 |  | 61.144183 | -117.0254 | 739.1572 |  | C
8580 | 8445 |  | metal loss-corrosion | 12816.43 |  | 12.94 | 0.13 | 8 | 15 | 13 |  | 5:48 | 174 | circumferential slotting | EXT | 6.35 | 359 | 9350 | 24763.31 | 1.19 |  | 61.14418338 | -117.0254 | 739.1581 |  | C
8580 | 8446 |  | metal loss-corrosion | 12816.49 |  | 13 | 0.07 | 10 | 16 | 21 |  | 6:18 | 189 | pitting | EXT | 6.35 | 359 | 9350 | 24689.77 | 1.19 |  | 61.14418381 | -117.0254 | 739.1592 |  | C
8590 |  |  | Girth Weld | 12816.56 | 13.23 | 13.07 | 13.23 | [8 empty] | 6.35 | 359 | 9350 |  |  |  | 61.1441843 | -117.0254 | 739.1604
8590 | 8447 |  | metal loss-corrosion | 12816.69 |  | 0.13 | 13.1 | 8 | 34 | 20 |  | 4:39 | 140 | circumferential slotting | EXT | 6.35 | 359 | 9350 | 24735.21 | 1.19 |  | 61.14418526 | -117.0254 | 739.1627 |  | C
8590 | 8448 |  | metal loss-corrosion | 12816.73 |  | 0.17 | 13.06 | 8 | 37 | 14 |  | 1:27 | 43 | circumferential slotting | EXT | 6.35 | 359 | 9350 | 24759.53 | 1.19 |  | 61.14418556 | -117.0254 | 739.1635 |  | C
8590 | 8450 | 8450 | CLUSTER | 12829.63 |  | 13.08 | 0.16 | 39 | 25 | 23 |  | 4:41 | 141 | pitting | EXT | 6.35 | 359 | 9350 | 23499.42 | 1.13 |  | 61.14428452 | -117.0255479 | 739.2173 |  | C
8590 | 8449 | 8450 | metal loss-corrosion | 12829.63 |  | 13.08 | 0.16 | 8 | 17 | 14 |  | 4:41 | 141 | circumferential slotting | EXT | 6.35 | 359 | 9350 | 24759.53 | 1.19 |  | 61.14428452 | -117.0255479 | 739.2173
8590 | 8451 |  | metal loss-corrosion | 12829.64 |  | 13.08 | 0.15 | 8 | 15 | 35 |  | 7:04 | 212 | circumferential slotting | EXT | 6.35 | 359 | 9350 | 24659.27 | 1.19 |  | 61.14428455 | -117.0255 | 739.2173 |  | C
8590 | 8452 | 8450 | metal loss-corrosion | 12829.66 |  | 13.11 | 0.13 | 8 | 15 | 23 |  | 4:51 | 146 | circumferential slotting | EXT | 6.35 | 359 | 9350 | 24721.91 | 1.19 |  | 61.14428477 | -117.0255 | 739.2171
8590 | 8453 |  | metal loss-corrosion | 12829.74 |  | 13.18 | 0.05 | 8 | 18 | 13 |  | 6:56 | 208 | circumferential slotting | EXT | 6.35 | 359 | 9350 | 24763.31 | 1.19 |  | 61.14428537 | -117.0255486 | 739.2167 |  | C
8600 |  |  | Girth Weld | 12829.79 | 13.49 | 13.23 | 13.49 | [8 empty] | 6.35 | 359 | 9350 |  |  |  | 61.14428579 | -117.0255 | 739.2164
8600 | 8454 |  | metal loss-corrosion | 12829.93 |  | 0.15 | 13.35 | 8 | 15 | 15 |  | 5:42 | 171 | circumferential slotting | EXT | 6.35 | 359 | 9350 | 24755.67 | 1.19 |  | 61.14428697 | -117.0255499 | 739.2156 |  | C
8610 |  |  | Girth Weld | 12843.28 | 14.58 | 13.49 | 14.58 | [8 empty] | 6.35 | 359 | 9350 |  |  |  | 61.14439615 | -117.0256 | 739.0463
8610 | 8455 |  | metal loss-corrosion | 12856.61 |  | 13.33 | 1.25 | 8 | 15 | 11 |  | 8:09 | 245 | circumferential slotting | EXT | 6.35 | 359 | 9350 | 24770.68 | 1.19 |  | 61.14450542 | -117.0257 | 738.9513 |  | C
8610 | 8456 |  | metal loss-corrosion | 12856.64 |  | 13.36 | 1.23 | 8 | 22 | 15 |  | 11:23 | 342 | circumferential slotting | EXT | 6.35 | 359 | 9350 | 24755.67 | 1.19 |  | 61.14450563 | -117.0257 | 738.9507 |  | C
8610 | 8457 |  | metal loss-corrosion | 12856.65 |  | 13.37 | 1.21 | 8 | 15 | 13 |  | 4:46 | 143 | circumferential slotting | EXT | 6.35 | 359 | 9350 | 24763.31 | 1.19 |  | 61.14450575 | -117.0257 | 738.9503 |  | C
8610 | 8458 |  | metal loss-corrosion | 12856.73 |  | 13.44 | 1.14 | 8 | 16 | 11 |  | 8:54 | 267 | circumferential slotting | EXT | 6.35 | 359 | 9350 | 24770.68 | 1.19 |  | 61.14450635 | -117.0257 | 738.9486 |  | C
8610 | 8460 |  | metal loss-corrosion | 12856.73 |  | 13.45 | 1.13 | 8 | 38 | 15 |  | 10:37 | 319 | circumferential slotting | EXT | 6.35 | 359 | 9350 | 24755.67 | 1.19 |  | 61.14450638 | -117.0257 | 738.9485 |  | C
8610 | 8461 |  | metal loss-corrosion | 12856.73 |  | 13.45 | 1.13 | 10 | 16 | 12 |  | 1:05 | 32 | pitting | EXT | 6.35 | 359 | 9350 | 24745.47 | 1.19 |  | 61.1445064 | -117.0257 | 738.9485 |  | C
8610 | 8462 |  | metal loss-corrosion | 12856.73 |  | 13.45 | 1.13 | 8 | 15 | 14 |  | 6:26 | 193 | circumferential slotting | EXT | 6.35 | 359 | 9350 | 24759.53 | 1.19 |  | 61.14450643 | -117.0257 | 738.9484 |  | C
8610 | 8463 |  | metal loss-corrosion | 12857.55 |  | 14.27 | 0.31 | 8 | 15 | 16 |  | 3:01 | 91 | circumferential slotting | EXT | 6.35 | 359 | 9350 | 24751.74 | 1.19 |  | 61.14451309 | -117.0257 | 738.9328 |  | C
8610 | 8464 |  | metal loss-corrosion | 12857.76 |  | 14.48 | 0.1 | 8 | 15 | 19 |  | 3:09 | 94 | circumferential slotting | EXT | 6.35 | 359 | 9350 | 24739.46 | 1.19 |  | 61.14451482 | -117.0257 | 738.9293 |  | C
8610 | 8466 | 8466 | CLUSTER | 12857.78 |  | 14.5 | 0.08 | 34 | 20 | 66 |  | 6:22 | 191 | pitting | EXT | 6.35 | 359 | 9350 | 19988.31 | 0.96 |  | 61.14451497 | -117.0257 | 738.929 |  | B
8610 | 8465 | 8466 | metal loss-corrosion | 12857.78 |  | 14.5 | 0.08 | 13 | 18 | 66 |  | 6:22 | 191 | pitting | EXT | 6.35 | 359 | 9350 | 23714.57 | 1.14 |  | 61.14451497 | -117.0257 | 738.929
8610 | 8467 |  | metal loss-corrosion | 12857.79 |  | 14.51 | 0.08 | 9 | 15 | 17 |  | 7:31 | 226 | circumferential slotting | EXT | 6.35 | 359 | 9350 | 24732.51 | 1.19 |  | 61.14451503 | -117.0257 | 738.9289 |  | C
8610 | 8468 | 8466 | metal loss-corrosion | 12857.81 |  | 14.52 | 0.06 | 8 | 15 | 22 |  | 6:27 | 194 | circumferential slotting | EXT | 6.35 | 359 | 9350 | 24726.43 | 1.19 |  | 61.14451519 | -117.0257 | 738.9286
8620 |  |  | Girth Weld | 12857.86 | 1.16 | 14.58 | 1.16 | [8 empty] | 6.35 | 359 | 9350 |  |  |  | 61.14451565 | -117.0257 | 738.9278
8620 | 8469 |  | metal loss-corrosion | 12857.89 |  | 0.02 | 1.14 | 9 | 31 | 16 |  | 5:56 | 178 | circumferential slotting | EXT | 6.35 | 359 | 9350 | 24737.55 | 1.19 |  | 61.14451584 | -117.0257 | 738.9275 |  | C
8620 | 8470 |  | metal loss-corrosion | 12858.86 |  | 1 | 0.16 | 8 | 29 | 15 |  | 5:44 | 172 | circumferential slotting | EXT | 6.35 | 359 | 9350 | 24755.67 | 1.19 |  | 61.14452381 | -117.0257 | 738.916 |  | C
8620 | 8471 |  | metal loss-corrosion | 12858.9 |  | 1.04 | 0.12 | 15 | 53 | 28 |  | 7:29 | 225 | circumferential grooving | EXT | 6.35 | 359 | 9350 | 24446.82 | 1.17 |  | 61.14452416 | -117.0257 | 738.9159 |  | C
8630 |  |  | Girth Weld | 12859.02 | 13.7 | 1.16 | 13.7 | [8 empty] | 6.35 | 359 | 9350 |  |  |  | 61.14452515 | -117.0257 | 738.9154
8630 | 8472 |  | metal loss-corrosion | 12859.16 |  | 0.14 | 13.56 | 8 | 15 | 16 |  | 7:10 | 215 | circumferential slotting | EXT | 6.35 | 359 | 9350 | 24751.74 | 1.19 |  | 61.1445263 | -117.0257 | 738.9148 |  | C
8630 | 8473 |  | metal loss-corrosion | 12859.32 |  | 0.3 | 13.4 | 8 | 15 | 13 |  | 2:43 | 82 | circumferential slotting | EXT | 6.35 | 359 | 9350 | 24763.31 | 1.19 |  | 61.14452762 | -117.0257 | 738.9146 |  | C
8630 | 8474 |  | metal loss-corrosion | 12859.44 |  | 0.41 | 13.29 | 8 | 15 | 13 |  | 3:53 | 116 | circumferential slotting | EXT | 6.35 | 359 | 9350 | 24763.31 | 1.19 |  | 61.14452856 | -117.0257 | 738.9147 |  | C
8640 |  |  | Girth Weld | 12872.72 | 14.42 | 13.7 | 14.42 | [8 empty] | 6.35 | 359 | 9350 |  |  |  | 61.14463757 | -117.0258 | 738.8109
8640 | 8476 |  | metal loss-corrosion | 12886.95 |  | 14.23 | 0.19 | 8 | 15 | 12 |  | 5:34 | 167 | circumferential slotting | EXT | 6.35 | 359 | 9350 | 24767.03 | 1.19 |  | 61.14475448 | -117.0259 | 738.4591 |  | C
8640 | 8475 |  | metal loss-corrosion | 12886.95 |  | 14.23 | 0.19 | 11 | 120 | 18 |  | 12:02 | 1 | circumferential grooving | EXT | 6.35 | 359 | 9350 | 24689.88 | 1.19 |  | 61.14475448 | -117.0259 | 738.4591 |  | C
8650 |  |  | Girth Weld | 12887.14 | 14.77 | 14.42 | 14.77 | [8 empty] | 6.35 | 359 | 9350 |  |  |  | 61.144756 | -117.0259 | 738.4532
8650 | 8477 |  | metal loss-corrosion | 12887.32 |  | 0.18 | 14.59 | 11 | 19 | 14 |  | 9:26 | 283 | pitting | EXT | 6.35 | 359 | 9350 | 24719.26 | 1.19 |  | 61.1447575 | -117.0259 | 738.4474 |  | C
8650 | 8478 |  | metal loss-corrosion | 12899.08 |  | 11.94 | 2.83 | 8 | 15 | 13 |  | 9:54 | 297 | circumferential slotting | EXT | 6.35 | 359 | 9350 | 24763.31 | 1.19 |  | 61.14485403 | -117.026 | 738.2465 |  | C
8650 | 8479 |  | metal loss-corrosion | 12899.24 |  | 12.1 | 2.67 | 8 | 17 | 13 |  | 9:14 | 277 | circumferential slotting | EXT | 6.35 | 359 | 9350 | 24763.31 | 1.19 |  | 61.14485537 | -117.026 | 738.2433 |  | C
8660 |  |  | Girth Weld | 12901.91 | 15.15 | 14.77 | 15.15 | [8 empty] | 6.35 | 359 | 9350 |  |  |  | 61.14487734 | -117.026 | 738.1593
8660 | 8480 |  | metal loss-corrosion | 12902.07 |  | 0.16 | 14.99 | 12 | 15 | 14 |  | 8:56 | 268 | pitting | EXT | 6.35 | 359 | 9350 | 24703.47 | 1.19 |  | 61.14487866 | -117.026 | 738.1527 |  | C
8660 | 8481 |  | metal loss-corrosion | 12902.08 |  | 0.17 | 14.98 | 10 | 18 | 10 |  | 11:57 | 359 | pitting | EXT | 6.35 | 359 | 9350 | 24756.61 | 1.19 |  | 61.14487874 | -117.026 | 738.1523 |  | C
8670 |  |  | Girth Weld | 12917.05 | 17.97 | 15.15 | 17.97 | [8 empty] | 6.35 | 359 | 9350 |  |  |  | 61.14500146 | -117.0261 | 737.7277
8680 |  |  | Girth Weld | 12935.02 | 17.98 | 17.97 | 17.98 | [8 empty] | 6.35 | 359 | 9350 |  |  |  | 61.14514903 | -117.0262 | 737.6196
8690 |  |  | Girth Weld | 12953 | 18.09 | 17.98 | 18.09 | [8 empty] | 6.35 | 359 | 9350 |  |  |  | 61.14529621 | -117.0263 | 737.456
8700 |  |  | Girth Weld | 12971.09 | 17.96 | 18.09 | 17.96 | [8 empty] | 6.35 | 359 | 9350 |  |  |  | 61.14544509 | -117.0265 | 737.2683
8700 | 8482 |  | metal loss-corrosion | 12988.86 |  | 17.78 | 0.19 | 8 | 16 | 17 |  | 5:44 | 172 | circumferential slotting | EXT | 6.35 | 359 | 9350 | 24747.72 | 1.19 |  | 61.14559219 | -117.0266 | 737.1487 |  | C
8710 |  |  | Girth Weld | 12989.05 | 17.9 | 17.96 | 17.9 | [8 empty] | 6.35 | 359 | 9350 |  |  |  | 61.14559374 | -117.0266 | 737.1475
8710 | 8483 |  | metal loss-manufacturing anomaly | 13004.1 |  | 15.05 | 2.86 | 8 | 15 | 10 |  | 1:57 | 59 |  | INT | 6.35 | 359 | 9350 | 24774.26 | 1.19 |  | 61.14571788 | -117.0267 | 736.9974 |  | C
8710 | 8484 |  | metal loss-corrosion | 13006.77 |  | 17.72 | 0.18 | 9 | 15 | 10 |  | 1:56 | 58 | circumferential slotting | EXT | 6.35 | 359 | 9350 | 24765.87 | 1.19 |  | 61.14574004 | -117.0267 | 736.9951 |  | C
8710 | 8487 |  | metal loss-corrosion | 13006.84 |  | 17.79 | 0.11 | 8 | 15 | 17 |  | 3:48 | 114 | circumferential slotting | EXT | 6.35 | 359 | 9350 | 24747.72 | 1.19 |  | 61.14574059 | -117.0267 | 736.9952 |  | C
8710 | 8488 |  | metal loss-corrosion | 13006.85 |  | 17.8 | 0.11 | 8 | 15 | 16 |  | 6:48 | 204 | circumferential slotting | EXT | 6.35 | 359 | 9350 | 24751.74 | 1.19 |  | 61.14574065 | -117.0266784 | 736.9952 |  | C
8710 | 8490 | 8490 | CLUSTER | 13006.89 |  | 17.84 | 0.06 | 44 | 39 | 26 |  | 5:37 | 168 | general | EXT | 6.35 | 359 | 9350 | 23053.53 | 1.11 |  | 61.14574104 | -117.0267 | 736.9953 |  | C
8710 | 8489 | 8490 | metal loss-corrosion | 13006.89 |  | 17.84 | 0.06 | 8 | 18 | 26 |  | 5:56 | 178 | circumferential slotting | EXT | 6.35 | 359 | 9350 | 24707.76 | 1.19 |  | 61.14574104 | -117.0267 | 736.9953
8710 | 8491 |  | metal loss-corrosion | 13006.9 |  | 17.84 | 0.06 | 8 | 15 | 14 |  | 4:15 | 127 | circumferential slotting | EXT | 6.35 | 359 | 9350 | 24759.53 | 1.19 |  | 61.14574106 | -117.0266787 | 736.9953 |  | C
8710 | 8492 | 8490 | metal loss-corrosion | 13006.93 |  | 17.88 | 0.02 | 8 | 39 | 16 |  | 5:37 | 168 | circumferential slotting | EXT | 6.35 | 359 | 9350 | 24751.74 | 1.19 |  | 61.14574134 | -117.0266789 | 736.9953
8720 |  |  | Girth Weld | 13006.95 | 17.94 | 17.9 | 17.94 | [8 empty] | 6.35 | 359 | 9350 |  |  |  | 61.14574155 | -117.0267 | 736.9954
8720 | 8493 |  | metal loss-corrosion | 13006.98 |  | 0.02 | 17.92 | 8 | 41 | 20 |  | 5:41 | 170 | circumferential slotting | EXT | 6.35 | 359 | 9350 | 24735.21 | 1.19 |  | 61.14574173 | -117.0267 | 736.9954 |  | C
8720 | 8495 | 8495 | CLUSTER | 13007.03 |  | 0.08 | 17.86 | 32 | 23 | 15 |  | 4:39 | 139 | pitting | EXT | 6.35 | 359 | 9350 | 24197.16 | 1.16 |  | 61.14574221 | -117.0267 | 736.9955 |  | C
8720 | 8494 | 8495 | metal loss-corrosion | 13007.03 |  | 0.08 | 17.86 | 8 | 15 | 15 |  | 4:47 | 144 | circumferential slotting | EXT | 6.35 | 359 | 9350 | 24755.67 | 1.19 |  | 61.14574221 | -117.0267 | 736.9955
8720 | 8496 | 8495 | metal loss-corrosion | 13007.06 |  | 0.1 | 17.84 | 8 | 15 | 14 |  | 4:39 | 139 | circumferential slotting | EXT | 6.35 | 359 | 9350 | 24759.53 | 1.19 |  | 61.14574241 | -117.0267 | 736.9955
8720 | 8497 | 8498 | metal loss-corrosion | 13007.09 |  | 0.14 | 17.8 | 8 | 47 | 24 |  | 5:46 | 173 | circumferential slotting | EXT | 6.35 | 359 | 9350 | 24717.29 | 1.19 |  | 61.14574272 | -117.0267 | 736.9956
8720 | 8498 | 8498 | CLUSTER | 13007.09 |  | 0.14 | 17.8 | 50 | 46 | 24 |  | 5:46 | 173 | general | EXT | 6.35 | 359 | 9350 | 22966.51 | 1.1 |  | 61.14574272 | -117.0267 | 736.9956 |  | C
8720 | 8499 |  | metal loss-corrosion | 13007.12 |  | 0.17 | 17.78 | 8 | 15 | 25 |  | 3:46 | 113 | circumferential slotting | EXT | 6.35 | 359 | 9350 | 24712.58 | 1.19 |  | 61.14574292 | -117.0267 | 736.9956 |  | C
8720 | 8500 | 8498 | metal loss-corrosion | 13007.14 |  | 0.18 | 17.76 | 8 | 15 | 15 |  | 5:52 | 176 | circumferential slotting | EXT | 6.35 | 359 | 9350 | 24755.67 | 1.19 |  | 61.14574307 | -117.0267 | 736.9956
8730 |  |  | Girth Weld | 13024.9 | 17.93 | 17.94 | 17.93 | [8 empty] | 6.35 | 359 | 9350 |  |  |  | 61.14589057 | -117.0268 | 736.9824
8740 |  |  | Girth Weld | 13042.82 | 17.97 | 17.93 | 17.97 | [8 empty] | 6.35 | 359 | 9350 |  |  |  | 61.14603889 | -117.0269 | 736.64
8750 |  |  | Girth Weld | 13060.79 | 17.98 | 17.97 | 17.98 | [8 empty] | 6.35 | 359 | 9350 |  |  |  | 61.14618654 | -117.027 | 736.6534
8750 | 8501 |  | metal loss-corrosion | 13070.17 |  | 9.38 | 8.6 | 10 | 24 | 14 |  | 12:00 | 0 | circumferential grooving | EXT | 6.35 | 359 | 9350 | 24733.91 | 1.19 |  | 61.14626363 | -117.0271 | 736.5297 |  | C
8760 |  |  | Girth Weld | 13078.77 | 17.88 | 17.98 | 17.88 | [8 empty] | 6.35 | 359 | 9350 |  |  |  | 61.14633424 | -117.0271 | 736.4345
8760 | 8502 |  | metal loss-corrosion | 13096.46 |  | 17.7 | 0.18 | 9 | 33 | 14 |  | 7:51 | 236 | circumferential slotting | EXT | 6.35 | 359 | 9350 | 24747.35 | 1.19 |  | 61.14647985 | -117.0272 | 736.3477 |  | C
8770 |  |  | Girth Weld | 13096.65 | 17.98 | 17.88 | 17.98 | [8 empty] | 6.35 | 359 | 9350 |  |  |  | 61.14648137 | -117.0272 | 736.347
8770 | 8503 |  | metal loss-corrosion | 13096.82 |  | 0.17 | 17.81 | 9 | 15 | 13 |  | 10:52 | 326 | circumferential slotting | EXT | 6.35 | 359 | 9350 | 24752.11 | 1.19 |  | 61.14648279 | -117.0272 | 736.3461 |  | C
8770 | 8505 | 8505 | CLUSTER | 13096.82 |  | 0.18 | 17.8 | 11 | 58 | 11 |  | 2:53 | 86 | circumferential grooving | EXT | 6.35 | 359 | 9350 | 24739.89 | 1.19 |  | 61.14648282 | -117.0272 | 736.3461 |  | C
8770 | 8504 | 8505 | metal loss-corrosion | 13096.82 |  | 0.18 | 17.8 | 8 | 15 | 11 |  | 3:37 | 109 | circumferential slotting | EXT | 6.35 | 359 | 9350 | 24770.68 | 1.19 |  | 61.14648282 | -117.0272 | 736.3461
8770 | 8506 | 8505 | metal loss-corrosion | 13096.83 |  | 0.18 | 17.8 | 9 | 23 | 10 |  | 2:53 | 86 | circumferential slotting | EXT | 6.35 | 359 | 9350 | 24765.87 | 1.19 |  | 61.14648284 | -117.0272 | 736.3461
8780 |  |  | Girth Weld | 13114.63 | 18.07 | 17.98 | 18.07 | [8 empty] | 6.35 | 359 | 9350 |  |  |  | 61.14662941 | -117.0274 | 736.2831
8790 |  |  | Girth Weld | 13132.7 | 18.08 | 18.07 | 18.08 | [8 empty] | 6.35 | 359 | 9350 |  |  |  | 61.1467786 | -117.0275 | 736.2541
8790 | 8507 |  | metal loss-corrosion | 13135.39 |  | 2.7 | 15.38 | 9 | 52 | 13 |  | 5:33 | 167 | circumferential slotting | EXT | 6.35 | 359 | 9350 | 24752.11 | 1.19 |  | 61.14680094 | -117.0275 | 736.2257 |  | C
8790 | 8510 |  | metal loss-corrosion | 13150.59 |  | 17.9 | 0.18 | 8 | 17 | 10 |  | 2:30 | 75 | circumferential slotting | EXT | 6.35 | 359 | 9350 | 24774.26 | 1.19 |  | 61.14692671 | -117.0276 | 736.0892 |  | C
8800 |  |  | Girth Weld | 13150.78 | 18.06 | 18.08 | 18.06 | [8 empty] | 6.35 | 359 | 9350 |  |  |  | 61.14692823 | -117.0276 | 736.0889
8800 | 8511 |  | metal loss-corrosion | 13154.64 |  | 3.87 | 14.2 | 8 | 15 | 13 |  | 8:20 | 250 | circumferential slotting | EXT | 6.35 | 359 | 9350 | 24763.31 | 1.19 |  | 61.14696021 | -117.0276 | 736.077 |  | C
8800 | 8512 |  | metal loss-corrosion | 13166.88 |  | 16.1 | 1.96 | 10 | 21 | 11 |  | 8:24 | 252 | circumferential grooving | EXT | 6.35 | 359 | 9350 | 24751.09 | 1.19 |  | 61.14706106 | -117.0277 | 735.882 |  | C
8800 | 8513 |  | metal loss-corrosion | 13167.29 |  | 16.51 | 1.55 | 8 | 15 | 11 |  | 7:44 | 232 | circumferential slotting | EXT | 6.35 | 359 | 9350 | 24770.68 | 1.19 |  | 61.14706443 | -117.0277 | 735.8753 |  | C
8800 | 8514 |  | metal loss-corrosion | 13167.68 |  | 16.9 | 1.16 | 8 | 18 | 11 |  | 8:22 | 251 | circumferential slotting | EXT | 6.35 | 359 | 9350 | 24770.68 | 1.19 |  | 61.14706766 | -117.0277 | 735.869 |  | C
8800 | 8516 |  | metal loss-corrosion | 13168.62 |  | 17.84 | 0.22 | 8 | 15 | 12 |  | 3:13 | 96 | circumferential slotting | EXT | 6.35 | 359 | 9350 | 24767.03 | 1.19 |  | 61.14707538 | -117.0277 | 735.8518 |  | C
8800 | 8517 | 8518 | metal loss-corrosion | 13168.62 |  | 17.84 | 0.22 | 8 | 15 | 14 |  | 6:46 | 203 | circumferential slotting | EXT | 6.35 | 359 | 9350 | 24759.53 | 1.19 |  | 61.14707539 | -117.0277 | 735.8517
8800 | 8518 | 8518 | CLUSTER | 13168.62 |  | 17.84 | 0.22 | 44 | 89 | 14 |  | 5:29 | 164 | general | EXT | 6.35 | 359 | 9350 | 23939.92 | 1.15 |  | 61.14707539 | -117.0277 | 735.8517 |  | C
8800 | 8519 |  | metal loss-corrosion | 13168.65 |  | 17.87 | 0.19 | 9 | 15 | 12 |  | 11:07 | 334 | circumferential slotting | EXT | 6.35 | 359 | 9350 | 24756.78 | 1.19 |  | 61.14707563 | -117.0277 | 735.8512 |  | C
8800 | 8520 | 8518 | metal loss-corrosion | 13168.66 |  | 17.88 | 0.18 | 8 | 55 | 14 |  | 5:29 | 164 | circumferential slotting | EXT | 6.35 | 359 | 9350 | 24759.53 | 1.19 |  | 61.14707568 | -117.0277 | 735.8511
8810 |  |  | Girth Weld | 13168.84 | 18.07 | 18.06 | 18.07 | [8 empty] | 6.35 | 359 | 9350 |  |  |  | 61.14707719 | -117.0277 | 735.8479
8810 | 8521 |  | metal loss-corrosion | 13169.01 |  | 0.17 | 17.89 | 13 | 54 | 13 |  | 7:27 | 224 | circumferential grooving | EXT | 6.35 | 359 | 9350 | 24696.2 | 1.19 |  | 61.14707862 | -117.0277 | 735.8449 |  | C
8810 | 8522 |  | metal loss-corrosion | 13169.01 |  | 0.18 | 17.89 | 11 | 67 | 13 |  | 4:34 | 137 | circumferential grooving | EXT | 6.35 | 359 | 9350 | 24726.27 | 1.19 |  | 61.14707864 | -117.0277 | 735.8449 |  | C
8810 | 8523 |  | metal loss-corrosion | 13169.02 |  | 0.18 | 17.89 | 9 | 35 | 13 |  | 3:04 | 92 | circumferential slotting | EXT | 6.35 | 359 | 9350 | 24752.11 | 1.19 |  | 61.14707866 | -117.0277 | 735.8448 |  | C
8810 | 8524 |  | metal loss-corrosion | 13169.14 |  | 0.3 | 17.76 | 9 | 17 | 13 |  | 4:55 | 148 | circumferential slotting | EXT | 6.35 | 359 | 9350 | 24752.11 | 1.19 |  | 61.14707968 | -117.0277 | 735.8427 |  | C
8810 | 8525 |  | metal loss-corrosion | 13173.42 |  | 4.59 | 13.48 | 9 | 16 | 12 |  | 4:57 | 149 | circumferential slotting | EXT | 6.35 | 359 | 9350 | 24756.78 | 1.19 |  | 61.14711497 | -117.0277 | 735.7557 |  | C
8810 | 8526 |  | metal loss-corrosion | 13173.55 |  | 4.71 | 13.35 | 10 | 19 | 12 |  | 7:35 | 228 | pitting | EXT | 6.35 | 359 | 9350 | 24745.47 | 1.19 |  | 61.14711601 | -117.0277 | 735.7531 |  | C
8820 |  |  | Girth Weld | 13186.9 | 17.98 | 18.07 | 17.98 | [8 empty] | 6.35 | 359 | 9350 |  |  |  | 61.14722638 | -117.0278 | 735.5672
8820 | 8527 |  | metal loss-corrosion | 13204.69 |  | 17.79 | 0.19 | 8 | 63 | 15 |  | 5:01 | 150 | circumferential slotting | EXT | 6.35 | 359 | 9350 | 24755.67 | 1.19 |  | 61.1473739 | -117.0279 | 735.4156 |  | C
8820 | 8528 |  | metal loss-corrosion | 13204.7 |  | 17.79 | 0.19 | 9 | 45 | 14 |  | 10:42 | 321 | circumferential slotting | EXT | 6.35 | 359 | 9350 | 24747.35 | 1.19 |  | 61.14737391 | -117.0279 | 735.4156 |  | C
8820 | 8530 | 8530 | CLUSTER | 13204.7 |  | 17.79 | 0.19 | 17 | 123 | 14 |  | 12:36 | 18 | circumferential grooving | EXT | 6.35 | 359 | 9350 | 24609.44 | 1.18 |  | 61.14737394 | -117.0279 | 735.4156 |  | C
8820 | 8529 | 8530 | metal loss-corrosion | 13204.7 |  | 17.79 | 0.19 | 8 | 74 | 12 |  | 12:36 | 18 | circumferential slotting | EXT | 6.35 | 359 | 9350 | 24767.03 | 1.19 |  | 61.14737394 | -117.0279 | 735.4156
8820 | 8531 |  | metal loss-corrosion | 13204.7 |  | 17.8 | 0.18 | 10 | 110 | 15 |  | 7:32 | 226 | circumferential grooving | EXT | 6.35 | 359 | 9350 | 24727.96 | 1.19 |  | 61.14737395 | -117.0279 | 735.4156 |  | C
8820 | 8532 | 8530 | metal loss-corrosion | 13204.71 |  | 17.8 | 0.18 | 9 | 25 | 14 |  | 2:18 | 69 | circumferential slotting | EXT | 6.35 | 359 | 9350 | 24747.35 | 1.19 |  | 61.147374 | -117.0279 | 735.4156
8830 |  |  | Girth Weld | 13204.89 | 17.99 | 17.98 | 17.99 | [8 empty] | 6.35 | 359 | 9350 |  |  |  | 61.14737548 | -117.0279 | 735.4149
8840 |  |  | Girth Weld | 13222.87 | 18.07 | 17.99 | 18.07 | [8 empty] | 6.35 | 359 | 9350 |  |  |  | 61.14752458 | -117.028 | 735.3499
8840 | 8533 |  | metal loss-corrosion | 13223.72 |  | 0.85 | 17.22 | 8 | 15 | 11 |  | 8:22 | 251 | circumferential slotting | EXT | 6.35 | 359 | 9350 | 24770.68 | 1.19 |  | 61.14753167 | -117.028 | 735.3524 |  | C
8850 |  |  | Girth Weld | 13240.94 | 18.11 | 18.07 | 18.11 | [8 empty] | 6.35 | 359 | 9350 |  |  |  | 61.14767388 | -117.0281 | 735.2931
8860 |  |  | Girth Weld | 13259.05 | 18 | 18.11 | 18 | [8 empty] | 6.35 | 359 | 9350 |  |  |  | 61.14782272 | -117.0282 | 735.1906
8860 | 8534 |  | metal loss-corrosion | 13276.86 |  | 17.81 | 0.18 | 8 | 28 | 10 |  | 3:51 | 115 | circumferential slotting | EXT | 6.35 | 359 | 9350 | 24774.26 | 1.19 |  | 61.14796923 | -117.0284 | 735.3044 |  | C
8860 | 8535 |  | metal loss-corrosion | 13276.86 |  | 17.81 | 0.18 | 8 | 35 | 16 |  | 5:02 | 151 | circumferential slotting | EXT | 6.35 | 359 | 9350 | 24751.74 | 1.19 |  | 61.14796924 | -117.0284 | 735.3044 |  | C
8860 | 8537 | 8537 | CLUSTER | 13277 |  | 17.95 | 0.05 | 17 | 87 | 17 |  | 3:58 | 119 | circumferential grooving | EXT | 6.35 | 359 | 9350 | 24560.5 | 1.18 |  | 61.14797034 | -117.0284 | 735.3056 |  | C
8860 | 8536 | 8537 | metal loss-corrosion | 13277 |  | 17.95 | 0.05 | 8 | 24 | 17 |  | 5:04 | 152 | circumferential slotting | EXT | 6.35 | 359 | 9350 | 24747.72 | 1.19 |  | 61.14797034 | -117.0284 | 735.3056
8860 | 8538 | 8537 | metal loss-corrosion | 13277 |  | 17.96 | 0.04 | 8 | 24 | 12 |  | 3:58 | 119 | circumferential slotting | EXT | 6.35 | 359 | 9350 | 24767.03 | 1.19 |  | 61.14797041 | -117.0283636 | 735.3057
8870 |  |  | Girth Weld | 13277.04 | 18.1 | 18 | 18.1 | [8 empty] | 6.35 | 359 | 9350 |  |  |  | 61.14797073 | -117.0284 | 735.3061
8880 |  |  | Girth Weld | 13295.15 | 17.97 | 18.1 | 17.97 | [8 empty] | 6.35 | 359 | 9350 |  |  |  | 61.14811973 | -117.0285 | 735.1131
8890 |  |  | Girth Weld | 13313.12 | 18.06 | 17.97 | 18.06 | [8 empty] | 6.35 | 359 | 9350 |  |  |  | 61.14826776 | -117.0286 | 735.0985
8890 | 8539 |  | metal loss-corrosion | 13315.15 |  | 2.03 | 16.04 | 8 | 15 | 12 |  | 12:36 | 18 | circumferential slotting | EXT | 6.35 | 359 | 9350 | 24767.03 | 1.19 |  | 61.14828438 | -117.0286049 | 735.0544 |  | C
8890 | 8540 |  | metal loss-corrosion | 13315.57 |  | 2.44 | 15.62 | 8 | 15 | 15 |  | 10:58 | 329 | circumferential slotting | EXT | 6.35 | 359 | 9350 | 24755.67 | 1.19 |  | 61.14828781 | -117.0286 | 735.0464 |  | C
8890 | 8541 |  | metal loss-corrosion | 13315.94 |  | 2.82 | 15.25 | 8 | 15 | 13 |  | 11:34 | 347 | circumferential slotting | EXT | 6.35 | 359 | 9350 | 24763.31 | 1.19 |  | 61.14829087 | -117.0286 | 735.0398 |  | C
8890 | 8542 |  | metal loss-corrosion | 13316.44 |  | 3.32 | 14.74 | 8 | 19 | 10 |  | 10:48 | 324 | circumferential slotting | EXT | 6.35 | 359 | 9350 | 24774.26 | 1.19 |  | 61.148295 | -117.0286 | 735.0316 |  | C
8890 | 8543 |  | metal loss-corrosion | 13326.34 |  | 13.22 | 4.85 | 9 | 15 | 12 |  | 11:35 | 347 | circumferential slotting | EXT | 6.35 | 359 | 9350 | 24756.78 | 1.19 |  | 61.14837647 | -117.0287 | 734.9986 |  | C
8890 | 8544 |  | metal loss-corrosion | 13327.26 |  | 14.14 | 3.92 | 8 | 15 | 12 |  | 11:35 | 348 | circumferential slotting | EXT | 6.35 | 359 | 9350 | 24767.03 | 1.19 |  | 61.14838407 | -117.0287 | 734.9937 |  | C
8890 | 8545 |  | metal loss-corrosion | 13328.36 |  | 15.24 | 2.82 | 8 | 18 | 12 |  | 11:38 | 349 | circumferential slotting | EXT | 6.35 | 359 | 9350 | 24767.03 | 1.19 |  | 61.14839314 | -117.0287 | 734.9865 |  | C
8890 | 8546 | 8548 | metal loss-corrosion | 13330.87 |  | 17.75 | 0.31 | 8 | 25 | 17 |  | 8:26 | 253 | circumferential slotting | EXT | 6.35 | 359 | 9350 | 24747.72 | 1.19 |  | 61.14841383 | -117.0287 | 734.9632
8890 | 8548 | 8548 | CLUSTER | 13330.87 |  | 17.75 | 0.31 | 15 | 193 | 17 |  | 6:07 | 184 | circumferential grooving | EXT | 6.35 | 359 | 9350 | 24610.81 | 1.18 |  | 61.14841383 | -117.0287 | 734.9632 |  | C
8890 | 8550 | 8548 | metal loss-corrosion | 13330.87 |  | 17.75 | 0.31 | 8 | 41 | 11 |  | 6:07 | 184 | circumferential slotting | EXT | 6.35 | 359 | 9350 | 24770.68 | 1.19 |  | 61.14841386 | -117.0287 | 734.9632
8890 | 8549 | 8548 | metal loss-corrosion | 13330.87 |  | 17.75 | 0.31 | 8 | 44 | 12 |  | 7:21 | 220 | circumferential slotting | EXT | 6.35 | 359 | 9350 | 24767.03 | 1.19 |  | 61.14841386 | -117.0287 | 734.9632
8890 | 8551 | 8548 | metal loss-corrosion | 13330.88 |  | 17.76 | 0.31 | 8 | 15 | 12 |  | 9:13 | 277 | circumferential slotting | EXT | 6.35 | 359 | 9350 | 24767.03 | 1.19 |  | 61.14841389 | -117.0287 | 734.9631
8890 | 8552 |  | metal loss-corrosion | 13330.89 |  | 17.77 | 0.3 | 8 | 15 | 10 |  | 1:16 | 38 | circumferential slotting | EXT | 6.35 | 359 | 9350 | 24774.26 | 1.19 |  | 61.14841397 | -117.0287 | 734.963 |  | C
8890 | 8553 |  | metal loss-corrosion | 13330.99 |  | 17.87 | 0.19 | 8 | 16 | 11 |  | 8:36 | 258 | circumferential slotting | EXT | 6.35 | 359 | 9350 | 24770.68 | 1.19 |  | 61.14841481 | -117.0287 | 734.962 |  | C
8890 | 8554 |  | metal loss-corrosion | 13331.02 |  | 17.89 | 0.17 | 8 | 21 | 12 |  | 1:34 | 47 | circumferential slotting | EXT | 6.35 | 359 | 9350 | 24767.03 | 1.19 |  | 61.14841504 | -117.0287 | 734.9617 |  | C
8890 | 8555 |  | metal loss-corrosion | 13331.06 |  | 17.94 | 0.12 | 8 | 24 | 10 |  | 3:01 | 90 | circumferential slotting | EXT | 6.35 | 359 | 9350 | 24774.26 | 1.19 |  | 61.14841543 | -117.0287 | 734.9613 |  | C
8890 | 8556 |  | metal loss-corrosion | 13331.07 |  | 17.95 | 0.11 | 8 | 15 | 11 |  | 9:47 | 293 | circumferential slotting | EXT | 6.35 | 359 | 9350 | 24770.68 | 1.19 |  | 61.14841548 | -117.0287 | 734.9612 |  | C
8900 |  |  | Girth Weld | 13331.18 | 17.91 | 18.06 | 17.91 | [8 empty] | 6.35 | 359 | 9350 |  |  |  | 61.14841642 | -117.0287 | 734.9601
8900 | 8557 |  | metal loss-manufacturing anomaly | 13341.71 |  | 10.52 | 7.39 | 8 | 15 | 11 |  | 3:48 | 114 |  | INT | 6.35 | 359 | 9350 | 24770.68 | 1.19 |  | 61.1485033 | -117.0288 | 734.8624 |  | C
8900 | 8558 |  | metal loss-manufacturing anomaly | 13343.1 |  | 11.91 | 5.99 | 8 | 15 | 14 |  | 3:14 | 97 |  | INT | 6.35 | 359 | 9350 | 24759.53 | 1.19 |  | 61.14851478 | -117.0288 | 734.846 |  | C
8900 | 8559 |  | metal loss-manufacturing anomaly | 13343.65 |  | 12.47 | 5.44 | 8 | 15 | 15 |  | 2:55 | 87 |  | INT | 6.35 | 359 | 9350 | 24755.67 | 1.19 |  | 61.14851934 | -117.0288 | 734.8391 |  | C
8900 | 8560 |  | metal loss-manufacturing anomaly | 13344.51 |  | 13.32 | 4.59 | 8 | 15 | 12 |  | 3:05 | 92 |  | INT | 6.35 | 359 | 9350 | 24767.03 | 1.19 |  | 61.14852638 | -117.0288 | 734.8283 |  | C
8900 | 8561 |  | metal loss-manufacturing anomaly | 13344.64 |  | 13.46 | 4.45 | 8 | 15 | 14 |  | 3:00 | 90 |  | INT | 6.35 | 359 | 9350 | 24759.53 | 1.19 |  | 61.14852751 | -117.0288 | 734.8267 |  | C
8900 | 8562 |  | metal loss-manufacturing anomaly | 13345.49 |  | 14.31 | 3.6 | 8 | 15 | 13 |  | 3:03 | 91 |  | INT | 6.35 | 359 | 9350 | 24763.31 | 1.19 |  | 61.14853449 | -117.0288 | 734.8172 |  | C
8900 | 8563 |  | metal loss-manufacturing anomaly | 13345.52 |  | 14.33 | 3.57 | 8 | 15 | 14 |  | 3:09 | 94 |  | INT | 6.35 | 359 | 9350 | 24759.53 | 1.19 |  | 61.14853471 | -117.0288 | 734.8169 |  | C
8900 | 8564 |  | metal loss-manufacturing anomaly | 13345.54 |  | 14.36 | 3.55 | 8 | 15 | 12 |  | 3:17 | 99 |  | INT | 6.35 | 359 | 9350 | 24767.03 | 1.19 |  | 61.14853488 | -117.0288 | 734.8167 |  | C
8900 | 8565 |  | metal loss-manufacturing anomaly | 13345.56 |  | 14.37 | 3.54 | 8 | 17 | 11 |  | 3:01 | 91 |  | INT | 6.35 | 359 | 9350 | 24770.68 | 1.19 |  | 61.14853502 | -117.0288 | 734.8165 |  | C
8900 | 8566 |  | metal loss-manufacturing anomaly | 13345.62 |  | 14.44 | 3.47 | 8 | 15 | 12 |  | 3:11 | 95 |  | INT | 6.35 | 359 | 9350 | 24767.03 | 1.19 |  | 61.14853556 | -117.0288 | 734.8159 |  | C
8900 | 8567 |  | metal loss-manufacturing anomaly | 13345.89 |  | 14.7 | 3.2 | 8 | 15 | 13 |  | 2:57 | 89 |  | INT | 6.35 | 359 | 9350 | 24763.31 | 1.19 |  | 61.14853777 | -117.0288 | 734.8132 |  | C
8900 | 8568 |  | metal loss-corrosion | 13348.9 |  | 17.71 | 0.19 | 8 | 25 | 14 |  | 2:59 | 90 | circumferential slotting | EXT | 6.35 | 359 | 9350 | 24759.53 | 1.19 |  | 61.14856251 | -117.0288 | 734.7878 |  | C
8900 | 8569 |  | metal loss-corrosion | 13348.91 |  | 17.73 | 0.18 | 8 | 15 | 12 |  | 5:00 | 150 | circumferential slotting | EXT | 6.35 | 359 | 9350 | 24767.03 | 1.19 |  | 61.14856261 | -117.0288 | 734.7877 |  | C
8900 | 8570 |  | metal loss-corrosion | 13348.91 |  | 17.73 | 0.18 | 8 | 15 | 10 |  | 12:34 | 17 | circumferential slotting | EXT | 6.35 | 359 | 9350 | 24774.26 | 1.19 |  | 61.14856265 | -117.0288173 | 734.7877 |  | C
8910 |  |  | Girth Weld | 13349.09 | 17.9 | 17.91 | 17.9 | [8 empty] | 6.35 | 359 | 9350 |  |  |  | 61.14856411 | -117.0288 | 734.7865
8910 | 8571 |  | metal loss-corrosion | 13352.55 |  | 3.46 | 14.44 | 9 | 21 | 13 |  | 3:19 | 99 | circumferential slotting | EXT | 6.35 | 359 | 9350 | 24752.11 | 1.19 |  | 61.14859255 | -117.0288 | 734.7762 |  | C
8920 |  |  | Girth Weld | 13366.99 | 18.08 | 17.9 | 18.08 | [8 empty] | 6.35 | 359 | 9350 |  |  |  | 61.14871164 | -117.0289 | 734.7168
8920 | 8574 | 8574 | CLUSTER | 13384.89 |  | 17.9 | 0.18 | 14 | 241 | 17 |  | 3:46 | 113 | circumferential grooving | EXT | 6.35 | 359 | 9350 | 24634.33 | 1.18 |  | 61.14885932 | -117.029 | 734.2637 |  | C
8920 | 8572 | 8574 | metal loss-corrosion | 13384.89 |  | 17.9 | 0.18 | 8 | 19 | 11 |  | 7:39 | 229 | circumferential slotting | EXT | 6.35 | 359 | 9350 | 24770.68 | 1.19 |  | 61.14885932 | -117.029 | 734.2637
8920 | 8573 | 8574 | metal loss-corrosion | 13384.89 |  | 17.9 | 0.18 | 8 | 78 | 17 |  | 3:46 | 113 | circumferential slotting | EXT | 6.35 | 359 | 9350 | 24747.72 | 1.19 |  | 61.14885932 | -117.029 | 734.2637
8920 | 8575 |  | metal loss-corrosion | 13384.89 |  | 17.9 | 0.18 | 8 | 38 | 12 |  | 9:38 | 289 | circumferential slotting | EXT | 6.35 | 359 | 9350 | 24767.03 | 1.19 |  | 61.14885933 | -117.029 | 734.2637 |  | C
8920 | 8576 | 8574 | metal loss-corrosion | 13384.9 |  | 17.9 | 0.18 | 8 | 30 | 13 |  | 5:49 | 174 | circumferential slotting | EXT | 6.35 | 359 | 9350 | 24763.31 | 1.19 |  | 61.14885935 | -117.029 | 734.2636
8920 | 8577 | 8574 | metal loss-corrosion | 13384.9 |  | 17.91 | 0.18 | 8 | 50 | 11 |  | 6:40 | 200 | circumferential slotting | EXT | 6.35 | 359 | 9350 | 24770.68 | 1.19 |  | 61.14885937 | -117.029 | 734.2635
8920 | 8578 |  | metal loss-corrosion | 13384.9 |  | 17.91 | 0.17 | 10 | 15 | 11 |  | 12:40 | 20 | pitting | EXT | 6.35 | 359 | 9350 | 24751.09 | 1.19 |  | 61.14885939 | -117.029 | 734.2635 |  | C
8920 | 8579 |  | metal loss-corrosion | 13384.95 |  | 17.95 | 0.13 | 8 | 15 | 13 |  | 4:08 | 124 | circumferential slotting | EXT | 6.35 | 359 | 9350 | 24763.31 | 1.19 |  | 61.14885978 | -117.029 | 734.2622 |  | C
8920 | 8580 |  | metal loss-corrosion | 13384.96 |  | 17.96 | 0.12 | 8 | 33 | 18 |  | 9:13 | 277 | circumferential slotting | EXT | 6.35 | 359 | 9350 | 24743.63 | 1.19 |  | 61.14885985 | -117.029 | 734.2619 |  | C
8920 | 8581 |  | metal loss-corrosion | 13385.02 |  | 18.03 | 0.05 | 8 | 23 | 12 |  | 1:20 | 40 | circumferential slotting | EXT | 6.35 | 359 | 9350 | 24767.03 | 1.19 |  | 61.1488604 | -117.029 | 734.2601 |  | C
8930 |  |  | Girth Weld | 13385.08 | 18.08 | 18.08 | 18.08 | [8 empty] | 6.35 | 359 | 9350 |  |  |  | 61.14886082 | -117.029 | 734.2587
8930 | 8582 |  | metal loss-corrosion | 13385.23 |  | 0.16 | 17.92 | 8 | 15 | 14 |  | 3:14 | 97 | circumferential slotting | EXT | 6.35 | 359 | 9350 | 24759.53 | 1.19 |  | 61.14886211 | -117.029 | 734.2545 |  | C
8930 | 8585 | 8585 | CLUSTER | 13385.25 |  | 0.18 | 17.9 | 19 | 62 | 14 |  | 10:06 | 303 | circumferential grooving | EXT | 6.35 | 359 | 9350 | 24566 | 1.18 |  | 61.14886228 | -117.029 | 734.254 |  | C
8930 | 8584 | 8585 | metal loss-corrosion | 13385.25 |  | 0.18 | 17.9 | 8 | 15 | 14 |  | 10:55 | 328 | circumferential slotting | EXT | 6.35 | 359 | 9350 | 24759.53 | 1.19 |  | 61.14886228 | -117.029 | 734.254
8930 | 8586 |  | metal loss-corrosion | 13385.26 |  | 0.18 | 17.9 | 8 | 15 | 15 |  | 1:55 | 58 | circumferential slotting | EXT | 6.35 | 359 | 9350 | 24755.67 | 1.19 |  | 61.14886231 | -117.029 | 734.2539 |  | C
8930 | 8587 | 8585 | metal loss-corrosion | 13385.26 |  | 0.19 | 17.89 | 8 | 26 | 13 |  | 10:06 | 303 | circumferential slotting | EXT | 6.35 | 359 | 9350 | 24763.31 | 1.19 |  | 61.14886237 | -117.029 | 734.2538
8930 | 8588 |  | metal loss-corrosion | 13403.02 |  | 17.95 | 0.13 | 8 | 26 | 10 |  | 2:45 | 83 | circumferential slotting | EXT | 6.35 | 359 | 9350 | 24774.26 | 1.19 |  | 61.14900866 | -117.0292 | 733.9687 |  | C
8940 |  |  | Girth Weld | 13403.15 | 17.94 | 18.08 | 17.94 | [8 empty] | 6.35 | 359 | 9350 |  |  |  | 61.14900973 | -117.0292 | 733.9666
8940 | 8590 |  | metal loss-corrosion | 13403.26 |  | 0.11 | 17.83 | 9 | 15 | 14 |  | 2:10 | 65 | circumferential slotting | EXT | 6.35 | 359 | 9350 | 24747.35 | 1.19 |  | 61.14901065 | -117.0292 | 733.9651 |  | C
8940 | 8591 |  | metal loss-corrosion | 13403.32 |  | 0.17 | 17.77 | 8 | 40 | 12 |  | 4:49 | 145 | circumferential slotting | EXT | 6.35 | 359 | 9350 | 24767.03 | 1.19 |  | 61.14901114 | -117.0292 | 733.9643 |  | C
8940 | 8592 |  | metal loss-corrosion | 13403.33 |  | 0.18 | 17.76 | 12 | 15 | 13 |  | 11:42 | 351 | pitting | EXT | 6.35 | 359 | 9350 | 24711.73 | 1.19 |  | 61.14901122 | -117.0292 | 733.9641 |  | C
8940 | 8594 | 8594 | CLUSTER | 13403.33 |  | 0.18 | 17.76 | 14 | 70 | 16 |  | 9:08 | 274 | circumferential grooving | EXT | 6.35 | 359 | 9350 | 24646 | 1.18 |  | 61.14901123 | -117.0292 | 733.9641 |  | C
8940 | 8593 | 8594 | metal loss-corrosion | 13403.33 |  | 0.18 | 17.76 | 8 | 15 | 16 |  | 9:08 | 274 | circumferential slotting | EXT | 6.35 | 359 | 9350 | 24751.74 | 1.19 |  | 61.14901123 | -117.0292 | 733.9641
8940 | 8595 | 8594 | metal loss-corrosion | 13403.34 |  | 0.19 | 17.75 | 8 | 27 | 12 |  | 9:53 | 297 | circumferential slotting | EXT | 6.35 | 359 | 9350 | 24767.03 | 1.19 |  | 61.14901128 | -117.0292 | 733.964
8950 |  |  | Girth Weld | 13421.09 | 18.07 | 17.94 | 18.07 | [8 empty] | 6.35 | 359 | 9350 |  |  |  | 61.14915809 | -117.0293 | 733.7683
8960 |  |  | Girth Weld | 13439.16 | 18.09 | 18.07 | 18.09 | [8 empty] | 6.35 | 359 | 9350 |  |  |  | 61.14930718 | -117.0294 | 733.607
8970 |  |  | Girth Weld | 13457.25 | 13.24 | 18.09 | 13.24 | [8 empty] | 6.35 | 359 | 9350 |  |  |  | 61.14945643 | -117.0295 | 733.5402
8980 |  |  | Girth Weld | 13470.49 | 18.09 | 13.24 | 18.09 | [8 empty] | 6.35 | 359 | 9350 |  |  |  | 61.14956556 | -117.0296 | 733.4878
8990 |  |  | Girth Weld | 13488.58 | 15.02 | 18.09 | 15.02 | [8 empty] | 6.35 | 359 | 9350 |  |  |  | 61.14971516 | -117.0297 | 733.4669
8990 | 8597 |  | metal loss-corrosion | 13488.75 |  | 0.17 | 14.85 | 8 | 21 | 15 |  | 1:33 | 47 | circumferential slotting | EXT | 6.35 | 359 | 9350 | 24755.67 | 1.19 |  | 61.14971657 | -117.0297 | 733.4653 |  | C
9000 |  |  | Girth Weld | 13503.6 | 18.06 | 15.02 | 18.06 | [8 empty] | 6.35 | 359 | 9350 |  |  |  | 61.14983912 | -117.0298 | 733.4359
9010 |  |  | Girth Weld | 13521.66 | 18.13 | 18.06 | 18.13 | [8 empty] | 6.35 | 359 | 9350 |  |  |  | 61.14998722 | -117.0299 | 733.3892
9020 |  |  | Girth Weld | 13539.79 | 18 | 18.13 | 18 | [8 empty] | 6.35 | 359 | 9350 |  |  |  | 61.15013527 | -117.03 | 733.3588
9030 |  |  | Girth Weld | 13557.79 | 17.9 | 18 | 17.9 | [8 empty] | 6.35 | 359 | 9350 |  |  |  | 61.15028356 | -117.0301 | 733.3637
9040 |  |  | Girth Weld | 13575.69 | 18.08 | 17.9 | 18.08 | [8 empty] | 6.35 | 359 | 9350 |  |  |  | 61.15043116 | -117.0302 | 733.3367
9040 | 8598 |  | metal loss-corrosion | 13575.86 |  | 0.18 | 17.9 | 9 | 20 | 12 |  | 9:49 | 295 | circumferential slotting | EXT | 6.35 | 359 | 9350 | 24756.78 | 1.19 |  | 61.15043262 | -117.0302 | 733.3381 |  | C
9050 |  |  | Girth Weld | 13593.76 | 18.05 | 18.08 | 18.05 | [8 empty] | 6.35 | 359 | 9350 |  |  |  | 61.15058047 | -117.0304 | 733.3933
9060 |  |  | Girth Weld | 13611.81 | 18.1 | 18.05 | 18.1 | [8 empty] | 6.35 | 359 | 9350 |  |  |  | 61.15072968 | -117.0305 | 733.3859
9070 |  |  | Girth Weld | 13629.91 | 18.07 | 18.1 | 18.07 | [8 empty] | 6.35 | 359 | 9350 |  |  |  | 61.1508792 | -117.0306 | 733.2298
9070 | 8599 |  | metal loss-corrosion | 13641.45 |  | 11.54 | 6.53 | 8 | 15 | 13 |  | 8:43 | 261 | circumferential slotting | EXT | 6.35 | 359 | 9350 | 24763.31 | 1.19 |  | 61.15097456 | -117.0307 | 733.2271 |  | C
9080 |  |  | Girth Weld | 13647.98 | 13.94 | 18.07 | 13.94 | [8 empty] | 6.35 | 359 | 9350 |  |  |  | 61.15102858 | -117.0307 | 733.3403
9090 |  |  | Girth Weld | 13661.92 | 14.34 | 13.94 | 14.34 | [8 empty] | 6.35 | 359 | 9350 |  |  |  | 61.15114351 | -117.0308 | 733.3882
9100 |  |  | Girth Weld | 13676.26 | 17.93 | 14.34 | 17.93 | [8 empty] | 6.35 | 359 | 9350 |  |  |  | 61.15126176 | -117.0309 | 733.2698
9100 | 8600 |  | metal loss-manufacturing anomaly | 13689.13 |  | 12.87 | 5.06 | 8 | 15 | 13 |  | 8:22 | 251 |  | INT | 6.35 | 359 | 9350 | 24763.31 | 1.19 |  | 61.15136801 | -117.031 | 733.2583 |  | C
9100 | 8601 |  | metal loss-manufacturing anomaly | 13689.33 |  | 13.07 | 4.86 | 8 | 15 | 11 |  | 3:44 | 112 |  | INT | 6.35 | 359 | 9350 | 24770.68 | 1.19 |  | 61.15136966 | -117.031 | 733.2592 |  | C
9100 | 8602 |  | metal loss-manufacturing anomaly | 13689.37 |  | 13.11 | 4.82 | 8 | 15 | 11 |  | 6:39 | 200 |  | INT | 6.35 | 359 | 9350 | 24770.68 | 1.19 |  | 61.15137 | -117.031 | 733.2594 |  | C
9100 | 8603 |  | metal loss-manufacturing anomaly | 13689.57 |  | 13.32 | 4.61 | 8 | 15 | 11 |  | 3:44 | 112 |  | INT | 6.35 | 359 | 9350 | 24770.68 | 1.19 |  | 61.15137169 | -117.0309528 | 733.2605 |  | C
9100 | 8604 |  | metal loss-manufacturing anomaly | 13690.73 |  | 14.47 | 3.46 | 10 | 15 | 14 |  | 10:40 | 320 |  | INT | 6.35 | 359 | 9350 | 24733.91 | 1.19 |  | 61.15138121 | -117.031 | 733.2696 |  | C
9100 | 8605 |  | metal loss-manufacturing anomaly | 13693.79 |  | 17.53 | 0.4 | 8 | 25 | 12 |  | 5:03 | 152 |  | INT | 6.35 | 359 | 9350 | 24767.03 | 1.19 |  | 61.15140642 | -117.031 | 733.3008 |  | C
9110 |  |  | Girth Weld | 13694.19 | 18.07 | 17.93 | 18.07 | [8 empty] | 6.35 | 359 | 9350 |  |  |  | 61.15140972 | -117.0309818 | 733.3039
9120 |  |  | Girth Weld | 13712.25 | 18.09 | 18.07 | 18.09 | [8 empty] | 6.35 | 359 | 9350 |  |  |  | 61.15155915 | -117.0311 | 733.3928
9130 |  |  | Girth Weld | 13730.34 | 17.99 | 18.09 | 17.99 | [8 empty] | 6.35 | 359 | 9350 |  |  |  | 61.15170874 | -117.0312 | 733.5052
9140 |  |  | Girth Weld | 13748.33 | 17.96 | 17.99 | 17.96 | [8 empty] | 6.35 | 359 | 9350 |  |  |  | 61.15185761 | -117.0313 | 733.4434
9140 | 8606 |  | metal loss-corrosion | 13759.65 |  | 11.32 | 6.65 | 9 | 25 | 14 |  | 7:56 | 238 | circumferential slotting | EXT | 6.35 | 359 | 9350 | 24747.35 | 1.19 |  | 61.15195133 | -117.0314 | 733.345 |  | C
9140 | 8607 |  | metal loss-corrosion | 13766.11 |  | 17.78 | 0.18 | 8 | 34 | 12 |  | 6:36 | 198 | circumferential slotting | EXT | 6.35 | 359 | 9350 | 24767.03 | 1.19 |  | 61.15200476 | -117.0314 | 733.2372 |  | C
9150 |  |  | Girth Weld | 13766.3 | 18.07 | 17.96 | 18.07 | [8 empty] | 6.35 | 359 | 9350 |  |  |  | 61.15200626 | -117.0314 | 733.2364
9150 | 8608 |  | metal loss-corrosion | 13784.17 |  | 17.88 | 0.19 | 11 | 15 | 12 |  | 12:25 | 13 | pitting | EXT | 6.35 | 359 | 9350 | 24733.14 | 1.19 |  | 61.15215405 | -117.0315 | 733.1687 |  | C
9150 | 8609 |  | metal loss-corrosion | 13784.18 |  | 17.89 | 0.18 | 8 | 15 | 11 |  | 2:15 | 68 | circumferential slotting | EXT | 6.35 | 359 | 9350 | 24770.68 | 1.19 |  | 61.15215412 | -117.0315 | 733.1687 |  | C
9160 |  |  | Girth Weld | 13784.36 | 18.01 | 18.07 | 18.01 | [8 empty] | 6.35 | 359 | 9350 |  |  |  | 61.15215563 | -117.0315 | 733.1687
9160 | 8610 |  | metal loss-corrosion | 13784.6 |  | 0.24 | 17.77 | 8 | 22 | 14 |  | 4:59 | 149 | circumferential slotting | EXT | 6.35 | 359 | 9350 | 24759.53 | 1.19 |  | 61.15215762 | -117.0315 | 733.1686 |  | C
9170 |  |  | Girth Weld | 13802.38 | 18.06 | 18.01 | 18.06 | [8 empty] | 6.35 | 359 | 9350 |  |  |  | 61.15230458 | -117.0316 | 733.1111
9180 |  |  | Girth Weld | 13820.43 | 18.07 | 18.06 | 18.07 | [8 empty] | 6.35 | 359 | 9350 |  |  |  | 61.15245344 | -117.0318 | 733.3301
9190 |  |  | Girth Weld | 13838.5 | 14.36 | 18.07 | 14.36 | [8 empty] | 6.35 | 359 | 9350 |  |  |  | 61.15260243 | -117.0319 | 733.3963
9190 | 8611 |  | AGM | 13842.83 |  | 4.33 | 10.03 | [8 empty] | 6.35 | 359 | 9350 |  |  |  | 61.15263824 | -117.0319 | 733.406 | SPK AGM10
9200 |  |  | Girth Weld | 13852.87 | 11.64 | 14.36 | 11.64 | [8 empty] | 6.35 | 359 | 9350 |  |  |  | 61.15272107 | -117.032 | 733.2162
9210 |  |  | Girth Weld | 13864.5 | 18.12 | 11.64 | 18.12 | [8 empty] | 6.35 | 359 | 9350 |  |  |  | 61.15281822 | -117.032 | 733.2578
9210 | 8612 |  | metal loss-corrosion | 13882.43 |  | 17.93 | 0.18 | 8 | 18 | 15 |  | 5:30 | 165 | circumferential slotting | EXT | 6.35 | 359 | 9350 | 24755.67 | 1.19 |  | 61.15297583 | -117.0321 | 733.0412 |  | C
9220 |  |  | Girth Weld | 13882.62 | 18.1 | 18.12 | 18.1 | [8 empty] | 6.35 | 359 | 9350 |  |  |  | 61.15297747 | -117.0321 | 733.0371
9220 | 8613 |  | metal loss-corrosion | 13900.45 |  | 17.83 | 0.27 | 8 | 15 | 18 |  | 2:09 | 65 | circumferential slotting | EXT | 6.35 | 359 | 9350 | 24743.63 | 1.19 |  | 61.15313773 | -117.0321 | 733.0698 |  | C
9230 |  |  | Girth Weld | 13900.71 | 14.96 | 18.1 | 14.96 | [8 empty] | 6.35 | 359 | 9350 |  |  |  | 61.15314014 | -117.0321 | 733.0759
9240 |  |  | Girth Weld | 13915.67 | 18.07 | 14.96 | 18.07 | [8 empty] | 6.35 | 359 | 9350 |  |  |  | 61.15327462 | -117.0321 | 733.1931
9240 | 8614 |  | metal loss-corrosion | 13926.21 |  | 10.53 | 7.54 | 8 | 15 | 16 |  | 7:11 | 216 | circumferential slotting | EXT | 6.35 | 359 | 9350 | 24751.74 | 1.19 |  | 61.15336929 | -117.0321 | 733.3008 |  | C
9250 |  |  | Girth Weld | 13933.74 | 17.89 | 18.07 | 17.89 | [8 empty] | 6.35 | 359 | 9350 |  |  |  | 61.15343703 | -117.0321 | 733.2111
9260 |  |  | Girth Weld | 13951.64 | 6.29 | 17.89 | 6.29 | [8 empty] | 6.35 | 359 | 9350 |  |  |  | 61.15359786 | -117.0321 | 733.0714
9270 |  |  | Girth Weld | 13957.92 | 18.1 | 6.29 | 18.1 | [8 empty] | 6.35 | 359 | 9350 |  |  |  | 61.15365433 | -117.0321 | 732.7947
9270 | 8615 |  | metal loss-corrosion | 13958.07 |  | 0.15 | 17.95 | 8 | 15 | 14 |  | 2:18 | 69 | circumferential slotting | EXT | 6.35 | 359 | 9350 | 24759.53 | 1.19 |  | 61.15365566 | -117.0321 | 732.7866 |  | C
9270 | 8616 |  | metal loss-manufacturing anomaly | 13974.53 |  | 16.61 | 1.49 | 8 | 15 | 13 |  | 3:49 | 115 |  | INT | 6.35 | 359 | 9350 | 24763.31 | 1.19 |  | 61.15380355 | -117.0321 | 732.3308 |  | C
9270 | 8617 |  | metal loss-corrosion | 13975.98 |  | 18.06 | 0.05 | 8 | 25 | 19 |  | 2:52 | 86 | circumferential slotting | EXT | 6.35 | 359 | 9350 | 24739.46 | 1.19 |  | 61.15381655 | -117.0321 | 732.3144 |  | C
9280 |  |  | Girth Weld | 13976.02 | 7.16 | 18.1 | 7.16 | [8 empty] | 6.35 | 359 | 9350 |  |  |  | 61.15381696 | -117.0321 | 732.3141
9290 |  |  | Girth Weld | 13983.19 | 10.68 | 7.16 | 10.68 | [8 empty] | 6.35 | 359 | 9350 |  |  |  | 61.15388132 | -117.0321 | 732.44
9290 | 8618 |  | metal loss-corrosion | 13993.77 |  | 10.58 | 0.1 | 8 | 15 | 17 |  | 3:05 | 93 | circumferential slotting | EXT | 6.35 | 359 | 9350 | 24747.72 | 1.19 |  | 61.15397644 | -117.0321 | 732.3907 |  | C
9300 |  |  | Girth Weld | 13993.87 | 11.61 | 10.68 | 11.61 | [8 empty] | 6.35 | 359 | 9350 |  |  |  | 61.15397732 | -117.0321 | 732.3928
9300 | 8619 |  | metal loss-corrosion | 13993.94 |  | 0.07 | 11.54 | 8 | 31 | 18 |  | 11:57 | 358 | circumferential slotting | EXT | 6.35 | 359 | 9350 | 24743.63 | 1.19 |  | 61.153978 | -117.0321 | 732.3946 |  | C
9310 |  |  | Girth Weld | 14005.48 | 18.16 | 11.61 | 18.16 | [8 empty] | 6.35 | 359 | 9350 |  |  |  | 61.15408163 | -117.0321 | 732.8498
9310 | 8620 | 8621 | metal loss-corrosion | 14005.89 |  | 0.41 | 17.75 | 9 | 29 | 18 |  | 12:40 | 20 | circumferential slotting | EXT | 6.35 | 359 | 9350 | 24727.37 | 1.19 |  | 61.15408531 | -117.0321 | 732.869
9310 | 8621 | 8621 | CLUSTER | 14005.89 |  | 0.41 | 17.75 | 15 | 60 | 18 |  | 12:40 | 20 | circumferential grooving | EXT | 6.35 | 359 | 9350 | 24597.31 | 1.18 |  | 61.15408531 | -117.0321 | 732.869 |  | C
9310 | 8622 | 8621 | metal loss-corrosion | 14005.9 |  | 0.42 | 17.74 | 8 | 15 | 13 |  | 1:27 | 43 | circumferential slotting | EXT | 6.35 | 359 | 9350 | 24763.31 | 1.19 |  | 61.15408537 | -117.0321 | 732.8693
9310 | 8623 |  | metal loss-corrosion | 14006.75 |  | 1.27 | 16.89 | 9 | 21 | 10 |  | 5:44 | 172 | circumferential slotting | EXT | 6.35 | 359 | 9350 | 24765.87 | 1.19 |  | 61.15409301 | -117.0321 | 732.909 |  | C
9310 | 8624 |  | metal loss-corrosion | 14006.83 |  | 1.35 | 16.81 | 9 | 15 | 12 |  | 11:57 | 358 | circumferential slotting | EXT | 6.35 | 359 | 9350 | 24756.78 | 1.19 |  | 61.15409371 | -117.0321 | 732.9127 |  | C
9310 | 8625 |  | metal loss-corrosion | 14006.84 |  | 1.36 | 16.8 | 8 | 35 | 17 |  | 3:53 | 116 | circumferential slotting | EXT | 6.35 | 359 | 9350 | 24747.72 | 1.19 |  | 61.15409381 | -117.0321 | 732.9132 |  | C
9310 | 8627 | 8627 | CLUSTER | 14023.46 |  | 17.98 | 0.18 | 19 | 97 | 17 |  | 5:18 | 159 | circumferential grooving | EXT | 6.35 | 359 | 9350 | 24506.42 | 1.18 |  | 61.15424317 | -117.0321 | 733.1373 |  | C
9310 | 8626 | 8627 | metal loss-corrosion | 14023.46 |  | 17.98 | 0.18 | 8 | 22 | 10 |  | 5:18 | 159 | circumferential slotting | EXT | 6.35 | 359 | 9350 | 24774.26 | 1.19 |  | 61.15424317 | -117.0321 | 733.1373
9310 | 8628 |  | metal loss-corrosion | 14023.46 |  | 17.98 | 0.18 | 9 | 107 | 16 |  | 7:53 | 237 | circumferential slotting | EXT | 6.35 | 359 | 9350 | 24737.55 | 1.19 |  | 61.15424318 | -117.0321 | 733.1373 |  | C
9310 | 8629 | 8627 | metal loss-corrosion | 14023.46 |  | 17.98 | 0.18 | 15 | 68 | 17 |  | 5:48 | 174 | circumferential grooving | EXT | 6.35 | 359 | 9350 | 24610.81 | 1.18 |  | 61.15424321 | -117.0321 | 733.1373
9320 |  |  | Girth Weld | 14023.64 | 7.22 | 18.16 | 7.22 | [8 empty] | 6.35 | 359 | 9350 |  |  |  | 61.15424482 | -117.0321 | 733.1357
9320 | 8630 |  | metal loss-corrosion | 14023.81 |  | 0.17 | 7.04 | 11 | 19 | 14 |  | 3:12 | 96 | pitting | EXT | 6.35 | 359 | 9350 | 24719.26 | 1.19 |  | 61.15424638 | -117.0321 | 733.1343 |  | C
9320 | 8631 |  | metal loss-corrosion | 14023.82 |  | 0.18 | 7.04 | 11 | 30 | 14 |  | 12:52 | 26 | circumferential grooving | EXT | 6.35 | 359 | 9350 | 24719.26 | 1.19 |  | 61.15424641 | -117.0321 | 733.1342 |  | C
9320 | 8632 |  | Deformation-dent | 14026.02 |  | 2.38 | 4.84 | 105 | 116 |  | 2.2 | 12:55 | 28 |  | N/A | 6.35 | 359 | 9350 |  |  |  | 61.15426621 | -117.0321 | 733.0934 | 2.2% dents in proximity | C
9320 | 8633 |  | Deformation-dent | 14026.28 |  | 2.65 | 4.57 | 99 | 93 |  | 1.9 | 8:24 | 252 |  | N/A | 6.35 | 359 | 9350 |  |  |  | 61.1542686 | -117.0321 | 733.0857 | 1.9% dents in proximity | C
9330 |  |  | Girth Weld | 14030.86 | 8.27 | 7.22 | 8.27 | [8 empty] | 6.35 | 359 | 9350 |  |  |  | 61.15430969 | -117.0320545 | 732.9283
9330 | 8634 |  | metal loss-corrosion | 14038.96 |  | 8.1 | 0.17 | 8 | 19 | 12 |  | 10:20 | 310 | circumferential slotting | EXT | 6.35 | 359 | 9350 | 24767.03 | 1.19 |  | 61.15438255 | -117.0320561 | 732.8751 |  | C
9330 | 8635 |  | metal loss-corrosion | 14038.97 |  | 8.11 | 0.16 | 9 | 73 | 20 |  | 12:22 | 11 | circumferential slotting | EXT | 6.35 | 359 | 9350 | 24716.78 | 1.19 |  | 61.1543826 | -117.0321 | 732.8752 |  | C
9330 | 8636 |  | metal loss-corrosion | 14038.98 |  | 8.13 | 0.14 | 10 | 18 | 16 |  | 4:27 | 134 | pitting | EXT | 6.35 | 359 | 9350 | 24721.9 | 1.19 |  | 61.15438275 | -117.0321 | 732.8753 |  | C
9340 |  |  | Girth Weld | 14039.13 | 10.34 | 8.27 | 10.34 | [8 empty] | 6.35 | 359 | 9350 |  |  |  | 61.15438405 | -117.0321 | 732.8763
9340 | 8638 | 8638 | CLUSTER | 14039.31 |  | 0.18 | 10.16 | 9 | 87 | 15 |  | 2:01 | 61 | circumferential slotting | EXT | 6.35 | 359 | 9350 | 24742.5 | 1.19 |  | 61.15438564 | -117.0320562 | 732.8776 |  | C
9340 | 8637 | 8638 | metal loss-corrosion | 14039.31 |  | 0.18 | 10.16 | 8 | 15 | 15 |  | 3:17 | 98 | circumferential slotting | EXT | 6.35 | 359 | 9350 | 24755.67 | 1.19 |  | 61.15438564 | -117.0320562 | 732.8776
9340 | 8639 | 8638 | metal loss-corrosion | 14039.31 |  | 0.18 | 10.16 | 8 | 44 | 15 |  | 2:01 | 61 | circumferential slotting | EXT | 6.35 | 359 | 9350 | 24755.67 | 1.19 |  | 61.15438565 | -117.0320562 | 732.8777
9340 | 8640 |  | metal loss-corrosion | 14049.31 |  | 10.18 | 0.16 | 8 | 16 | 13 |  | 11:45 | 353 | circumferential slotting | EXT | 6.35 | 359 | 9350 | 24763.31 | 1.19 |  | 61.15447556 | -117.0321 | 733.006 |  | C
9350 |  |  | Girth Weld | 14049.47 | 11.74 | 10.34 | 11.74 | [8 empty] | 6.35 | 359 | 9350 |  |  |  | 61.15447699 | -117.0321 | 733.0067
9350 | 8641 |  | metal loss-corrosion | 14055.72 |  | 6.25 | 5.49 | 8 | 18 | 11 |  | 11:33 | 347 | circumferential slotting | EXT | 6.35 | 359 | 9350 | 24770.68 | 1.19 |  | 61.15453322 | -117.0321 | 733.0026 |  | C
9350 | 8642 |  | metal loss-corrosion | 14055.77 |  | 6.31 | 5.44 | 9 | 23 | 11 |  | 11:32 | 346 | circumferential slotting | EXT | 6.35 | 359 | 9350 | 24761.37 | 1.19 |  | 61.15453369 | -117.0320594 | 733.0028 |  | C
9350 | 8643 |  | metal loss-corrosion | 14061.03 |  | 11.56 | 0.18 | 8 | 19 | 10 |  | 9:12 | 276 | circumferential slotting | EXT | 6.35 | 359 | 9350 | 24774.26 | 1.19 |  | 61.1545809 | -117.0321 | 733.0726 |  | C
9350 | 8645 | 8645 | CLUSTER | 14061.04 |  | 11.57 | 0.17 | 11 | 65 | 12 |  | 2:31 | 76 | circumferential grooving | EXT | 6.35 | 359 | 9350 | 24733.14 | 1.19 |  | 61.15458098 | -117.0321 | 733.0728 |  | C
9350 | 8644 | 8645 | metal loss-corrosion | 14061.04 |  | 11.57 | 0.17 | 8 | 17 | 12 |  | 3:21 | 101 | circumferential slotting | EXT | 6.35 | 359 | 9350 | 24767.03 | 1.19 |  | 61.15458098 | -117.0321 | 733.0728
9350 | 8646 | 8645 | metal loss-corrosion | 14061.04 |  | 11.57 | 0.17 | 8 | 15 | 12 |  | 2:31 | 76 | circumferential slotting | EXT | 6.35 | 359 | 9350 | 24767.03 | 1.19 |  | 61.154581 | -117.0321 | 733.0729
9360 |  |  | Girth Weld | 14061.21 | 11.95 | 11.74 | 11.95 | [8 empty] | 6.35 | 359 | 9350 |  |  |  | 61.15458254 | -117.0321 | 733.0768
9360 | 8647 |  | metal loss-corrosion | 14061.38 |  | 0.17 | 11.78 | 8 | 27 | 14 |  | 7:20 | 220 | circumferential slotting | EXT | 6.35 | 359 | 9350 | 24759.53 | 1.19 |  | 61.15458411 | -117.0321 | 733.0808 |  | C
9370 |  |  | Girth Weld | 14073.16 | 12.22 | 11.95 | 12.22 | [8 empty] | 6.35 | 359 | 9350 |  |  |  | 61.15468996 | -117.0321 | 733.3488
9380 |  |  | Girth Weld | 14085.38 | 12.69 | 12.22 | 12.69 | [8 empty] | 6.35 | 359 | 9350 |  |  |  | 61.15479982 | -117.0320606 | 733.5454
9380 | 8648 |  | metal loss-corrosion | 14097.9 |  | 12.51 | 0.17 | 8 | 21 | 13 |  | 4:13 | 127 | circumferential slotting | EXT | 6.35 | 359 | 9350 | 24763.31 | 1.19 |  | 61.1549123 | -117.0321 | 733.7086 |  | C
9390 |  |  | Girth Weld | 14098.07 | 13.46 | 12.69 | 13.46 | [8 empty] | 6.35 | 359 | 9350 |  |  |  | 61.15491388 | -117.0321 | 733.7106
9390 | 8649 |  | metal loss-corrosion | 14098.25 |  | 0.18 | 13.28 | 9 | 43 | 12 |  | 8:49 | 264 | circumferential slotting | EXT | 6.35 | 359 | 9350 | 24756.78 | 1.19 |  | 61.15491548 | -117.0321 | 733.7127 |  | C
9400 |  |  | Girth Weld | 14111.53 | 12.95 | 13.46 | 12.95 | [8 empty] | 6.35 | 359 | 9350 |  |  |  | 61.15503487 | -117.0320612 | 733.8047
9410 |  |  | Girth Weld | 14124.48 | 18.09 | 12.95 | 18.09 | [8 empty] | 6.35 | 359 | 9350 |  |  |  | 61.15515131 | -117.0321 | 733.76
9420 |  |  | Girth Weld | 14142.57 | 16.24 | 18.09 | 16.24 | [8 empty] | 6.35 | 359 | 9350 |  |  |  | 61.15531398 | -117.0321 | 733.6301
9420 | 8650 |  | metal loss-corrosion | 14142.73 |  | 0.16 | 16.07 | 19 | 76 | 14 |  | 6:25 | 193 | circumferential grooving | EXT | 6.35 | 359 | 9350 | 24566 | 1.18 |  | 61.15531543 | -117.032063 | 733.6289 |  | C
9420 | 8651 |  | metal loss-corrosion | 14142.74 |  | 0.17 | 16.07 | 10 | 80 | 18 |  | 11:53 | 357 | circumferential grooving | EXT | 6.35 | 359 | 9350 | 24709.43 | 1.19 |  | 61.15531549 | -117.032063 | 733.6289 |  | C
9420 | 8652 |  | metal loss-corrosion | 14142.74 |  | 0.17 | 16.07 | 10 | 85 | 16 |  | 9:33 | 287 | circumferential grooving | EXT | 6.35 | 359 | 9350 | 24721.9 | 1.19 |  | 61.15531551 | -117.032063 | 733.6289 |  | C
9430 |  |  | Girth Weld | 14158.81 | 15.04 | 16.24 | 15.04 | [8 empty] | 6.35 | 359 | 9350 |  |  |  | 61.15545995 | -117.0321 | 733.5572
9440 |  |  | Girth Weld | 14173.85 | 14.39 | 15.04 | 14.39 | [8 empty] | 6.35 | 359 | 9350 |  |  |  | 61.1555952 | -117.0321 | 733.5633
9450 |  |  | Girth Weld | 14188.24 | 14.68 | 14.39 | 14.68 | [8 empty] | 6.35 | 359 | 9350 |  |  |  | 61.15572454 | -117.0321 | 733.5802
9450 | 8653 |  | metal loss-corrosion | 14188.42 |  | 0.19 | 14.49 | 8 | 28 | 16 |  | 2:35 | 78 | circumferential slotting | EXT | 6.35 | 359 | 9350 | 24751.74 | 1.19 |  | 61.15572621 | -117.0321 | 733.5813 |  | C
9450 | 8654 | 8655 | metal loss-corrosion | 14188.43 |  | 0.19 | 14.49 | 8 | 16 | 13 |  | 9:15 | 278 | circumferential slotting | EXT | 6.35 | 359 | 9350 | 24763.31 | 1.19 |  | 61.15572623 | -117.0321 | 733.5814
9450 | 8655 | 8655 | CLUSTER | 14188.43 |  | 0.19 | 14.49 | 10 | 66 | 13 |  | 9:16 | 278 | circumferential grooving | EXT | 6.35 | 359 | 9350 | 24739.74 | 1.19 |  | 61.15572623 | -117.0321 | 733.5814 |  | C
9450 | 8656 |  | metal loss-corrosion | 14188.43 |  | 0.19 | 14.49 | 8 | 20 | 14 |  | 12:43 | 21 | circumferential slotting | EXT | 6.35 | 359 | 9350 | 24759.53 | 1.19 |  | 61.15572624 | -117.0321 | 733.5814 |  | C
9450 | 8657 | 8655 | metal loss-corrosion | 14188.43 |  | 0.19 | 14.49 | 8 | 37 | 12 |  | 9:45 | 293 | circumferential slotting | EXT | 6.35 | 359 | 9350 | 24767.03 | 1.19 |  | 61.15572624 | -117.0321 | 733.5814
9460 |  |  | Girth Weld | 14202.92 | 15.03 | 14.68 | 15.03 | [8 empty] | 6.35 | 359 | 9350 |  |  |  | 61.15585648 | -117.0320695 | 733.6579
9460 | 8658 |  | metal loss-corrosion | 14217.76 |  | 14.84 | 0.19 | 8 | 61 | 18 |  | 2:24 | 72 | circumferential slotting | EXT | 6.35 | 359 | 9350 | 24743.63 | 1.19 |  | 61.15598992 | -117.0321 | 733.375 |  | C
9460 | 8659 |  | metal loss-corrosion | 14217.77 |  | 14.85 | 0.18 | 11 | 52 | 14 |  | 11:13 | 336 | circumferential grooving | EXT | 6.35 | 359 | 9350 | 24719.26 | 1.19 |  | 61.15599 | -117.0321 | 733.3748 |  | C
9460 | 8660 | 8661 | metal loss-corrosion | 14217.77 |  | 14.85 | 0.18 | 8 | 36 | 15 |  | 5:07 | 153 | circumferential slotting | EXT | 6.35 | 359 | 9350 | 24755.67 | 1.19 |  | 61.15599002 | -117.0321 | 733.3748
9460 | 8661 | 8661 | CLUSTER | 14217.77 |  | 14.85 | 0.18 | 14 | 84 | 16 |  | 5:07 | 153 | circumferential grooving | EXT | 6.35 | 359 | 9350 | 24646 | 1.18 |  | 61.15599002 | -117.0321 | 733.3748 |  | C
9460 | 8662 | 8661 | metal loss-corrosion | 14217.78 |  | 14.86 | 0.17 | 8 | 23 | 16 |  | 6:10 | 185 | circumferential slotting | EXT | 6.35 | 359 | 9350 | 24751.74 | 1.19 |  | 61.15599007 | -117.0321 | 733.3747
9460 | 8663 |  | metal loss-corrosion | 14217.83 |  | 14.91 | 0.12 | 8 | 26 | 14 |  | 3:20 | 100 | circumferential slotting | EXT | 6.35 | 359 | 9350 | 24759.53 | 1.19 |  | 61.15599054 | -117.0321 | 733.3738 |  | C
9460 | 8664 |  | metal loss-corrosion | 14217.88 |  | 14.97 | 0.07 | 8 | 15 | 16 |  | 9:17 | 278 | circumferential slotting | EXT | 6.35 | 359 | 9350 | 24751.74 | 1.19 |  | 61.15599102 | -117.0321 | 733.3728 |  | C
9470 |  |  | Girth Weld | 14217.95 | 17.98 | 15.03 | 17.98 | [8 empty] | 6.35 | 359 | 9350 |  |  |  | 61.1559916 | -117.0321 | 733.3719
9470 | 8665 |  | metal loss-corrosion | 14218.06 |  | 0.11 | 17.87 | 8 | 16 | 11 |  | 9:19 | 280 | circumferential slotting | EXT | 6.35 | 359 | 9350 | 24770.68 | 1.19 |  | 61.15599258 | -117.0321 | 733.3704 |  | C
9470 | 8666 | 8667 | metal loss-corrosion | 14218.12 |  | 0.18 | 17.8 | 8 | 47 | 14 |  | 11:58 | 359 | circumferential slotting | EXT | 6.35 | 359 | 9350 | 24759.53 | 1.19 |  | 61.15599318 | -117.0321 | 733.3695
9470 | 8667 | 8667 | CLUSTER | 14218.12 |  | 0.18 | 17.8 | 17 | 116 | 15 |  | 11:58 | 359 | circumferential grooving | EXT | 6.35 | 359 | 9350 | 24593.42 | 1.18 |  | 61.15599318 | -117.0321 | 733.3695 |  | C
9470 | 8668 |  | metal loss-corrosion | 14218.13 |  | 0.18 | 17.79 | 8 | 37 | 14 |  | 8:12 | 246 | circumferential slotting | EXT | 6.35 | 359 | 9350 | 24759.53 | 1.19 |  | 61.15599326 | -117.0321 | 733.3694 |  | C
9470 | 8669 | 8667 | metal loss-corrosion | 14218.13 |  | 0.18 | 17.79 | 8 | 49 | 15 |  | 1:08 | 34 | circumferential slotting | EXT | 6.35 | 359 | 9350 | 24755.67 | 1.19 |  | 61.15599326 | -117.0321 | 733.3694
9480 |  |  | Girth Weld | 14235.92 | 17.92 | 17.98 | 17.92 | [8 empty] | 6.35 | 359 | 9350 |  |  |  | 61.15615323 | -117.0321 | 733.2937
9490 |  |  | Girth Weld | 14253.84 | 17.69 | 17.92 | 17.69 | [8 empty] | 6.35 | 359 | 9350 |  |  |  | 61.15631433 | -117.0321 | 733.3407
9490 | 8670 |  | metal loss-corrosion | 14271.35 |  | 17.51 | 0.18 | 9 | 15 | 10 |  | 9:38 | 289 | circumferential slotting | EXT | 6.35 | 359 | 9350 | 24765.87 | 1.19 |  | 61.15647162 | -117.0321 | 733.1404 |  | C
9500 |  |  | Girth Weld | 14271.53 | 16.03 | 17.69 | 16.03 | [8 empty] | 6.35 | 359 | 9350 |  |  |  | 61.15647323 | -117.0320586 | 733.1369
9500 | 8672 |  | metal loss-corrosion | 14271.7 |  | 0.16 | 15.86 | 12 | 46 | 22 |  | 9:19 | 280 | circumferential grooving | EXT | 6.35 | 359 | 9350 | 24631.38 | 1.18 |  | 61.1564747 | -117.0321 | 733.1337 |  | C
9500 | 8673 | 8674 | metal loss-corrosion | 14271.7 |  | 0.17 | 15.86 | 8 | 69 | 26 |  | 1:08 | 34 | circumferential slotting | EXT | 6.35 | 359 | 9350 | 24707.76 | 1.19 |  | 61.15647472 | -117.0321 | 733.1337
9500 | 8674 | 8674 | CLUSTER | 14271.7 |  | 0.17 | 15.86 | 9 | 106 | 26 |  | 12:29 | 15 | circumferential slotting | EXT | 6.35 | 359 | 9350 | 24682.3 | 1.19 |  | 61.15647472 | -117.0321 | 733.1337 |  | C
9500 | 8676 |  | metal loss-corrosion | 14271.7 |  | 0.17 | 15.86 | 14 | 40 | 19 |  | 3:53 | 117 | circumferential grooving | EXT | 6.35 | 359 | 9350 | 24610.33 | 1.18 |  | 61.15647473 | -117.0321 | 733.1337 |  | C
9500 | 8675 | 8674 | metal loss-corrosion | 14271.7 |  | 0.17 | 15.86 | 8 | 21 | 24 |  | 12:29 | 15 | circumferential slotting | EXT | 6.35 | 359 | 9350 | 24717.29 | 1.19 |  | 61.15647473 | -117.0321 | 733.1337
9510 |  |  | Girth Weld | 14287.56 | 10.44 | 16.03 | 10.44 | [8 empty] | 6.35 | 359 | 9350 |  |  |  | 61.1566172 | -117.032 | 732.8936
9520 |  |  | Girth Weld wall thickness up | 14298 | 0.97 | 10.44 | 0.97 | [8 empty] | 7.11 | 359 | 9350 |  |  |  | 61.15671096 | -117.032 | 732.7058
9530 |  |  | Girth Weld | 14298.97 | 6.45 | 0.97 | 6.45 | [8 empty] | 7.11 | 359 | 9350 |  |  |  | 61.15671969 | -117.032 | 732.6951
9530 | 8678 |  | Bend | 14301.98 |  | 3.01 | 3.44 | [8 empty] | 7.11 | 359 | 9350 |  |  |  | 61.15674474 | -117.0321 | 732.6178 | 15.0D - 90° - Left
9540 |  |  | Girth Weld | 14305.42 | 6.51 | 6.45 | 6.51 | [8 empty] | 7.11 | 359 | 9350 |  |  |  | 61.15675281 | -117.0321 | 732.5533
9540 | 8679 |  | Bend | 14308.53 |  | 3.11 | 3.4 | [8 empty] | 7.11 | 359 | 9350 |  |  |  | 61.15676141 | -117.0321 | 732.5503 | 15.0D - 90° - Right
9550 |  |  | Girth Weld | 14311.93 | 6.49 | 6.51 | 6.49 | [8 empty] | 7.11 | 359 | 9350 |  |  |  | 61.15679006 | -117.0322 | 732.6358
9550 | 8680 |  | metal loss-manufacturing anomaly | 14313.29 |  | 1.36 | 5.13 | 8 | 15 | 18 |  | 10:50 | 325 |  | INT | 7.11 | 359 | 9350 | 27712.47 | 1.19 |  | 61.15680223 | -117.0322 | 732.6802 |  | C
9550 | 8681 |  | metal loss-manufacturing anomaly | 14314.11 |  | 2.18 | 4.31 | 8 | 15 | 10 |  | 8:46 | 263 |  | INT | 7.11 | 359 | 9350 | 27743.18 | 1.19 |  | 61.15680923 | -117.0322 | 732.7091 |  | C
9550 | 8682 |  | metal loss-manufacturing anomaly | 14314.28 |  | 2.34 | 4.14 | 8 | 15 | 12 |  | 4:51 | 145 |  | INT | 7.11 | 359 | 9350 | 27735.93 | 1.19 |  | 61.15681058 | -117.0322 | 732.7148 |  | C
9550 | 8683 |  | Bend | 14315.28 |  | 3.35 | 3.14 | [8 empty] | 7.11 | 359 | 9350 |  |  |  | 61.15681768 | -117.0321 | 732.7459 | 15.0D - 90° - Right
9560 |  |  | Girth Weld | 14318.42 | 6.49 | 6.49 | 6.49 | [8 empty] | 7.11 | 359 | 9350 |  |  |  | 61.15682489 | -117.0321 | 732.8234
9560 | 8684 |  | metal loss-manufacturing anomaly | 14319.76 |  | 1.34 | 5.14 | 8 | 15 | 11 |  | 5:37 | 169 |  | INT | 7.11 | 359 | 9350 | 27739.59 | 1.19 |  | 61.156825 | -117.0321 | 732.8551 |  | C
9560 | 8685 |  | Bend | 14321.73 |  | 3.31 | 3.17 | [8 empty] | 7.11 | 359 | 9350 |  |  |  | 61.15683277 | -117.0321 | 732.8991 | 15.0D - 90° - Left
9570 |  |  | Girth Weld | 14324.91 | 6.24 | 6.49 | 6.24 | [8 empty] | 7.11 | 359 | 9350 |  |  |  | 61.15685918 | -117.032 | 732.9795
9580 |  |  | Girth Weld | 14331.14 | 0.37 | 6.24 | 0.37 | [8 empty] | 7.11 | 359 | 9350 |  |  |  | 61.15691522 | -117.032 | 733.0422
9580 | 8686 |  | Bend | 14331.32 |  | 0.18 | 0.18 | [8 empty] | 7.11 | 359 | 9350 |  |  |  | 61.15691678 | -117.032 | 733.0845 | 1.5D - 45° - Sag
9590 |  |  | Girth Weld | 14331.51 | 3.26 | 0.37 | 3.26 | [8 empty] | 7.11 | 359 | 9350 |  |  |  | 61.15691815 | -117.032 | 733.1867
9600 |  |  | Girth Weld | 14334.76 | 0.33 | 3.26 | 0.33 | [8 empty] | 7.11 | 359 | 9350 |  |  |  | 61.15693851 | -117.032 | 735.5105
9600 | 8687 |  | Bend | 14334.93 |  | 0.17 | 0.16 | [8 empty] | 7.11 | 359 | 9350 |  |  |  | 61.1569398 | -117.032 | 735.5914 | 1.5D - 45° - Over
9610 |  |  | Girth Weld | 14335.1 | 0.32 | 0.33 | 0.32 | [8 empty] | 7.11 | 359 | 9350 |  |  |  | 61.15694126 | -117.032 | 735.6097
9610 | 8688 |  | Tee | 14335.23 |  | 0.13 | 0.19 |  |  |  |  | 3:00 |  |  |  | 7.11 | 359 | 9350 |  |  |  | 61.15694245 | -117.032 | 735.6144
9620 |  |  | Girth Weld | 14335.42 | 1.88 | 0.32 | 1.88 | [8 empty] | 7.11 | 359 | 9350 |  |  |  | 61.15694412 | -117.032 | 735.6165
9620 | 8689 |  | Flange | 14335.55 |  | 0.13 | 1.75 | [8 empty] | 7.11 | 359 | 9350 |  |  |  | 61.15694528 | -117.032 | 735.616
9620 | 8690 |  | Valve | 14335.89 |  | 0.48 | 1.4 | [8 empty] | 7.11 | 359 | 9350 |  |  |  | 61.15694817 | -117.032 | 735.6141
9620 | 8691 |  | Flange | 14336.25 |  | 0.83 | 1.05 | [8 empty] | 7.11 | 359 | 9350 |  |  |  | 61.15695113 | -117.032 | 735.6132
9620 | 8692 |  | Valve | 14336.59 |  | 1.17 | 0.71 | [8 empty] | 7.11 | 359 | 9350 |  |  |  | 61.15695397 | -117.032 | 735.6099
9620 | 8693 |  | Flange | 14336.92 |  | 1.5 | 0.38 | [8 empty] | 7.11 | 359 | 9350 |  |  |  | 61.15695658 | -117.032 | 735.6004
9630 |  |  | Girth Weld | 14337.3 | 0.65 | 1.88 | 0.65 | [8 empty] | 7.11 | 359 | 9350 |  |  |  | 61.15695947 | -117.032 | 735.5814 | begin degraded data / high velocity
9640 |  |  | Girth Weld | 14337.94 | 4.77 | 0.65 | 4.77 | [8 empty] | 7.11 | 359 | 9350 |  |  |  | 61.15696458 | -117.0321 | 735.5639
9650 |  |  | Girth Weld | 14342.71 | 2.61 | 4.77 | 2.61 | [8 empty] | 7.11 | 359 | 9350 |  |  |  | 61.15700289 | -117.0321 | 735.5334
9650 | 8694 |  | Bend | 14343.96 |  | 1.25 | 1.36 | [8 empty] | 7.11 | 359 | 9350 |  |  |  | 61.15701138 | -117.0320859 | 735.5957 | 7.0D - 50° - Left
9660 |  |  | Girth Weld | 14345.32 | 2.06 | 2.61 | 2.06 | [8 empty] | 7.11 | 359 | 9350 |  |  |  | 61.15701622 | -117.0321 | 735.8369 | poss. flange
9670 |  |  | Girth Weld | 14347.38 | 2.24 | 2.06 | 2.24 | [8 empty] | 7.11 | 359 | 9350 |  |  |  | 61.15702258 | -117.0321 | 736.2405
9670 | 8695 |  | Bend | 14348.48 |  | 1.11 | 1.14 | [8 empty] | 7.11 | 359 | 9350 |  |  |  | 61.15702803 | -117.0321 | 736.3645 | 5.0D - 75° - Right
9680 |  |  | Girth Weld | 14349.62 | 1.7 | 2.24 | 1.7 | [8 empty] | 7.11 | 359 | 9350 |  |  |  | 61.15703744 | -117.0321 | 736.1352
9690 |  |  | Girth Weld | 14351.32 | 0.87 | 1.7 | 0.87 | [8 empty] | 7.11 | 359 | 9350 |  |  |  | 61.15705155 | -117.0321 | 735.759
9700 |  |  | Girth Weld | 14352.19 | 2.34 | 0.87 | 2.34 | [8 empty] | 7.11 | 359 | 9350 |  |  |  | 61.15705878 | -117.0321 | 735.5637
9700 | 8696 |  | Bend | 14353.31 |  | 1.12 | 1.21 | [8 empty] | 7.11 | 359 | 9350 |  |  |  | 61.15706744 | -117.0321 | 735.4486 | 5.0D - 70° - Left
9700 | 8697 |  | Tap | 14354.23 |  | 2.04 | 0.3 |  |  |  |  | 12:00 |  |  |  | 7.11 | 359 | 9350 |  |  |  | 61.15707205 | -117.0322 | 735.582
9710 |  |  | Girth Weld | 14354.53 | 0.69 | 2.34 | 0.69 | [8 empty] | 7.11 | 359 | 9350 |  |  |  | 61.15707339 | -117.0321587 | 735.628
9710 | 8698 |  | Bend | 14355.11 |  | 0.58 | 0.11 | [8 empty] | 7.11 | 359 | 9350 |  |  |  | 61.15707349 | -117.0322 | 735.49 | 1.5D - 45° - Over
9720 |  |  | Girth Weld | 14355.22 | 3.18 | 0.69 | 3.18 | [8 empty] | 7.11 | 359 | 9350 |  |  |  | 61.15707343 | -117.0322 | 735.4403
9730 |  |  | Girth Weld | 14358.41 | 1.16 | 3.18 | 1.16 | [8 empty] | 7.11 | 359 | 9350 |  |  |  | 61.15707234 | -117.0322 | 734.2225
9730 | 8699 |  | Bend | 14358.96 |  | 0.55 | 0.61 | [8 empty] | 7.11 | 359 | 9350 |  |  |  | 61.15707221 | -117.0322 | 734.1469 | 1.5D - 45° - Sag
9740 |  |  | Girth Weld wall thickness down | 14359.57 | 17.25 | 1.16 | 17.25 | [8 empty] | 6.35 | 359 | 9350 |  |  |  | 61.1570719 | -117.0322 | 734.0873
9740 | 8700 |  | AGM | 14372.93 |  | 13.36 | 3.89 | [8 empty] | 6.35 | 359 | 9350 |  |  |  | 61.15706717 | -117.0324375 | 733.043 | SPK AGM11
9750 |  |  | Girth Weld | 14376.82 | 17.82 | 17.25 | 17.82 | [8 empty] | 6.35 | 359 | 9350 |  |  |  | 61.15706531 | -117.0325 | 733.445
9760 |  |  | Girth Weld | 14394.64 | 18.1 | 17.82 | 18.1 | [8 empty] | 6.35 | 359 | 9350 |  |  |  | 61.1570583 | -117.0328 | 735.5199
9770 |  |  | Girth Weld | 14412.74 | 18.06 | 18.1 | 18.06 | [8 empty] | 6.35 | 359 | 9350 |  |  |  | 61.15704942 | -117.0330526 | 737.7169
9780 |  |  | Girth Weld | 14430.8 | 17.96 | 18.06 | 17.96 | [8 empty] | 6.35 | 359 | 9350 |  |  |  | 61.15704148 | -117.0333 | 739.8773
9790 |  |  | Girth Weld | 14448.76 | 18 | 17.96 | 18 | [8 empty] | 6.35 | 359 | 9350 |  |  |  | 61.1570333 | -117.0336 | 741.5895
9800 |  |  | Girth Weld | 14466.76 | 18.07 | 18 | 18.07 | [8 empty] | 6.35 | 359 | 9350 |  |  |  | 61.15702612 | -117.0339 | 743.0073
9810 |  |  | Girth Weld | 14484.83 | 14.38 | 18.07 | 14.38 | [8 empty] | 6.35 | 359 | 9350 |  |  |  | 61.15701921 | -117.0342 | 744.2437
9820 |  |  | Girth Weld | 14499.21 | 11.83 | 14.38 | 11.83 | [8 empty] | 6.35 | 359 | 9350 |  |  |  | 61.15701389 | -117.0344 | 745.1118
9830 |  |  | Girth Weld | 14511.04 | 6.53 | 11.83 | 6.53 | [8 empty] | 6.35 | 359 | 9350 |  |  |  | 61.15700918 | -117.0346 | 745.8214
9840 |  |  | Girth Weld | 14517.57 | 12.45 | 6.53 | 12.45 | [8 empty] | 6.35 | 359 | 9350 |  |  |  | 61.15700676 | -117.0347 | 746.1525
9850 |  |  | Girth Weld | 14530.02 | 12.55 | 12.45 | 12.55 | [8 empty] | 6.35 | 359 | 9350 |  |  |  | 61.15700287 | -117.0349 | 746.7078
9860 |  |  | Girth Weld | 14542.57 | 16.11 | 12.55 | 16.11 | [8 empty] | 6.35 | 359 | 9350 |  |  |  | 61.15699898 | -117.0350694 | 747.1319
9870 |  |  | Girth Weld | 14558.67 | 17.32 | 16.11 | 17.32 | [8 empty] | 6.35 | 359 | 9350 |  |  |  | 61.15699295 | -117.0353 | 747.5831
9880 |  |  | Girth Weld | 14576 | 18.08 | 17.32 | 18.08 | [8 empty] | 6.35 | 359 | 9350 |  |  |  | 61.15698698 | -117.0356 | 747.9551
9890 |  |  | Girth Weld | 14594.08 | 18.13 | 18.08 | 18.13 | [8 empty] | 6.35 | 359 | 9350 |  |  |  | 61.15698063 | -117.0359 | 748.1698
9900 |  |  | Girth Weld | 14612.21 | 17.82 | 18.13 | 17.82 | [8 empty] | 6.35 | 359 | 9350 |  |  |  | 61.15697447 | -117.0361561 | 748.0892
9910 |  |  | Girth Weld | 14630.03 | 18.13 | 17.82 | 18.13 | [8 empty] | 6.35 | 359 | 9350 |  |  |  | 61.15696808 | -117.0364 | 748.1488
9920 |  |  | Girth Weld | 14648.15 | 18 | 18.13 | 18 | [8 empty] | 6.35 | 359 | 9350 |  |  |  | 61.15696319 | -117.0367 | 747.8377
9930 |  |  | Girth Weld | 14666.15 | 17.75 | 18 | 17.75 | [8 empty] | 6.35 | 359 | 9350 |  |  |  | 61.15695756 | -117.037 | 747.6828
9940 |  |  | Girth Weld | 14683.91 | 18.11 | 17.75 | 18.11 | [8 empty] | 6.35 | 359 | 9350 |  |  |  | 61.15695082 | -117.0372758 | 747.5134
9950 |  |  | Girth Weld | 14702.02 | 17.72 | 18.11 | 17.72 | [8 empty] | 6.35 | 359 | 9350 |  |  |  | 61.15694457 | -117.0376 | 747.1792
9960 |  |  | Girth Weld | 14719.74 | 18.03 | 17.72 | 18.03 | [8 empty] | 6.35 | 359 | 9350 |  |  |  | 61.15694005 | -117.0378 | 746.8777
9970 |  |  | Girth Weld | 14737.77 | 18.18 | 18.03 | 18.18 | [8 empty] | 6.35 | 359 | 9350 |  |  |  | 61.15693521 | -117.0381 | 746.3292
9980 |  |  | Girth Weld | 14755.95 | 18 | 18.18 | 18 | [8 empty] | 6.35 | 359 | 9350 |  |  |  | 61.156929 | -117.0384 | 745.7404
9990 |  |  | Girth Weld | 14773.95 | 18.06 | 18 | 18.06 | [8 empty] | 6.35 | 359 | 9350 |  |  |  | 61.15692202 | -117.0387 | 745.0174
10000 |  |  | Girth Weld | 14792.01 | 18.11 | 18.06 | 18.11 | [8 empty] | 6.35 | 359 | 9350 |  |  |  | 61.15691581 | -117.039 | 744.0856
10010 |  |  | Girth Weld | 14810.12 | 18.04 | 18.11 | 18.04 | [8 empty] | 6.35 | 359 | 9350 |  |  |  | 61.15690838 | -117.0392 | 743.2038
10020 |  |  | Girth Weld | 14828.16 | 18.1 | 18.04 | 18.1 | [8 empty] | 6.35 | 359 | 9350 |  |  |  | 61.15690209 | -117.0395 | 742.3888
10030 |  |  | Girth Weld | 14846.26 | 18.06 | 18.1 | 18.06 | [8 empty] | 6.35 | 359 | 9350 |  |  |  | 61.15689555 | -117.0398 | 741.5831
10040 |  |  | Girth Weld | 14864.32 | 18.15 | 18.06 | 18.15 | [8 empty] | 6.35 | 359 | 9350 |  |  |  | 61.15688958 | -117.0401 | 741.2268
10050 |  |  | Girth Weld | 14882.47 | 18.1 | 18.15 | 18.1 | [8 empty] | 6.35 | 359 | 9350 |  |  |  | 61.15688376 | -117.0404 | 740.6083
10050 | 8701 |  | manufacturing anomaly | 14896.02 |  | 13.55 | 4.54 | 8 | 15 |  |  | 7:52 | 236 |  | N/A | 6.35 | 359 | 9350 |  |  |  | 61.15688008 | -117.0406 | 740.0809
10060 |  |  | Girth Weld | 14900.57 | 18.04 | 18.1 | 18.04 | [8 empty] | 6.35 | 359 | 9350 |  |  |  | 61.156879 | -117.0407 | 739.9322
10070 |  |  | Girth Weld | 14918.61 | 17.99 | 18.04 | 17.99 | [8 empty] | 6.35 | 359 | 9350 |  |  |  | 61.15687268 | -117.0409 | 739.1909
10080 |  |  | Girth Weld | 14936.6 | 18.06 | 17.99 | 18.06 | [8 empty] | 6.35 | 359 | 9350 |  |  |  | 61.15686596 | -117.0412 | 738.6768
10090 |  |  | Girth Weld | 14954.66 | 18.06 | 18.06 | 18.06 | [8 empty] | 6.35 | 359 | 9350 |  |  |  | 61.15685838 | -117.0415 | 738.519
10090 | 8702 |  | manufacturing anomaly | 14971.79 |  | 17.13 | 0.93 | 8 | 15 |  |  | 8:44 | 262 |  | N/A | 6.35 | 359 | 9350 |  |  |  | 61.15685074 | -117.0417716 | 738.375
10100 |  |  | Girth Weld | 14972.72 | 18.05 | 18.06 | 18.05 | [8 empty] | 6.35 | 359 | 9350 |  |  |  | 61.15685036 | -117.0418 | 738.3615
10110 |  |  | Girth Weld | 14990.78 | 11.2 | 18.05 | 11.2 | [8 empty] | 6.35 | 359 | 9350 |  |  |  | 61.15684221 | -117.0420679 | 738.1923 | end degraded data / high velocity
10120 |  |  | Girth Weld | 15001.98 | 11.52 | 11.2 | 11.52 | [8 empty] | 6.35 | 359 | 9350 |  |  |  | 61.1568371 | -117.0422 | 737.9373
10130 |  |  | Girth Weld | 15013.5 | 11.61 | 11.52 | 11.61 | [8 empty] | 6.35 | 359 | 9350 |  |  |  | 61.15683195 | -117.0424 | 737.5145
10140 |  |  | Girth Weld | 15025.11 | 12.01 | 11.61 | 12.01 | [8 empty] | 6.35 | 359 | 9350 |  |  |  | 61.1568269 | -117.0426039 | 737.1032
10150 |  |  | Girth Weld | 15037.12 | 11.44 | 12.01 | 11.44 | [8 empty] | 6.35 | 359 | 9350 |  |  |  | 61.15682133 | -117.0428 | 736.858
10160 |  |  | Girth Weld | 15048.56 | 12.52 | 11.44 | 12.52 | [8 empty] | 6.35 | 359 | 9350 |  |  |  | 61.15681518 | -117.043 | 736.5884
10170 |  |  | Girth Weld | 15061.08 | 11.67 | 12.52 | 11.67 | [8 empty] | 6.35 | 359 | 9350 |  |  |  | 61.15680936 | -117.0432 | 736.2501
10180 |  |  | Girth Weld | 15072.75 | 11.73 | 11.67 | 11.73 | [8 empty] | 6.35 | 359 | 9350 |  |  |  | 61.15680396 | -117.0433 | 735.8044
10190 |  |  | Girth Weld | 15084.47 | 18.16 | 11.73 | 18.16 | [8 empty] | 6.35 | 359 | 9350 |  |  |  | 61.15679796 | -117.0435 | 735.2037
10200 |  |  | Girth Weld | 15102.63 | 18 | 18.16 | 18 | [8 empty] | 6.35 | 359 | 9350 |  |  |  | 61.15678636 | -117.0438 | 734.2869
10210 |  |  | Girth Weld | 15120.63 | 14.59 | 18 | 14.59 | [8 empty] | 6.35 | 359 | 9350 |  |  |  | 61.15676937 | -117.0441 | 733.162
10210 | 8703 |  | metal loss-manufacturing anomaly | 15127.64 |  | 7.01 | 7.58 | 8 | 15 | 11 |  | 1:03 | 32 |  | INT | 6.35 | 359 | 9350 | 24770.68 | 1.19 |  | 61.15676452 | -117.0442 | 732.3437 |  | C
10220 |  |  | Girth Weld | 15135.22 | 17.38 | 14.59 | 17.38 | [8 empty] | 6.35 | 359 | 9350 |  |  |  | 61.15676149 | -117.0443 | 731.6062
10220 | 8705 | 8705 | CLUSTER | 15135.54 |  | 0.32 | 17.06 | 33 | 18 | 24 |  | 6:41 | 200 | pitting | EXT | 6.35 | 359 | 9350 | 23709.86 | 1.14 |  | 61.15676141 | -117.0443246 | 731.5891 |  | C
10220 | 8704 | 8705 | metal loss-corrosion | 15135.54 |  | 0.32 | 17.06 | 8 | 15 | 19 |  | 6:44 | 202 | circumferential slotting | EXT | 6.35 | 359 | 9350 | 24739.46 | 1.19 |  | 61.15676141 | -117.0443246 | 731.5891
10220 | 8706 | 8705 | metal loss-corrosion | 15135.56 |  | 0.34 | 17.03 | 9 | 16 | 24 |  | 6:41 | 200 | circumferential slotting | EXT | 6.35 | 359 | 9350 | 24694.27 | 1.19 |  | 61.15676141 | -117.0443 | 731.5878
10230 |  |  | Girth Weld | 15152.59 | 18.09 | 17.38 | 18.09 | [8 empty] | 6.35 | 359 | 9350 |  |  |  | 61.15675956 | -117.0446 | 730.9126
10230 | 8707 |  | AGM | 15167.71 |  | 15.11 | 2.98 | [8 empty] | 6.35 | 359 | 9350 |  |  |  | 61.15675862 | -117.0448271 | 730.762 | SPK AGM12
10240 |  |  | Girth Weld | 15170.69 | 17.08 | 18.09 | 17.08 | [8 empty] | 6.35 | 359 | 9350 |  |  |  | 61.15675875 | -117.0449 | 730.6668
10240 | 8708 |  | metal loss-corrosion | 15187.34 |  | 16.65 | 0.42 | 9 | 22 | 13 |  | 4:57 | 149 | circumferential slotting | EXT | 6.35 | 359 | 9350 | 24752.11 | 1.19 |  | 61.15675914 | -117.0451 | 730.7808 |  | C
10240 | 8710 | 8710 | CLUSTER | 15187.63 |  | 16.94 | 0.14 | 15 | 104 | 21 |  | 4:40 | 140 | circumferential grooving | EXT | 6.35 | 359 | 9350 | 24555.25 | 1.18 |  | 61.15675914 | -117.0451 | 730.783 |  | C
10240 | 8709 | 8710 | metal loss-corrosion | 15187.63 |  | 16.94 | 0.14 | 9 | 27 | 15 |  | 4:40 | 140 | circumferential slotting | EXT | 6.35 | 359 | 9350 | 24742.5 | 1.19 |  | 61.15675914 | -117.0451 | 730.783
10240 | 8711 | 8710 | metal loss-corrosion | 15187.63 |  | 16.94 | 0.13 | 8 | 37 | 21 |  | 5:50 | 175 | circumferential slotting | EXT | 6.35 | 359 | 9350 | 24730.87 | 1.19 |  | 61.15675914 | -117.0451 | 730.7831
10240 | 8712 |  | metal loss-corrosion | 15187.64 |  | 16.95 | 0.12 | 9 | 26 | 14 |  | 8:39 | 260 | circumferential slotting | EXT | 6.35 | 359 | 9350 | 24747.35 | 1.19 |  | 61.15675914 | -117.0451381 | 730.7831 |  | C
10250 |  |  | Girth Weld | 15187.76 | 7.86 | 17.08 | 7.86 | [8 empty] | 6.35 | 359 | 9350 |  |  |  | 61.15675915 | -117.0451 | 730.7841
10260 |  |  | Girth Weld | 15195.62 | 12.11 | 7.86 | 12.11 | [8 empty] | 6.35 | 359 | 9350 |  |  |  | 61.15675939 | -117.0453 | 730.9578
10260 | 8713 |  | metal loss-manufacturing anomaly | 15197.5 |  | 1.88 | 10.23 | 8 | 15 | 18 |  | 8:02 | 241 |  | INT | 6.35 | 359 | 9350 | 24743.63 | 1.19 |  | 61.15675948 | -117.0453 | 730.9894 |  | C
10260 | 8714 |  | metal loss-manufacturing anomaly | 15197.51 |  | 1.89 | 10.22 | 8 | 15 | 12 |  | 9:22 | 281 |  | INT | 6.35 | 359 | 9350 | 24767.03 | 1.19 |  | 61.15675948 | -117.045292 | 730.9896 |  | C
10270 |  |  | Girth Weld | 15207.73 | 18.07 | 12.11 | 18.07 | [8 empty] | 6.35 | 359 | 9350 |  |  |  | 61.15675962 | -117.0455 | 730.9962
10280 |  |  | Girth Weld | 15225.79 | 18.1 | 18.07 | 18.1 | [8 empty] | 6.35 | 359 | 9350 |  |  |  | 61.1567596 | -117.0457 | 731.4682
10290 |  |  | Girth Weld | 15243.9 | 18.05 | 18.1 | 18.05 | [8 empty] | 6.35 | 359 | 9350 |  |  |  | 61.15675945 | -117.046 | 731.5316
10300 |  |  | Girth Weld | 15261.95 | 18.03 | 18.05 | 18.03 | [8 empty] | 6.35 | 359 | 9350 |  |  |  | 61.1567567 | -117.0463 | 731.4034
10310 |  |  | Girth Weld | 15279.98 | 18.05 | 18.03 | 18.05 | [8 empty] | 6.35 | 359 | 9350 |  |  |  | 61.15675143 | -117.0465783 | 731.2964
10320 |  |  | Girth Weld | 15298.03 | 17.5 | 18.05 | 17.5 | [8 empty] | 6.35 | 359 | 9350 |  |  |  | 61.15674675 | -117.0469 | 731.1301
10330 |  |  | Girth Weld | 15315.53 | 18.06 | 17.5 | 18.06 | [8 empty] | 6.35 | 359 | 9350 |  |  |  | 61.15674505 | -117.0471 | 731.0183
10340 |  |  | Girth Weld | 15333.59 | 18.1 | 18.06 | 18.1 | [8 empty] | 6.35 | 359 | 9350 |  |  |  | 61.15674481 | -117.0474 | 730.9967
10350 |  |  | Girth Weld | 15351.69 | 18.05 | 18.1 | 18.05 | [8 empty] | 6.35 | 359 | 9350 |  |  |  | 61.15674348 | -117.0477 | 730.9529
10350 | 8715 |  | metal loss-manufacturing anomaly | 15357.27 |  | 5.58 | 12.47 | 8 | 15 | 16 |  | 7:24 | 222 |  | INT | 6.35 | 359 | 9350 | 24751.74 | 1.19 |  | 61.1567432 | -117.047784 | 731.003 |  | C
10360 |  |  | Girth Weld | 15369.74 | 18.06 | 18.05 | 18.06 | [8 empty] | 6.35 | 359 | 9350 |  |  |  | 61.15674389 | -117.048 | 731.0294
10360 | 8716 |  | metal loss-corrosion | 15369.91 |  | 0.17 | 17.89 | 8 | 15 | 15 |  | 3:07 | 94 | circumferential slotting | EXT | 6.35 | 359 | 9350 | 24755.67 | 1.19 |  | 61.15674391 | -117.048 | 731.0296 |  | C
10370 |  |  | Girth Weld | 15387.79 | 18.13 | 18.06 | 18.13 | [8 empty] | 6.35 | 359 | 9350 |  |  |  | 61.1567442 | -117.0483 | 730.8989
10380 |  |  | Girth Weld | 15405.92 | 18.09 | 18.13 | 18.09 | [8 empty] | 6.35 | 359 | 9350 |  |  |  | 61.15674245 | -117.0485 | 730.628
10390 |  |  | Girth Weld | 15424 | 18.06 | 18.09 | 18.06 | [8 empty] | 6.35 | 359 | 9350 |  |  |  | 61.15674046 | -117.0488251 | 730.4936
10400 |  |  | Girth Weld | 15442.06 | 18.11 | 18.06 | 18.11 | [8 empty] | 6.35 | 359 | 9350 |  |  |  | 61.15674225 | -117.0491 | 730.3149
10400 | 8717 |  | metal loss-corrosion | 15460 |  | 17.94 | 0.17 | 8 | 17 | 33 |  | 6:12 | 186 | circumferential slotting | EXT | 6.35 | 359 | 9350 | 24670.92 | 1.19 |  | 61.15674314 | -117.0494 | 730.2004 |  | C
10410 |  |  | Girth Weld | 15460.17 | 18.08 | 18.11 | 18.08 | [8 empty] | 6.35 | 359 | 9350 |  |  |  | 61.15674312 | -117.0494 | 730.2007
10420 |  |  | Girth Weld | 15478.25 | 18.1 | 18.08 | 18.1 | [8 empty] | 6.35 | 359 | 9350 |  |  |  | 61.15673945 | -117.0497 | 730.5318
10430 |  |  | Girth Weld | 15496.35 | 15.98 | 18.1 | 15.98 | [8 empty] | 6.35 | 359 | 9350 |  |  |  | 61.15673812 | -117.05 | 730.6865
10440 |  |  | Girth Weld | 15512.32 | 11.65 | 15.98 | 11.65 | [8 empty] | 6.35 | 359 | 9350 |  |  |  | 61.15673904 | -117.0502 | 730.5895
10440 | 8718 |  | metal loss-manufacturing anomaly | 15512.51 |  | 0.19 | 11.47 | 8 | 15 | 11 |  | 7:24 | 222 |  | INT | 6.35 | 359 | 9350 | 24770.68 | 1.19 |  | 61.15673904 | -117.0502 | 730.59 |  | C
10440 | 8719 |  | metal loss-manufacturing anomaly | 15513.44 |  | 1.12 | 10.53 | 8 | 15 | 15 |  | 8:08 | 244 |  | INT | 6.35 | 359 | 9350 | 24755.67 | 1.19 |  | 61.15673904 | -117.0502 | 730.5939 |  | C
10440 | 8720 |  | metal loss-manufacturing anomaly | 15516.14 |  | 3.82 | 7.83 | 8 | 15 | 10 |  | 5:54 | 177 |  | INT | 6.35 | 359 | 9350 | 24774.26 | 1.19 |  | 61.15673904 | -117.0503 | 730.6112 |  | C
10450 |  |  | Girth Weld | 15523.98 | 11.07 | 11.65 | 11.07 | [8 empty] | 6.35 | 359 | 9350 |  |  |  | 61.1567389 | -117.0504 | 730.6665
10450 | 8721 |  | metal loss-manufacturing anomaly | 15528.28 |  | 4.31 | 6.76 | 8 | 15 | 13 |  | 5:28 | 164 |  | INT | 6.35 | 359 | 9350 | 24763.31 | 1.19 |  | 61.15673844 | -117.0505 | 730.6936 |  | C
10450 | 8722 |  | metal loss-manufacturing anomaly | 15531.92 |  | 7.95 | 3.12 | 8 | 15 | 10 |  | 8:51 | 266 |  | INT | 6.35 | 359 | 9350 | 24774.26 | 1.19 |  | 61.15673794 | -117.0505 | 730.667 |  | C
10450 | 8723 |  | metal loss-manufacturing anomaly | 15534.27 |  | 10.3 | 0.77 | 8 | 15 | 12 |  | 8:49 | 265 |  | INT | 6.35 | 359 | 9350 | 24767.03 | 1.19 |  | 61.1567376 | -117.0505 | 730.6539 |  | C
10460 |  |  | Girth Weld | 15535.05 | 8.43 | 11.07 | 8.43 | [8 empty] | 6.35 | 359 | 9350 |  |  |  | 61.15673748 | -117.0506 | 730.6504
10470 |  |  | Girth Weld | 15543.48 | 11.3 | 8.43 | 11.3 | [8 empty] | 6.35 | 359 | 9350 |  |  |  | 61.15673604 | -117.0507 | 730.5939
10470 | 8724 |  | metal loss-manufacturing anomaly | 15547.34 |  | 3.87 | 7.43 | 8 | 15 | 11 |  | 7:10 | 215 |  | INT | 6.35 | 359 | 9350 | 24770.68 | 1.19 |  | 61.15673525 | -117.0507 | 730.6371 |  | C
10470 | 8725 |  | metal loss-manufacturing anomaly | 15550.37 |  | 6.9 | 4.41 | 8 | 15 | 17 |  | 5:14 | 157 |  | INT | 6.35 | 359 | 9350 | 24747.72 | 1.19 |  | 61.15673466 | -117.0508 | 730.7113 |  | C
10480 |  |  | Girth Weld | 15554.78 | 17.16 | 11.3 | 17.16 | [8 empty] | 6.35 | 359 | 9350 |  |  |  | 61.15673389 | -117.0509 | 730.8149
10480 | 8726 |  | metal loss-manufacturing anomaly | 15569.07 |  | 14.3 | 2.86 | 8 | 15 | 15 |  | 5:00 | 150 |  | INT | 6.35 | 359 | 9350 | 24755.67 | 1.19 |  | 61.15673125 | -117.0511 | 730.7731 |  | C
10480 | 8727 |  | metal loss-manufacturing anomaly | 15569.89 |  | 15.11 | 2.05 | 8 | 15 | 13 |  | 2:43 | 82 |  | INT | 6.35 | 359 | 9350 | 24763.31 | 1.19 |  | 61.15673108 | -117.0511 | 730.7584 |  | C
10490 |  |  | Girth Weld | 15571.93 | 18.09 | 17.16 | 18.09 | [8 empty] | 6.35 | 359 | 9350 |  |  |  | 61.15673066 | -117.0511 | 730.7248
10500 |  |  | Girth Weld | 15590.03 | 18.13 | 18.09 | 18.13 | [8 empty] | 6.35 | 359 | 9350 |  |  |  | 61.15673528 | -117.0514 | 730.4273
10510 |  |  | Girth Weld | 15608.16 | 18.11 | 18.13 | 18.11 | [8 empty] | 6.35 | 359 | 9350 |  |  |  | 61.15675812 | -117.0517 | 730.1288
10520 |  |  | Girth Weld | 15626.26 | 18.16 | 18.11 | 18.16 | [8 empty] | 6.35 | 359 | 9350 |  |  |  | 61.15678798 | -117.052 | 729.6535
10520 | 8728 |  | metal loss-corrosion | 15636.22 |  | 9.96 | 8.2 | 8 | 15 | 19 |  | 7:19 | 220 | circumferential slotting | EXT | 6.35 | 359 | 9350 | 24739.46 | 1.19 |  | 61.15680602 | -117.0521 | 729.6672 |  | C
10520 | 8729 |  | metal loss-corrosion | 15636.72 |  | 10.45 | 7.7 | 8 | 17 | 13 |  | 6:50 | 205 | circumferential slotting | EXT | 6.35 | 359 | 9350 | 24763.31 | 1.19 |  | 61.15680691 | -117.0521 | 729.6711 |  | C
10520 | 8730 |  | metal loss-corrosion | 15640.7 |  | 14.44 | 3.72 | 8 | 17 | 20 |  | 6:01 | 180 | circumferential slotting | EXT | 6.35 | 359 | 9350 | 24735.21 | 1.19 |  | 61.15681393 | -117.0522 | 729.6669 |  | C
10530 |  |  | Girth Weld | 15644.42 | 18.05 | 18.16 | 18.05 | [8 empty] | 6.35 | 359 | 9350 |  |  |  | 61.15682025 | -117.0522 | 729.5708
10540 |  |  | Girth Weld | 15662.47 | 18.11 | 18.05 | 18.11 | [8 empty] | 6.35 | 359 | 9350 |  |  |  | 61.15684717 | -117.0525271 | 729.2969
10550 |  |  | Girth Weld | 15680.57 | 18.12 | 18.11 | 18.12 | [8 empty] | 6.35 | 359 | 9350 |  |  |  | 61.15687188 | -117.0528 | 728.8819
10550 | 8731 |  | metal loss-manufacturing anomaly | 15682.84 |  | 2.26 | 15.85 | 8 | 15 | 10 |  | 8:51 | 265 |  | INT | 6.35 | 359 | 9350 | 24774.26 | 1.19 |  | 61.15687494 | -117.0528 | 728.8514 |  | C
10550 | 8732 |  | metal loss-manufacturing anomaly | 15687.88 |  | 7.3 | 10.81 | 8 | 15 | 13 |  | 5:29 | 164 |  | INT | 6.35 | 359 | 9350 | 24763.31 | 1.19 |  | 61.15688187 | -117.0529 | 728.7588 |  | C
10550 | 8733 |  | metal loss-manufacturing anomaly | 15695.38 |  | 14.81 | 3.31 | 8 | 15 | 13 |  | 5:17 | 159 |  | INT | 6.35 | 359 | 9350 | 24763.31 | 1.19 |  | 61.1568925 | -117.053 | 728.5959 |  | C
10550 | 8734 |  | metal loss-manufacturing anomaly | 15697.72 |  | 17.14 | 0.97 | 8 | 15 | 13 |  | 5:16 | 158 |  | INT | 6.35 | 359 | 9350 | 24763.31 | 1.19 |  | 61.15689591 | -117.0531 | 728.5935 |  | C
10560 |  |  | Girth Weld | 15698.69 | 18.11 | 18.12 | 18.11 | [8 empty] | 6.35 | 359 | 9350 |  |  |  | 61.15689734 | -117.0531 | 728.5956
10570 |  |  | Girth Weld | 15716.8 | 18.11 | 18.11 | 18.11 | [8 empty] | 6.35 | 359 | 9350 |  |  |  | 61.15692346 | -117.0534 | 728.4298
10580 |  |  | Girth Weld | 15734.92 | 18.17 | 18.11 | 18.17 | [8 empty] | 6.35 | 359 | 9350 |  |  |  | 61.15695052 | -117.0536 | 728.2618
10590 |  |  | Girth Weld | 15753.08 | 14.79 | 18.17 | 14.79 | [8 empty] | 6.35 | 359 | 9350 |  |  |  | 61.15697824 | -117.0539221 | 727.8556
10600 |  |  | Girth Weld | 15767.87 | 18.04 | 14.79 | 18.04 | [8 empty] | 6.35 | 359 | 9350 |  |  |  | 61.15700022 | -117.0541 | 728.0505
10610 |  |  | Girth Weld | 15785.91 | 17.92 | 18.04 | 17.92 | [8 empty] | 6.35 | 359 | 9350 |  |  |  | 61.15702548 | -117.0544 | 727.9366
10620 |  |  | Girth Weld | 15803.83 | 18.12 | 17.92 | 18.12 | [8 empty] | 6.35 | 359 | 9350 |  |  |  | 61.15704995 | -117.0547 | 727.8637
10620 | 8735 |  | metal loss-manufacturing anomaly | 15813.15 |  | 9.31 | 8.81 | 8 | 15 | 14 |  | 5:21 | 160 |  | INT | 6.35 | 359 | 9350 | 24759.53 | 1.19 |  | 61.1570645 | -117.0548469 | 727.8927 |  | C
10620 | 8736 |  | metal loss-manufacturing anomaly | 15813.16 |  | 9.33 | 8.79 | 8 | 15 | 17 |  | 5:23 | 162 |  | INT | 6.35 | 359 | 9350 | 24747.72 | 1.19 |  | 61.15706452 | -117.0548 | 727.8927 |  | C
10620 | 8737 |  | metal loss-manufacturing anomaly | 15813.27 |  | 9.43 | 8.69 | 8 | 15 | 15 |  | 5:21 | 160 |  | INT | 6.35 | 359 | 9350 | 24755.67 | 1.19 |  | 61.15706469 | -117.0548 | 727.8924 |  | C
10620 | 8738 |  | metal loss-manufacturing anomaly | 15813.28 |  | 9.45 | 8.67 | 8 | 17 | 26 |  | 4:58 | 149 |  | INT | 6.35 | 359 | 9350 | 24707.76 | 1.19 |  | 61.15706471 | -117.0548 | 727.8923 |  | C
10620 | 8739 |  | metal loss-manufacturing anomaly | 15813.34 |  | 9.51 | 8.61 | 8 | 15 | 17 |  | 5:29 | 165 |  | INT | 6.35 | 359 | 9350 | 24747.72 | 1.19 |  | 61.15706481 | -117.0548 | 727.8922 |  | C
10620 | 8740 |  | metal loss-manufacturing anomaly | 15814.67 |  | 10.84 | 7.28 | 8 | 15 | 12 |  | 4:01 | 120 |  | INT | 6.35 | 359 | 9350 | 24767.03 | 1.19 |  | 61.1570669 | -117.0549 | 727.8886 |  | C
10620 | 8741 |  | metal loss-manufacturing anomaly | 15814.73 |  | 10.9 | 7.22 | 8 | 15 | 13 |  | 4:02 | 121 |  | INT | 6.35 | 359 | 9350 | 24763.31 | 1.19 |  | 61.15706699 | -117.0549 | 727.8884 |  | C
10620 | 8742 |  | metal loss-manufacturing anomaly | 15815.22 |  | 11.39 | 6.73 | 8 | 15 | 12 |  | 3:07 | 94 |  | INT | 6.35 | 359 | 9350 | 24767.03 | 1.19 |  | 61.15706777 | -117.0549 | 727.8873 |  | C
10630 |  |  | Girth Weld | 15821.95 | 18.06 | 18.12 | 18.06 | [8 empty] | 6.35 | 359 | 9350 |  |  |  | 61.15707846 | -117.055 | 727.8967
10630 | 8743 |  | metal loss-manufacturing anomaly | 15824.86 |  | 2.91 | 15.15 | 8 | 15 | 14 |  | 8:09 | 244 |  | INT | 6.35 | 359 | 9350 | 24759.53 | 1.19 |  | 61.1570831 | -117.055 | 727.8978 |  | C
10630 | 8744 |  | metal loss-manufacturing anomaly | 15829.89 |  | 7.94 | 10.12 | 8 | 15 | 11 |  | 6:53 | 207 |  | INT | 6.35 | 359 | 9350 | 24770.68 | 1.19 |  | 61.15709127 | -117.0551 | 727.9224 |  | C
10640 |  |  | Girth Weld | 15840.01 | 18.15 | 18.06 | 18.15 | [8 empty] | 6.35 | 359 | 9350 |  |  |  | 61.1571077 | -117.0553 | 727.8247
10650 |  |  | Girth Weld | 15858.16 | 18.14 | 18.15 | 18.14 | [8 empty] | 6.35 | 359 | 9350 |  |  |  | 61.1571343 | -117.0555 | 727.838
10660 |  |  | Girth Weld | 15876.3 | 18.09 | 18.14 | 18.09 | [8 empty] | 6.35 | 359 | 9350 |  |  |  | 61.15716138 | -117.0558 | 727.7206
10660 | 8745 |  | metal loss-manufacturing anomaly | 15892.94 |  | 16.64 | 1.44 | 8 | 15 | 12 |  | 7:58 | 239 |  | INT | 6.35 | 359 | 9350 | 24767.03 | 1.19 |  | 61.15718745 | -117.0561 | 727.7203 |  | C
10660 | 8746 |  | metal loss-manufacturing anomaly | 15893.58 |  | 17.28 | 0.8 | 8 | 18 | 18 |  | 3:42 | 111 |  | INT | 6.35 | 359 | 9350 | 24743.63 | 1.19 |  | 61.15718843 | -117.0561 | 727.7213 |  | C
10670 |  |  | Girth Weld | 15894.39 | 18.07 | 18.09 | 18.07 | [8 empty] | 6.35 | 359 | 9350 |  |  |  | 61.15718964 | -117.0561 | 727.7226
10680 |  |  | Girth Weld | 15912.46 | 18.11 | 18.07 | 18.11 | [8 empty] | 6.35 | 359 | 9350 |  |  |  | 61.15721551 | -117.0564 | 727.7005
10690 |  |  | Girth Weld | 15930.57 | 18.1 | 18.11 | 18.1 | [8 empty] | 6.35 | 359 | 9350 |  |  |  | 61.15724124 | -117.0567 | 727.6282
10700 |  |  | Girth Weld | 15948.67 | 18.09 | 18.1 | 18.09 | [8 empty] | 6.35 | 359 | 9350 |  |  |  | 61.15726649 | -117.0569 | 727.4588
10710 |  |  | Girth Weld | 15966.76 | 18.09 | 18.09 | 18.09 | [8 empty] | 6.35 | 359 | 9350 |  |  |  | 61.15729191 | -117.0572 | 727.4406
10720 |  |  | Girth Weld | 15984.85 | 18.11 | 18.09 | 18.11 | [8 empty] | 6.35 | 359 | 9350 |  |  |  | 61.15731955 | -117.0575 | 727.3949
10730 |  |  | Girth Weld | 16002.96 | 17.98 | 18.11 | 17.98 | [8 empty] | 6.35 | 359 | 9350 |  |  |  | 61.15734644 | -117.0578 | 727.3662
10740 |  |  | Girth Weld | 16020.94 | 17.92 | 17.98 | 17.92 | [8 empty] | 6.35 | 359 | 9350 |  |  |  | 61.15737255 | -117.058 | 727.42
10740 | 8747 |  | metal loss-manufacturing anomaly | 16027.39 |  | 6.45 | 11.47 | 8 | 15 | 12 |  | 8:39 | 259 |  | INT | 6.35 | 359 | 9350 | 24767.03 | 1.19 |  | 61.15738224 | -117.0581434 | 727.345 |  | C
10750 |  |  | Girth Weld | 16038.86 | 18.1 | 17.92 | 18.1 | [8 empty] | 6.35 | 359 | 9350 |  |  |  | 61.15739857 | -117.0583 | 727.3058
10760 |  |  | Girth Weld | 16056.96 | 18.13 | 18.1 | 18.13 | [8 empty] | 6.35 | 359 | 9350 |  |  |  | 61.15742236 | -117.0586 | 727.2864
10770 |  |  | Girth Weld | 16075.09 | 18.19 | 18.13 | 18.19 | [8 empty] | 6.35 | 359 | 9350 |  |  |  | 61.15744795 | -117.0589 | 727.1217
10780 |  |  | Girth Weld | 16093.29 | 17.88 | 18.19 | 17.88 | [8 empty] | 6.35 | 359 | 9350 |  |  |  | 61.15747483 | -117.0592 | 727.0358
10790 |  |  | Girth Weld | 16111.16 | 17.88 | 17.88 | 17.88 | [8 empty] | 6.35 | 359 | 9350 |  |  |  | 61.15750068 | -117.0594 | 727.1718
10800 |  |  | Girth Weld | 16129.04 | 13.7 | 17.88 | 13.7 | [8 empty] | 6.35 | 359 | 9350 |  |  |  | 61.15752602 | -117.0597 | 727.3299
10810 |  |  | Girth Weld | 16142.73 | 12.49 | 13.7 | 12.49 | [8 empty] | 6.35 | 359 | 9350 |  |  |  | 61.15754508 | -117.0599 | 727.1332
10810 | 8748 |  | metal loss-manufacturing anomaly | 16143.14 |  | 0.4 | 12.08 | 8 | 15 | 11 |  | 6:06 | 183 |  | INT | 6.35 | 359 | 9350 | 24770.68 | 1.19 |  | 61.15754568 | -117.0599 | 727.1304 |  | C
10820 |  |  | Girth Weld | 16155.22 | 14.44 | 12.49 | 14.44 | [8 empty] | 6.35 | 359 | 9350 |  |  |  | 61.15756396 | -117.0601 | 727.0898
10830 |  |  | Girth Weld | 16169.66 | 18.08 | 14.44 | 18.08 | [8 empty] | 6.35 | 359 | 9350 |  |  |  | 61.15758537 | -117.0603 | 727.2049
10840 |  |  | Girth Weld | 16187.73 | 18.12 | 18.08 | 18.12 | [8 empty] | 6.35 | 359 | 9350 |  |  |  | 61.15761155 | -117.0606 | 727.4678
10850 |  |  | Girth Weld | 16205.85 | 12.82 | 18.12 | 12.82 | [8 empty] | 6.35 | 359 | 9350 |  |  |  | 61.15763763 | -117.060892 | 727.4693
10850 | 8749 |  | metal loss-corrosion | 16205.95 |  | 0.1 | 12.72 | 8 | 24 | 11 |  | 8:20 | 250 | circumferential slotting | EXT | 6.35 | 359 | 9350 | 24770.68 | 1.19 |  | 61.15763775 | -117.0609 | 727.4678 |  | C
10860 |  |  | Girth Weld | 16218.67 | 18.2 | 12.82 | 18.2 | [8 empty] | 6.35 | 359 | 9350 |  |  |  | 61.15765175 | -117.0610905 | 727.3451
10860 | 8750 |  | metal loss-corrosion | 16236.68 |  | 18.01 | 0.18 | 8 | 15 | 14 |  | 3:30 | 105 | circumferential slotting | EXT | 6.35 | 359 | 9350 | 24759.53 | 1.19 |  | 61.15767172 | -117.0613694 | 727.4485 |  | C
10860 | 8751 |  | metal loss-corrosion | 16236.7 |  | 18.03 | 0.17 | 17 | 17 | 17 |  | 7:40 | 230 | pitting | EXT | 6.35 | 359 | 9350 | 24560.5 | 1.18 |  | 61.15767173 | -117.0613696 | 727.4487 |  | C
10870 |  |  | Girth Weld | 16236.87 | 18.15 | 18.2 | 18.15 | [8 empty] | 6.35 | 359 | 9350 |  |  |  | 61.15767193 | -117.0614 | 727.4512
10870 | 8752 |  | metal loss-corrosion | 16237.04 |  | 0.17 | 17.98 | 8 | 15 | 22 |  | 7:50 | 235 | circumferential slotting | EXT | 6.35 | 359 | 9350 | 24726.43 | 1.19 |  | 61.15767214 | -117.0614 | 727.4539 |  | C
10880 |  |  | Girth Weld | 16255.01 | 18.07 | 18.15 | 18.07 | [8 empty] | 6.35 | 359 | 9350 |  |  |  | 61.15769222 | -117.0617 | 727.6853
10890 |  |  | Girth Weld | 16273.08 | 17.92 | 18.07 | 17.92 | [8 empty] | 6.35 | 359 | 9350 |  |  |  | 61.15771389 | -117.0619 | 727.5647
10900 |  |  | Girth Weld | 16291 | 18.08 | 17.92 | 18.08 | [8 empty] | 6.35 | 359 | 9350 |  |  |  | 61.15773997 | -117.0622083 | 727.1108
10900 | 8753 |  | metal loss-manufacturing anomaly | 16306.27 |  | 15.26 | 2.82 | 8 | 15 | 15 |  | 7:30 | 225 |  | INT | 6.35 | 359 | 9350 | 24755.67 | 1.19 |  | 61.15775895 | -117.0624 | 727.4305 |  | C
10910 |  |  | Girth Weld | 16309.08 | 18.06 | 18.08 | 18.06 | [8 empty] | 6.35 | 359 | 9350 |  |  |  | 61.15776252 | -117.0625 | 727.5254
10910 | 8754 |  | metal loss-corrosion | 16327.08 |  | 17.99 | 0.07 | 8 | 15 | 15 |  | 3:37 | 108 | circumferential slotting | EXT | 6.35 | 359 | 9350 | 24755.67 | 1.19 |  | 61.15778342 | -117.0628 | 727.7288 |  | C
10920 |  |  | Girth Weld | 16327.14 | 18.05 | 18.06 | 18.05 | [8 empty] | 6.35 | 359 | 9350 |  |  |  | 61.15778349 | -117.0628 | 727.7286
10920 | 8755 |  | metal loss-manufacturing anomaly | 16327.68 |  | 0.54 | 17.51 | 8 | 15 | 12 |  | 2:01 | 61 |  | INT | 6.35 | 359 | 9350 | 24767.03 | 1.19 |  | 61.15778408 | -117.0628 | 727.7262 |  | C
10930 |  |  | Girth Weld | 16345.19 | 17.15 | 18.05 | 17.15 | [8 empty] | 6.35 | 359 | 9350 |  |  |  | 61.15780576 | -117.063 | 727.4986
10930 | 8756 |  | metal loss-manufacturing anomaly | 16351.75 |  | 6.56 | 10.59 | 8 | 15 | 13 |  | 3:19 | 99 |  | INT | 6.35 | 359 | 9350 | 24763.31 | 1.19 |  | 61.15781499 | -117.0631 | 727.4197 |  | C
10930 | 8757 |  | metal loss-manufacturing anomaly | 16354.82 |  | 9.63 | 7.52 | 8 | 15 | 15 |  | 10:56 | 328 |  | INT | 6.35 | 359 | 9350 | 24755.67 | 1.19 |  | 61.15781948 | -117.0632 | 727.381 |  | C
10930 | 8758 |  | metal loss-manufacturing anomaly | 16355.07 |  | 9.88 | 7.27 | 8 | 15 | 15 |  | 3:11 | 95 |  | INT | 6.35 | 359 | 9350 | 24755.67 | 1.19 |  | 61.15781984 | -117.0632 | 727.3799 |  | C
10930 | 8759 |  | metal loss-manufacturing anomaly | 16357.96 |  | 12.77 | 4.39 | 8 | 15 | 16 |  | 4:15 | 128 |  | INT | 6.35 | 359 | 9350 | 24751.74 | 1.19 |  | 61.15782415 | -117.0632 | 727.3873 |  | C
10930 | 8760 |  | metal loss-manufacturing anomaly | 16359.07 |  | 13.88 | 3.28 | 8 | 15 | 13 |  | 3:10 | 95 |  | INT | 6.35 | 359 | 9350 | 24763.31 | 1.19 |  | 61.15782582 | -117.0633 | 727.3986 |  | C
10930 | 8761 |  | metal loss-manufacturing anomaly | 16359.11 |  | 13.92 | 3.23 | 8 | 15 | 13 |  | 3:17 | 98 |  | INT | 6.35 | 359 | 9350 | 24763.31 | 1.19 |  | 61.15782589 | -117.0633 | 727.3992 |  | C
10930 | 8762 |  | metal loss-manufacturing anomaly | 16362.13 |  | 16.94 | 0.21 | 8 | 15 | 18 |  | 3:11 | 96 |  | INT | 6.35 | 359 | 9350 | 24743.63 | 1.19 |  | 61.15783046 | -117.0633 | 727.4221 |  | C
10940 |  |  | Girth Weld | 16362.34 | 18.09 | 17.15 | 18.09 | [8 empty] | 6.35 | 359 | 9350 |  |  |  | 61.15783079 | -117.0633 | 727.4213
10950 |  |  | Girth Weld | 16380.44 | 18.13 | 18.09 | 18.13 | [8 empty] | 6.35 | 359 | 9350 |  |  |  | 61.15785838 | -117.0636 | 726.5658
10960 |  |  | Girth Weld | 16398.57 | 18.09 | 18.13 | 18.09 | [8 empty] | 6.35 | 359 | 9350 |  |  |  | 61.15788575 | -117.0639 | 726.2248
10970 |  |  | Girth Weld | 16416.65 | 18.19 | 18.09 | 18.19 | [8 empty] | 6.35 | 359 | 9350 |  |  |  | 61.15791368 | -117.0641 | 726.3824
10980 |  |  | Girth Weld | 16434.85 | 18.83 | 18.19 | 18.83 | [8 empty] | 6.35 | 359 | 9350 |  |  |  | 61.15794106 | -117.0644 | 726.9775
10990 |  |  | Girth Weld | 16453.68 | 18.19 | 18.83 | 18.19 | [8 empty] | 6.35 | 359 | 9350 |  |  |  | 61.1579673 | -117.0647 | 726.7746
11000 |  |  | Girth Weld | 16471.86 | 18.1 | 18.19 | 18.1 | [8 empty] | 6.35 | 359 | 9350 |  |  |  | 61.15799253 | -117.065 | 726.9866
11010 |  |  | Girth Weld | 16489.97 | 18.1 | 18.1 | 18.1 | [8 empty] | 6.35 | 359 | 9350 |  |  |  | 61.15801958 | -117.0653 | 726.743
11010 | 8763 |  | metal loss-manufacturing anomaly | 16505.78 |  | 15.81 | 2.29 | 8 | 15 | 12 |  | 5:33 | 166 |  | INT | 6.35 | 359 | 9350 | 24767.03 | 1.19 |  | 61.15804121 | -117.0655 | 726.2911 |  | C
11020 |  |  | Girth Weld | 16508.07 | 18.08 | 18.1 | 18.08 | [8 empty] | 6.35 | 359 | 9350 |  |  |  | 61.15804429 | -117.0656 | 726.2331
11030 |  |  | Girth Weld | 16526.15 | 18.05 | 18.08 | 18.05 | [8 empty] | 6.35 | 359 | 9350 |  |  |  | 61.15806817 | -117.0658 | 725.7208
11040 |  |  | Girth Weld | 16544.2 | 18.1 | 18.05 | 18.1 | [8 empty] | 6.35 | 359 | 9350 |  |  |  | 61.15809443 | -117.0661 | 724.9279
11040 | 8764 | 8765 | metal loss-corrosion | 16544.38 |  | 0.18 | 17.92 | 8 | 62 | 21 |  | 7:47 | 234 | circumferential slotting | EXT | 6.35 | 359 | 9350 | 24730.87 | 1.19 |  | 61.15809469 | -117.0661 | 724.9264
11040 | 8765 | 8765 | CLUSTER | 16544.38 |  | 0.18 | 17.92 | 10 | 127 | 21 |  | 6:39 | 200 | circumferential grooving | EXT | 6.35 | 359 | 9350 | 24689.77 | 1.19 |  | 61.15809469 | -117.0661 | 724.9264 |  | C
11040 | 8766 | 8765 | metal loss-corrosion | 16544.38 |  | 0.18 | 17.92 | 8 | 42 | 16 |  | 6:39 | 200 | circumferential slotting | EXT | 6.35 | 359 | 9350 | 24751.74 | 1.19 |  | 61.1580947 | -117.0661 | 724.9264
11040 | 8767 |  | metal loss-manufacturing anomaly | 16561.34 |  | 17.14 | 0.96 | 8 | 15 | 13 |  | 2:34 | 77 |  | INT | 6.35 | 359 | 9350 | 24763.31 | 1.19 |  | 61.15812152 | -117.0664 | 724.8073 |  | C
11050 |  |  | Girth Weld | 16562.3 | 18.13 | 18.1 | 18.13 | [8 empty] | 6.35 | 359 | 9350 |  |  |  | 61.1581231 | -117.0664 | 724.8042
11050 | 8768 |  | metal loss-manufacturing anomaly | 16567.12 |  | 4.83 | 13.3 | 8 | 15 | 11 |  | 5:03 | 151 |  | INT | 6.35 | 359 | 9350 | 24770.68 | 1.19 |  | 61.15813078 | -117.0665 | 724.8212 |  | C
11060 |  |  | Girth Weld | 16580.42 | 18.13 | 18.13 | 18.13 | [8 empty] | 6.35 | 359 | 9350 |  |  |  | 61.15815121 | -117.0667 | 724.753
11060 | 8769 |  | metal loss-manufacturing anomaly | 16593.95 |  | 13.52 | 4.6 | 8 | 15 | 14 |  | 6:41 | 201 |  | INT | 6.35 | 359 | 9350 | 24759.53 | 1.19 |  | 61.1581708 | -117.0669 | 724.7491 |  | C
11070 |  |  | Girth Weld | 16598.55 | 18.14 | 18.13 | 18.14 | [8 empty] | 6.35 | 359 | 9350 |  |  |  | 61.15817749 | -117.0669 | 724.8567
11080 |  |  | Girth Weld | 16616.69 | 18.08 | 18.14 | 18.08 | [8 empty] | 6.35 | 359 | 9350 |  |  |  | 61.15820466 | -117.0672 | 725.1919
11090 |  |  | Girth Weld | 16634.78 | 17.83 | 18.08 | 17.83 | [8 empty] | 6.35 | 359 | 9350 |  |  |  | 61.15823269 | -117.0675 | 724.711
11100 |  |  | Girth Weld | 16652.6 | 18.1 | 17.83 | 18.1 | [8 empty] | 6.35 | 359 | 9350 |  |  |  | 61.15825947 | -117.0678 | 724.5396
11110 |  |  | Girth Weld | 16670.7 | 18.12 | 18.1 | 18.12 | [8 empty] | 6.35 | 359 | 9350 |  |  |  | 61.15828478 | -117.0681 | 724.2992
11120 |  |  | Girth Weld | 16688.82 | 18.11 | 18.12 | 18.11 | [8 empty] | 6.35 | 359 | 9350 |  |  |  | 61.15830972 | -117.0683 | 724.2404
11130 |  |  | Girth Weld | 16706.94 | 15.64 | 18.11 | 15.64 | [8 empty] | 6.35 | 359 | 9350 |  |  |  | 61.15833455 | -117.0686 | 723.9283
11140 |  |  | Girth Weld | 16722.57 | 8.44 | 15.64 | 8.44 | [8 empty] | 6.35 | 359 | 9350 |  |  |  | 61.15835788 | -117.0689 | 723.8584
11150 |  |  | Girth Weld | 16731.01 | 8.5 | 8.44 | 8.5 | [8 empty] | 6.35 | 359 | 9350 |  |  |  | 61.15837068 | -117.069 | 723.8208
11160 |  |  | Girth Weld | 16739.52 | 17.31 | 8.5 | 17.31 | [8 empty] | 6.35 | 359 | 9350 |  |  |  | 61.1583832 | -117.0691 | 723.8686
11170 |  |  | Girth Weld | 16756.83 | 12.77 | 17.31 | 12.77 | [8 empty] | 6.35 | 359 | 9350 |  |  |  | 61.15840876 | -117.0694 | 723.7705
11180 |  |  | Girth Weld | 16769.6 | 9.87 | 12.77 | 9.87 | [8 empty] | 6.35 | 359 | 9350 |  |  |  | 61.1584275 | -117.0696 | 722.728
11190 |  |  | Girth Weld | 16779.47 | 16.75 | 9.87 | 16.75 | [8 empty] | 6.35 | 359 | 9350 |  |  |  | 61.15844071 | -117.0697 | 722.086
11190 | 8770 |  | metal loss-corrosion | 16779.85 |  | 0.38 | 16.37 | 9 | 16 | 20 |  | 10:12 | 306 | circumferential slotting | EXT | 6.35 | 359 | 9350 | 24716.78 | 1.19 |  | 61.15844115 | -117.0697 | 722.0801 |  | C
11200 |  |  | Girth Weld | 16796.22 | 18.16 | 16.75 | 18.16 | [8 empty] | 6.35 | 359 | 9350 |  |  |  | 61.158457 | -117.07 | 721.8479
11210 |  |  | Girth Weld | 16814.38 | 14.62 | 18.16 | 14.62 | [8 empty] | 6.35 | 359 | 9350 |  |  |  | 61.15848377 | -117.0703 | 721.7946
11210 | 8771 |  | metal loss-corrosion | 16828.84 |  | 14.45 | 0.17 | 8 | 17 | 19 |  | 9:21 | 281 | circumferential slotting | EXT | 6.35 | 359 | 9350 | 24739.46 | 1.19 |  | 61.15850422 | -117.0704892 | 722.7644 |  | C
11210 | 8772 |  | metal loss-corrosion | 16828.84 |  | 14.46 | 0.17 | 9 | 25 | 13 |  | 1:54 | 57 | circumferential slotting | EXT | 6.35 | 359 | 9350 | 24752.11 | 1.19 |  | 61.15850423 | -117.0705 | 722.7644 |  | C
11210 | 8773 |  | AGM | 16828.98 |  | 14.6 | 0.03 | [8 empty] | 6.35 | 359 | 9350 |  |  |  | 61.15850442 | -117.0705 | 722.763 | SPK AGM13
11220 |  |  | Girth Weld | 16829.01 | 8.67 | 14.62 | 8.67 | [8 empty] | 6.35 | 359 | 9350 |  |  |  | 61.15850446 | -117.0705 | 722.7626
11220 | 8774 | 8775 | metal loss-corrosion | 16829.6 |  | 0.59 | 8.08 | 8 | 16 | 31 |  | 10:05 | 302 | circumferential slotting | EXT | 6.35 | 359 | 9350 | 24682.04 | 1.19 |  | 61.15850526 | -117.0705 | 722.7557
11220 | 8775 | 8775 | CLUSTER | 16829.6 |  | 0.59 | 8.08 | 11 | 76 | 31 |  | 10:05 | 302 | circumferential grooving | EXT | 6.35 | 359 | 9350 | 24576.34 | 1.18 |  | 61.15850526 | -117.0705 | 722.7557 |  | C
11220 | 8776 | 8775 | metal loss-corrosion | 16829.6 |  | 0.59 | 8.08 | 9 | 32 | 25 |  | 10:51 | 326 | circumferential slotting | EXT | 6.35 | 359 | 9350 | 24688.35 | 1.19 |  | 61.15850526 | -117.0705 | 722.7557
11220 | 8777 |  | metal loss-corrosion | 16829.61 |  | 0.6 | 8.08 | 8 | 71 | 17 |  | 3:04 | 92 | circumferential slotting | EXT | 6.35 | 359 | 9350 | 24747.72 | 1.19 |  | 61.15850527 | -117.0705011 | 722.7557 |  | C
11220 | 8778 |  | metal loss-manufacturing anomaly | 16831.6 |  | 2.59 | 6.08 | 8 | 15 | 12 |  | 5:46 | 173 |  | INT | 6.35 | 359 | 9350 | 24767.03 | 1.19 |  | 61.15850788 | -117.0705318 | 722.7531 |  | C
11230 |  |  | Girth Weld | 16837.68 | 9.62 | 8.67 | 9.62 | [8 empty] | 6.35 | 359 | 9350 |  |  |  | 61.15851515 | -117.0706 | 722.9205
11240 |  |  | Girth Weld | 16847.3 | 18.18 | 9.62 | 18.18 | [8 empty] | 6.35 | 359 | 9350 |  |  |  | 61.1585251 | -117.0708 | 723.1683
11250 |  |  | Girth Weld | 16865.48 | 11.72 | 18.18 | 11.72 | [8 empty] | 6.35 | 359 | 9350 |  |  |  | 61.15854912 | -117.0711 | 723.6394
11260 |  |  | Girth Weld | 16877.2 | 11.6 | 11.72 | 11.6 | [8 empty] | 6.35 | 359 | 9350 |  |  |  | 61.15856782 | -117.0712 | 724.0946
11270 |  |  | Girth Weld | 16888.8 | 8.59 | 11.6 | 8.59 | [8 empty] | 6.35 | 359 | 9350 |  |  |  | 61.15858516 | -117.0714 | 724.5271
11270 | 8779 |  | metal loss-manufacturing anomaly | 16891.63 |  | 2.83 | 5.76 | 8 | 15 | 12 |  | 5:54 | 177 |  | INT | 6.35 | 359 | 9350 | 24767.03 | 1.19 |  | 61.15858918 | -117.0715 | 724.6687 |  | C
11280 |  |  | Girth Weld | 16897.39 | 8.22 | 8.59 | 8.22 | [8 empty] | 6.35 | 359 | 9350 |  |  |  | 61.15859723 | -117.0715 | 724.8939
11290 |  |  | Girth Weld | 16905.61 | 8.45 | 8.22 | 8.45 | [8 empty] | 6.35 | 359 | 9350 |  |  |  | 61.15860773 | -117.0717 | 724.9334
11300 |  |  | Girth Weld | 16914.06 | 9.44 | 8.45 | 9.44 | [8 empty] | 6.35 | 359 | 9350 |  |  |  | 61.15861807 | -117.0718 | 725.0498
11300 | 8780 |  | metal loss-corrosion | 16923.33 |  | 9.27 | 0.17 | 8 | 28 | 15 |  | 4:15 | 127 | circumferential slotting | EXT | 6.35 | 359 | 9350 | 24755.67 | 1.19 |  | 61.15862884 | -117.0719 | 725.1363 |  | C
11300 | 8781 |  | metal loss-corrosion | 16923.34 |  | 9.28 | 0.16 | 8 | 18 | 13 |  | 2:49 | 85 | circumferential slotting | EXT | 6.35 | 359 | 9350 | 24763.31 | 1.19 |  | 61.15862885 | -117.0719 | 725.1363 |  | C
11310 |  |  | Girth Weld | 16923.5 | 17.83 | 9.44 | 17.83 | [8 empty] | 6.35 | 359 | 9350 |  |  |  | 61.15862903 | -117.0719 | 725.137
11320 |  |  | Girth Weld | 16941.33 | 17.7 | 17.83 | 17.7 | [8 empty] | 6.35 | 359 | 9350 |  |  |  | 61.15864964 | -117.0722 | 725.2062
11320 | 8782 |  | metal loss-manufacturing anomaly | 16950.4 |  | 9.07 | 8.63 | 8 | 15 | 12 |  | 4:51 | 146 |  | INT | 6.35 | 359 | 9350 | 24767.03 | 1.19 |  | 61.15866073 | -117.0724 | 725.0446 |  | C
11320 | 8783 |  | metal loss-manufacturing anomaly | 16950.83 |  | 9.5 | 8.2 | 8 | 15 | 10 |  | 2:33 | 76 |  | INT | 6.35 | 359 | 9350 | 24774.26 | 1.19 |  | 61.15866126 | -117.0724 | 725.032 |  | C
11320 | 8784 |  | metal loss-manufacturing anomaly | 16952.2 |  | 10.87 | 6.83 | 8 | 15 | 12 |  | 2:11 | 66 |  | INT | 6.35 | 359 | 9350 | 24767.03 | 1.19 |  | 61.15866293 | -117.0723904 | 724.9887 |  | C
11320 | 8785 |  | metal loss-corrosion | 16958.85 |  | 17.52 | 0.19 | 8 | 27 | 11 |  | 1:54 | 57 | circumferential slotting | EXT | 6.35 | 359 | 9350 | 24770.68 | 1.19 |  | 61.15867103 | -117.0725 | 724.7547 |  | C
11320 | 8786 |  | metal loss-corrosion | 16958.85 |  | 17.52 | 0.18 | 8 | 15 | 11 |  | 7:16 | 218 | circumferential slotting | EXT | 6.35 | 359 | 9350 | 24770.68 | 1.19 |  | 61.15867103 | -117.0725 | 724.7546 |  | C
11330 |  |  | Girth Weld | 16959.03 | 18.09 | 17.7 | 18.09 | [8 empty] | 6.35 | 359 | 9350 |  |  |  | 61.15867125 | -117.0725 | 724.7487
11330 | 8787 |  | metal loss-corrosion | 16959.2 |  | 0.17 | 17.93 | 8 | 25 | 13 |  | 5:34 | 167 | circumferential slotting | EXT | 6.35 | 359 | 9350 | 24763.31 | 1.19 |  | 61.15867145 | -117.0725 | 724.7434 |  | C
11340 |  |  | Girth Weld | 16977.13 | 7.76 | 18.09 | 7.76 | [8 empty] | 6.35 | 359 | 9350 |  |  |  | 61.15869358 | -117.0728 | 724.4325
11350 |  |  | Girth Weld | 16984.89 | 9.94 | 7.76 | 9.94 | [8 empty] | 6.35 | 359 | 9350 |  |  |  | 61.15870349 | -117.0729 | 724.4633
11360 |  |  | Girth Weld | 16994.83 | 7.27 | 9.94 | 7.27 | [8 empty] | 6.35 | 359 | 9350 |  |  |  | 61.15871593 | -117.073 | 724.4631
11370 |  |  | Girth Weld | 17002.1 | 10.08 | 7.27 | 10.08 | [8 empty] | 6.35 | 359 | 9350 |  |  |  | 61.15872468 | -117.0732 | 724.4071
11380 |  |  | Girth Weld | 17012.17 | 8.4 | 10.08 | 8.4 | [8 empty] | 6.35 | 359 | 9350 |  |  |  | 61.15873664 | -117.0733 | 724.2209
11390 |  |  | Girth Weld | 17020.58 | 8.92 | 8.4 | 8.92 | [8 empty] | 6.35 | 359 | 9350 |  |  |  | 61.15874661 | -117.0734 | 724.1964
11400 |  |  | Girth Weld | 17029.49 | 5.87 | 8.92 | 5.87 | [8 empty] | 6.35 | 359 | 9350 |  |  |  | 61.15875759 | -117.0736 | 724.1707
11410 |  |  | Girth Weld | 17035.37 | 11.38 | 5.87 | 11.38 | [8 empty] | 6.35 | 359 | 9350 |  |  |  | 61.15876491 | -117.0737 | 724.1761
11420 |  |  | Girth Weld | 17046.74 | 18.17 | 11.38 | 18.17 | [8 empty] | 6.35 | 359 | 9350 |  |  |  | 61.1587784 | -117.0738 | 724.0477
11430 |  |  | Girth Weld | 17064.92 | 18.09 | 18.17 | 18.09 | [8 empty] | 6.35 | 359 | 9350 |  |  |  | 61.15880056 | -117.0741 | 723.6847
11440 |  |  | Girth Weld | 17083.01 | 7.78 | 18.09 | 7.78 | [8 empty] | 6.35 | 359 | 9350 |  |  |  | 61.15882362 | -117.0744 | 723.4194
11450 |  |  | Girth Weld | 17090.79 | 8.35 | 7.78 | 8.35 | [8 empty] | 6.35 | 359 | 9350 |  |  |  | 61.15883358 | -117.0745 | 723.3183
11460 |  |  | Girth Weld | 17099.13 | 5.52 | 8.35 | 5.52 | [8 empty] | 6.35 | 359 | 9350 |  |  |  | 61.15884409 | -117.0747 | 723.1841
11470 |  |  | Girth Weld | 17104.66 | 12.48 | 5.52 | 12.48 | [8 empty] | 6.35 | 359 | 9350 |  |  |  | 61.15885115 | -117.0747 | 723.1172
11480 |  |  | Girth Weld | 17117.14 | 7.12 | 12.48 | 7.12 | [8 empty] | 6.35 | 359 | 9350 |  |  |  | 61.15886695 | -117.0749 | 722.9899
11490 |  |  | Girth Weld | 17124.25 | 10.76 | 7.12 | 10.76 | [8 empty] | 6.35 | 359 | 9350 |  |  |  | 61.15887553 | -117.075 | 722.9629
11500 |  |  | Girth Weld | 17135.02 | 6.25 | 10.76 | 6.25 | [8 empty] | 6.35 | 359 | 9350 |  |  |  | 61.15888835 | -117.0752 | 722.9879
11510 |  |  | Girth Weld | 17141.27 | 10.11 | 6.25 | 10.11 | [8 empty] | 6.35 | 359 | 9350 |  |  |  | 61.15889592 | -117.0753 | 722.9806
11520 |  |  | Girth Weld | 17151.38 | 6.13 | 10.11 | 6.13 | [8 empty] | 6.35 | 359 | 9350 |  |  |  | 61.15890857 | -117.0755 | 722.8483
11530 |  |  | Girth Weld | 17157.51 | 9.56 | 6.13 | 9.56 | [8 empty] | 6.35 | 359 | 9350 |  |  |  | 61.15891675 | -117.0755582 | 722.7662
11540 |  |  | Girth Weld | 17167.07 | 18.13 | 9.56 | 18.13 | [8 empty] | 6.35 | 359 | 9350 |  |  |  | 61.15892957 | -117.0757 | 722.7098
11550 |  |  | Girth Weld | 17185.2 | 17.98 | 18.13 | 17.98 | [8 empty] | 6.35 | 359 | 9350 |  |  |  | 61.15895463 | -117.076 | 722.4237
11560 |  |  | Girth Weld | 17203.18 | 18.21 | 17.98 | 18.21 | [8 empty] | 6.35 | 359 | 9350 |  |  |  | 61.15897853 | -117.0763 | 722.1596
11570 |  |  | Girth Weld | 17221.38 | 18.11 | 18.21 | 18.11 | [8 empty] | 6.35 | 359 | 9350 |  |  |  | 61.15900277 | -117.0765 | 722.2824
11580 |  |  | Girth Weld | 17239.5 | 18.1 | 18.11 | 18.1 | [8 empty] | 6.35 | 359 | 9350 |  |  |  | 61.15902669 | -117.0768 | 722.3074
11590 |  |  | Girth Weld | 17257.6 | 18.21 | 18.1 | 18.21 | [8 empty] | 6.35 | 359 | 9350 |  |  |  | 61.15905137 | -117.0771 | 721.9247
11600 |  |  | Girth Weld | 17275.82 | 17.87 | 18.21 | 17.87 | [8 empty] | 6.35 | 359 | 9350 |  |  |  | 61.15907577 | -117.0773803 | 721.643
11610 |  |  | Girth Weld | 17293.69 | 18.03 | 17.87 | 18.03 | [8 empty] | 6.35 | 359 | 9350 |  |  |  | 61.15909938 | -117.0777 | 721.3403
11620 |  |  | Girth Weld | 17311.72 | 17.93 | 18.03 | 17.93 | [8 empty] | 6.35 | 359 | 9350 |  |  |  | 61.15912369 | -117.0779 | 721.1682
11620 | 8788 | 8789 | metal loss-corrosion | 17329.42 |  | 17.71 | 0.22 | 8 | 17 | 15 |  | 2:34 | 77 | circumferential slotting | EXT | 6.35 | 359 | 9350 | 24755.67 | 1.19 |  | 61.15914833 | -117.0782 | 721.3868
11620 | 8789 | 8789 | CLUSTER | 17329.42 |  | 17.71 | 0.22 | 18 | 124 | 16 |  | 2:34 | 77 | circumferential grooving | EXT | 6.35 | 359 | 9350 | 24552.28 | 1.18 |  | 61.15914833 | -117.0782 | 721.3868 |  | C
11620 | 8790 | 8789 | metal loss-corrosion | 17329.43 |  | 17.71 | 0.21 | 8 | 43 | 15 |  | 3:04 | 92 | circumferential slotting | EXT | 6.35 | 359 | 9350 | 24755.67 | 1.19 |  | 61.15914834 | -117.0782 | 721.3868
11620 | 8791 | 8789 | metal loss-corrosion | 17329.44 |  | 17.72 | 0.21 | 8 | 32 | 16 |  | 4:10 | 125 | circumferential slotting | EXT | 6.35 | 359 | 9350 | 24751.74 | 1.19 |  | 61.15914834 | -117.0782 | 721.3869
11620 | 8792 |  | metal loss-corrosion | 17329.45 |  | 17.73 | 0.2 | 8 | 75 | 16 |  | 5:30 | 165 | circumferential slotting | EXT | 6.35 | 359 | 9350 | 24751.74 | 1.19 |  | 61.15914836 | -117.0782 | 721.387 |  | C
11630 |  |  | Girth Weld | 17329.64 | 18.11 | 17.93 | 18.11 | [8 empty] | 6.35 | 359 | 9350 |  |  |  | 61.15914863 | -117.0782 | 721.389
11630 | 8793 |  | metal loss-corrosion | 17329.76 |  | 0.12 | 18 | 8 | 18 | 15 |  | 6:57 | 208 | circumferential slotting | EXT | 6.35 | 359 | 9350 | 24755.67 | 1.19 |  | 61.15914878 | -117.0782 | 721.3903 |  | C
11630 | 8794 | 8795 | metal loss-corrosion | 17329.78 |  | 0.14 | 17.98 | 8 | 18 | 15 |  | 10:28 | 314 | circumferential slotting | EXT | 6.35 | 359 | 9350 | 24755.67 | 1.19 |  | 61.15914881 | -117.0782 | 721.3905
11630 | 8795 | 8795 | CLUSTER | 17329.78 |  | 0.14 | 17.98 | 15 | 177 | 22 |  | 9:26 | 283 | circumferential grooving | EXT | 6.35 | 359 | 9350 | 24540.68 | 1.18 |  | 61.15914881 | -117.0782 | 721.3905 |  | C
11630 | 8796 | 8795 | metal loss-corrosion | 17329.78 |  | 0.14 | 17.97 | 8 | 19 | 20 |  | 9:26 | 283 | circumferential slotting | EXT | 6.35 | 359 | 9350 | 24735.21 | 1.19 |  | 61.15914882 | -117.0782 | 721.3905
11630 | 8797 | 8795 | metal loss-corrosion | 17329.79 |  | 0.14 | 17.97 | 9 | 15 | 22 |  | 12:16 | 8 | circumferential slotting | EXT | 6.35 | 359 | 9350 | 24705.75 | 1.19 |  | 61.15914882 | -117.0782114 | 721.3905
11630 | 8798 | 8795 | metal loss-corrosion | 17329.79 |  | 0.14 | 17.97 | 8 | 46 | 17 |  | 11:12 | 336 | circumferential slotting | EXT | 6.35 | 359 | 9350 | 24747.72 | 1.19 |  | 61.15914882 | -117.0782 | 721.3905
11630 | 8799 |  | metal loss-corrosion | 17329.79 |  | 0.15 | 17.97 | 8 | 15 | 10 |  | 5:04 | 152 | circumferential slotting | EXT | 6.35 | 359 | 9350 | 24774.26 | 1.19 |  | 61.15914883 | -117.0782 | 721.3906 |  | C
11640 |  |  | Girth Weld | 17347.76 | 18.15 | 18.11 | 18.15 | [8 empty] | 6.35 | 359 | 9350 |  |  |  | 61.15917344 | -117.0785 | 721.4729
11640 | 8800 |  | metal loss-manufacturing anomaly | 17361.46 |  | 13.7 | 4.45 | 8 | 21 | 31 |  | 11:24 | 342 |  | INT | 6.35 | 359 | 9350 | 24682.04 | 1.19 |  | 61.15919148 | -117.0787 | 721.2792 |  | C
11640 | 8801 |  | manufacturing anomaly | 17362.09 |  | 14.34 | 3.81 | 67 | 26 |  |  | 10:44 | 322 |  | N/A | 6.35 | 359 | 9350 |  |  |  | 61.15919228 | -117.0787 | 721.2696
11650 |  |  | Girth Weld | 17365.9 | 18.13 | 18.15 | 18.13 | [8 empty] | 6.35 | 359 | 9350 |  |  |  | 61.15919706 | -117.0788 | 721.2027
11660 |  |  | Girth Weld | 17384.04 | 16.72 | 18.13 | 16.72 | [8 empty] | 6.35 | 359 | 9350 |  |  |  | 61.15922027 | -117.079 | 720.473
11660 | 8802 |  | metal loss-manufacturing anomaly | 17394.78 |  | 10.75 | 5.98 | 8 | 15 | 14 |  | 8:36 | 258 |  | INT | 6.35 | 359 | 9350 | 24759.53 | 1.19 |  | 61.15923424 | -117.0792 | 720.3485 |  | C
11660 | 8803 |  | metal loss-manufacturing anomaly | 17395.55 |  | 11.51 | 5.21 | 8 | 15 | 17 |  | 8:29 | 255 |  | INT | 6.35 | 359 | 9350 | 24747.72 | 1.19 |  | 61.15923525 | -117.0792 | 720.3491 |  | C
11670 |  |  | Girth Weld | 17400.76 | 18.13 | 16.72 | 18.13 | [8 empty] | 6.35 | 359 | 9350 |  |  |  | 61.15924208 | -117.0793 | 720.346
11680 |  |  | Girth Weld | 17418.89 | 18.12 | 18.13 | 18.12 | [8 empty] | 6.35 | 359 | 9350 |  |  |  | 61.15926586 | -117.0796 | 720.069
11680 | 8804 |  | metal loss-corrosion | 17430.06 |  | 11.17 | 6.95 | 8 | 15 | 12 |  | 6:53 | 206 | circumferential slotting | EXT | 6.35 | 359 | 9350 | 24767.03 | 1.19 |  | 61.15928073 | -117.0798 | 719.8912 |  | C
11690 |  |  | Girth Weld | 17437.01 | 18.11 | 18.12 | 18.11 | [8 empty] | 6.35 | 359 | 9350 |  |  |  | 61.15929013 | -117.0798634 | 719.8733
11700 |  |  | Girth Weld | 17455.11 | 18.01 | 18.11 | 18.01 | [8 empty] | 6.35 | 359 | 9350 |  |  |  | 61.15931502 | -117.0801 | 719.8936
11710 |  |  | Girth Weld | 17473.13 | 10.56 | 18.01 | 10.56 | [8 empty] | 6.35 | 359 | 9350 |  |  |  | 61.15934003 | -117.0804 | 719.6206
11710 | 8805 |  | metal loss-manufacturing anomaly | 17479.56 |  | 6.44 | 4.12 | 8 | 15 | 11 |  | 2:33 | 77 |  | INT | 6.35 | 359 | 9350 | 24770.68 | 1.19 |  | 61.15934796 | -117.0805 | 719.3897 |  | C
11720 |  |  | Girth Weld | 17483.68 | 6.77 | 10.56 | 6.77 | [8 empty] | 6.35 | 359 | 9350 |  |  |  | 61.15935296 | -117.0806 | 719.2822
11720 | 8806 | 8807 | metal loss-corrosion | 17490.31 |  | 6.63 | 0.14 | 8 | 45 | 26 |  | 4:31 | 135 | circumferential slotting | EXT | 6.35 | 359 | 9350 | 24707.76 | 1.19 |  | 61.15936146 | -117.0806843 | 719.1176
11720 | 8807 | 8807 | CLUSTER | 17490.31 |  | 6.63 | 0.14 | 50 | 71 | 27 |  | 4:04 | 122 | general | EXT | 6.35 | 359 | 9350 | 22693.4 | 1.09 |  | 61.15936146 | -117.0806843 | 719.1176 |  | C
11720 | 8808 | 8807 | metal loss-corrosion | 17490.35 |  | 6.67 | 0.1 | 8 | 23 | 27 |  | 4:04 | 122 | circumferential slotting | EXT | 6.35 | 359 | 9350 | 24702.84 | 1.19 |  | 61.15936152 | -117.0807 | 719.1165
11720 | 8809 |  | metal loss-corrosion | 17490.4 |  | 6.72 | 0.05 | 8 | 15 | 12 |  | 5:56 | 178 | circumferential slotting | EXT | 6.35 | 359 | 9350 | 24767.03 | 1.19 |  | 61.15936158 | -117.0807 | 719.1152 |  | C
11720 | 8810 |  | metal loss-corrosion | 17490.4 |  | 6.72 | 0.05 | 8 | 40 | 20 |  | 3:29 | 104 | circumferential slotting | EXT | 6.35 | 359 | 9350 | 24735.21 | 1.19 |  | 61.15936158 | -117.0807 | 719.1152 |  | C
11730 |  |  | Girth Weld | 17490.45 | 7.93 | 6.77 | 7.93 | [8 empty] | 6.35 | 359 | 9350 |  |  |  | 61.15936164 | -117.0807 | 719.1139
11730 | 8811 | 8812 | metal loss-corrosion | 17490.56 |  | 0.11 | 7.82 | 8 | 22 | 12 |  | 5:58 | 179 | circumferential slotting | EXT | 6.35 | 359 | 9350 | 24767.03 | 1.19 |  | 61.15936178 | -117.0807 | 719.1111
11730 | 8812 | 8812 | CLUSTER | 17490.56 |  | 0.11 | 7.82 | 46 | 94 | 16 |  | 4:47 | 144 | general | EXT | 6.35 | 359 | 9350 | 23747.94 | 1.14 |  | 61.15936178 | -117.0807 | 719.1111 |  | C
11730 | 8813 | 8812 | metal loss-corrosion | 17490.58 |  | 0.13 | 7.8 | 8 | 39 | 16 |  | 5:45 | 172 | circumferential slotting | EXT | 6.35 | 359 | 9350 | 24751.74 | 1.19 |  | 61.15936181 | -117.0807 | 719.1106
11730 | 8814 | 8812 | metal loss-corrosion | 17490.6 |  | 0.15 | 7.78 | 9 | 25 | 16 |  | 4:47 | 144 | circumferential slotting | EXT | 6.35 | 359 | 9350 | 24737.55 | 1.19 |  | 61.15936183 | -117.0807 | 719.1101
11740 |  |  | Girth Weld | 17498.38 | 6.13 | 7.93 | 6.13 | [8 empty] | 6.35 | 359 | 9350 |  |  |  | 61.15937221 | -117.0808 | 719.0294
11740 | 8815 |  | metal loss-corrosion | 17504.34 |  | 5.96 | 0.17 | 8 | 21 | 14 |  | 3:06 | 93 | circumferential slotting | EXT | 6.35 | 359 | 9350 | 24759.53 | 1.19 |  | 61.15938029 | -117.0809 | 719.043 |  | C
11740 | 8816 |  | metal loss-corrosion | 17504.37 |  | 5.99 | 0.14 | 9 | 50 | 20 |  | 4:13 | 126 | circumferential slotting | EXT | 6.35 | 359 | 9350 | 24716.78 | 1.19 |  | 61.15938033 | -117.0809 | 719.0429 |  | C
11740 | 8817 |  | metal loss-corrosion | 17504.42 |  | 6.04 | 0.09 | 8 | 23 | 22 |  | 4:21 | 131 | circumferential slotting | EXT | 6.35 | 359 | 9350 | 24726.43 | 1.19 |  | 61.1593804 | -117.0809 | 719.0428 |  | C
11740 | 8818 |  | metal loss-corrosion | 17504.46 |  | 6.08 | 0.05 | 9 | 15 | 21 |  | 8:55 | 268 | circumferential slotting | EXT | 6.35 | 359 | 9350 | 24711.32 | 1.19 |  | 61.15938045 | -117.0809 | 719.0427 |  | C
11740 | 8819 |  | metal loss-corrosion | 17504.47 |  | 6.09 | 0.04 | 9 | 69 | 21 |  | 3:40 | 110 | circumferential slotting | EXT | 6.35 | 359 | 9350 | 24711.32 | 1.19 |  | 61.15938046 | -117.0809 | 719.0427 |  | C
11750 |  |  | Girth Weld | 17504.51 | 9.23 | 6.13 | 9.23 | [8 empty] | 6.35 | 359 | 9350 |  |  |  | 61.15938051 | -117.0809 | 719.0426
11750 | 8820 |  | metal loss-corrosion | 17504.67 |  | 0.16 | 9.07 | 8 | 33 | 20 |  | 4:11 | 126 | circumferential slotting | EXT | 6.35 | 359 | 9350 | 24735.21 | 1.19 |  | 61.15938072 | -117.0809 | 719.0422 |  | C
11750 | 8821 |  | metal loss-corrosion | 17504.68 |  | 0.17 | 9.06 | 8 | 57 | 26 |  | 5:45 | 173 | circumferential slotting | EXT | 6.35 | 359 | 9350 | 24707.76 | 1.19 |  | 61.15938073 | -117.0809 | 719.0422 |  | C
11760 |  |  | Girth Weld | 17513.74 | 18.1 | 9.23 | 18.1 | [8 empty] | 6.35 | 359 | 9350 |  |  |  | 61.15939265 | -117.081 | 719.0271
11770 |  |  | Girth Weld | 17531.85 | 18.09 | 18.1 | 18.09 | [8 empty] | 6.35 | 359 | 9350 |  |  |  | 61.15941679 | -117.0813 | 719.0796
11780 |  |  | Girth Weld | 17549.93 | 8.81 | 18.09 | 8.81 | [8 empty] | 6.35 | 359 | 9350 |  |  |  | 61.15943926 | -117.0816 | 719.5969
11790 |  |  | Girth Weld | 17558.74 | 8.11 | 8.81 | 8.11 | [8 empty] | 6.35 | 359 | 9350 |  |  |  | 61.15945018 | -117.0817391 | 719.6875
11800 |  |  | Girth Weld | 17566.85 | 9.34 | 8.11 | 9.34 | [8 empty] | 6.35 | 359 | 9350 |  |  |  | 61.15946097 | -117.0819 | 719.811
11810 |  |  | Girth Weld | 17576.2 | 5.72 | 9.34 | 5.72 | [8 empty] | 6.35 | 359 | 9350 |  |  |  | 61.1594764 | -117.082 | 719.9942
11810 | 8822 |  | metal loss-corrosion | 17576.35 |  | 0.16 | 5.56 | 8 | 15 | 13 |  | 2:25 | 72 | circumferential slotting | EXT | 6.35 | 359 | 9350 | 24763.31 | 1.19 |  | 61.15947667 | -117.082 | 719.9947 |  | C
11820 |  |  | Girth Weld | 17581.91 | 11.2 | 5.72 | 11.2 | [8 empty] | 6.35 | 359 | 9350 |  |  |  | 61.15948615 | -117.0821 | 720.0286
11820 | 8823 | 8824 | metal loss-corrosion | 17582.08 |  | 0.17 | 11.03 | 8 | 15 | 23 |  | 7:28 | 224 | circumferential slotting | EXT | 6.35 | 359 | 9350 | 24721.91 | 1.19 |  | 61.15948645 | -117.0821 | 720.0315
11820 | 8824 | 8824 | CLUSTER | 17582.08 |  | 0.17 | 11.03 | 12 | 68 | 23 |  | 6:32 | 196 | circumferential grooving | EXT | 6.35 | 359 | 9350 | 24621.55 | 1.18 |  | 61.15948645 | -117.0821 | 720.0315 |  | C
11820 | 8825 | 8824 | metal loss-corrosion | 17582.08 |  | 0.17 | 11.03 | 8 | 29 | 19 |  | 6:32 | 196 | circumferential slotting | EXT | 6.35 | 359 | 9350 | 24739.46 | 1.19 |  | 61.15948645 | -117.0820972 | 720.0316
11820 | 8826 |  | metal loss-manufacturing anomaly | 17583.12 |  | 1.21 | 10 | 8 | 15 | 13 |  | 1:36 | 48 |  | INT | 6.35 | 359 | 9350 | 24763.31 | 1.19 |  | 61.15948824 | -117.0821 | 720.0503 |  | C
11830 |  |  | Girth Weld | 17593.11 | 8.28 | 11.2 | 8.28 | [8 empty] | 6.35 | 359 | 9350 |  |  |  | 61.15950584 | -117.0823 | 720.1869
11840 |  |  | Girth Weld | 17601.39 | 9.29 | 8.28 | 9.29 | [8 empty] | 6.35 | 359 | 9350 |  |  |  | 61.15952116 | -117.0824 | 720.2998
11850 |  |  | Girth Weld | 17610.68 | 3.24 | 9.29 | 3.24 | [8 empty] | 6.35 | 359 | 9350 |  |  |  | 61.15953754 | -117.0825 | 720.3501
11860 |  |  | Girth Weld | 17613.92 | 16.81 | 3.24 | 16.81 | [8 empty] | 6.35 | 359 | 9350 |  |  |  | 61.15954276 | -117.0826 | 720.3438
11870 |  |  | Girth Weld | 17630.73 | 3.56 | 16.81 | 3.56 | [8 empty] | 6.35 | 359 | 9350 |  |  |  | 61.15956075 | -117.0828 | 720.1404
11880 |  |  | Girth Weld wall thickness up | 17634.3 | 1.01 | 3.56 | 1.01 | [8 empty] | 7.11 | 359 | 9350 |  |  |  | 61.15956155 | -117.0829 | 720.0963
11890 |  |  | Girth Weld | 17635.3 | 8.38 | 1.01 | 8.38 | [8 empty] | 7.11 | 359 | 9350 |  |  |  | 61.1595618 | -117.0829 | 720.0653
11890 | 8827 |  | Bend | 17639.48 |  | 4.17 | 4.21 | [8 empty] | 7.11 | 359 | 9350 |  |  |  | 61.15955226 | -117.083 | 719.743 | 20.0D - 90° - Left
11900 |  |  | Girth Weld | 17643.69 | 3.77 | 8.38 | 3.77 | [8 empty] | 7.11 | 359 | 9350 |  |  |  | 61.15951837 | -117.083 | 719.1164
11910 |  |  | Girth Weld wall thickness down | 17647.46 | 8.74 | 3.77 | 8.74 | [8 empty] | 6.35 | 359 | 9350 |  |  |  | 61.15948468 | -117.083 | 718.8927
11910 | 8828 |  | metal loss-manufacturing anomaly | 17649.75 |  | 2.29 | 6.45 | 8 | 15 | 16 |  | 5:58 | 179 |  | INT | 6.35 | 359 | 9350 | 24751.74 | 1.19 |  | 61.15946414 | -117.0830001 | 718.911 |  | C
11910 | 8829 |  | metal loss-manufacturing anomaly | 17651.38 |  | 3.93 | 4.82 | 8 | 15 | 14 |  | 3:15 | 98 |  | INT | 6.35 | 359 | 9350 | 24759.53 | 1.19 |  | 61.15944951 | -117.083 | 718.9361 |  | C
11910 | 8830 |  | metal loss-manufacturing anomaly | 17655.35 |  | 7.9 | 0.85 | 8 | 15 | 14 |  | 9:46 | 293 |  | INT | 6.35 | 359 | 9350 | 24759.53 | 1.19 |  | 61.15941393 | -117.083 | 718.9791 |  | C
11920 |  |  | Girth Weld | 17656.2 | 8.78 | 8.74 | 8.78 | [8 empty] | 6.35 | 359 | 9350 |  |  |  | 61.15940634 | -117.083 | 718.9819
11930 |  |  | Girth Weld | 17664.97 | 8.69 | 8.78 | 8.69 | [8 empty] | 6.35 | 359 | 9350 |  |  |  | 61.15932769 | -117.083 | 718.8918
11940 |  |  | Girth Weld | 17673.66 | 8.95 | 8.69 | 8.95 | [8 empty] | 6.35 | 359 | 9350 |  |  |  | 61.15924985 | -117.083 | 719.0385
11950 |  |  | Girth Weld | 17682.61 | 2.09 | 8.95 | 2.09 | [8 empty] | 6.35 | 359 | 9350 |  |  |  | 61.15916974 | -117.083 | 719.4052
11960 |  |  | Girth Weld | 17684.7 | 9 | 2.09 | 9 | [8 empty] | 6.35 | 359 | 9350 |  |  |  | 61.15915099 | -117.083 | 719.5185
11970 |  |  | Girth Weld | 17693.7 | 9.14 | 9 | 9.14 | [8 empty] | 6.35 | 359 | 9350 |  |  |  | 61.15907044 | -117.083 | 719.9473
11980 |  |  | Girth Weld | 17702.84 | 7.07 | 9.14 | 7.07 | [8 empty] | 6.35 | 359 | 9350 |  |  |  | 61.1589886 | -117.083 | 720.3609
11990 |  |  | Girth Weld | 17709.91 | 8.26 | 7.07 | 8.26 | [8 empty] | 6.35 | 359 | 9350 |  |  |  | 61.15892524 | -117.083 | 720.4644
11990 | 8831 |  | metal loss-manufacturing anomaly | 17714.16 |  | 4.26 | 4 | 8 | 15 | 14 |  | 7:16 | 218 |  | INT | 6.35 | 359 | 9350 | 24759.53 | 1.19 |  | 61.15888708 | -117.083 | 720.4726 |  | C
12000 |  |  | Girth Weld | 17718.17 | 8.33 | 8.26 | 8.33 | [8 empty] | 6.35 | 359 | 9350 |  |  |  | 61.15885119 | -117.083 | 720.4705
12010 |  |  | Girth Weld | 17726.5 | 8.94 | 8.33 | 8.94 | [8 empty] | 6.35 | 359 | 9350 |  |  |  | 61.15877653 | -117.083 | 720.4963
12010 | 8832 |  | metal loss-corrosion | 17735.26 |  | 8.76 | 0.18 | 8 | 15 | 16 |  | 1:10 | 35 | circumferential slotting | EXT | 6.35 | 359 | 9350 | 24751.74 | 1.19 |  | 61.15869802 | -117.083 | 720.617 |  | C
12020 |  |  | Girth Weld | 17735.44 | 8.11 | 8.94 | 8.11 | [8 empty] | 6.35 | 359 | 9350 |  |  |  | 61.15869642 | -117.083 | 720.62
12030 |  |  | Girth Weld | 17743.55 | 8.7 | 8.11 | 8.7 | [8 empty] | 6.35 | 359 | 9350 |  |  |  | 61.15862377 | -117.083 | 720.7776
12040 |  |  | Girth Weld | 17752.25 | 8.77 | 8.7 | 8.77 | [8 empty] | 6.35 | 359 | 9350 |  |  |  | 61.1585458 | -117.083 | 721.0618
12050 |  |  | Girth Weld | 17761.02 | 11.64 | 8.77 | 11.64 | [8 empty] | 6.35 | 359 | 9350 |  |  |  | 61.15846715 | -117.0829981 | 721.079
12050 | 8834 | 8834 | CLUSTER | 17767.77 |  | 6.75 | 4.89 | 44 | 16 | 20 |  | 6:21 | 190 | axial grooving | EXT | 6.35 | 359 | 9350 | 23515.62 | 1.13 |  | 61.15840667 | -117.083 | 721.0993 |  | C
12050 | 8833 | 8834 | metal loss-corrosion | 17767.77 |  | 6.75 | 4.89 | 8 | 15 | 20 |  | 6:22 | 191 | circumferential slotting | EXT | 6.35 | 359 | 9350 | 24735.21 | 1.19 |  | 61.15840667 | -117.083 | 721.0993
12050 | 8835 | 8834 | metal loss-corrosion | 17767.8 |  | 6.78 | 4.85 | 8 | 15 | 19 |  | 6:21 | 190 | circumferential slotting | EXT | 6.35 | 359 | 9350 | 24739.46 | 1.19 |  | 61.15840634 | -117.083 | 721.0997
12060 |  |  | Girth Weld | 17772.66 | 9.56 | 11.64 | 9.56 | [8 empty] | 6.35 | 359 | 9350 |  |  |  | 61.15836284 | -117.083 | 721.2255
12070 |  |  | Girth Weld | 17782.22 | 9.09 | 9.56 | 9.09 | [8 empty] | 6.35 | 359 | 9350 |  |  |  | 61.15827718 | -117.083 | 721.4545
12080 |  |  | Girth Weld | 17791.31 | 9.96 | 9.09 | 9.96 | [8 empty] | 6.35 | 359 | 9350 |  |  |  | 61.15819571 | -117.083 | 721.6654
12090 |  |  | Girth Weld | 17801.26 | 9.55 | 9.96 | 9.55 | [8 empty] | 6.35 | 359 | 9350 |  |  |  | 61.15810646 | -117.083 | 721.8002
12100 |  |  | Girth Weld | 17810.81 | 10.2 | 9.55 | 10.2 | [8 empty] | 6.35 | 359 | 9350 |  |  |  | 61.15802088 | -117.083 | 722.0427
12100 | 8836 |  | metal loss-corrosion | 17810.98 |  | 0.17 | 10.03 | 8 | 15 | 17 |  | 8:04 | 242 | circumferential slotting | EXT | 6.35 | 359 | 9350 | 24747.72 | 1.19 |  | 61.15801935 | -117.083 | 722.0458 |  | C
12110 |  |  | Girth Weld | 17821.01 | 11.67 | 10.2 | 11.67 | [8 empty] | 6.35 | 359 | 9350 |  |  |  | 61.15792944 | -117.083 | 722.0302
12110 | 8837 |  | metal loss-corrosion | 17821.17 |  | 0.16 | 11.51 | 8 | 15 | 15 |  | 2:48 | 84 | circumferential slotting | EXT | 6.35 | 359 | 9350 | 24755.67 | 1.19 |  | 61.157928 | -117.083 | 722.0286 |  | C
12110 | 8838 |  | metal loss-manufacturing anomaly | 17827.9 |  | 6.89 | 4.78 | 8 | 15 | 13 |  | 6:24 | 192 |  | INT | 6.35 | 359 | 9350 | 24763.31 | 1.19 |  | 61.15786768 | -117.083 | 722.0733 |  | C
12110 | 8839 |  | metal loss-manufacturing anomaly | 17827.94 |  | 6.92 | 4.74 | 8 | 15 | 10 |  | 6:52 | 206 |  | INT | 6.35 | 359 | 9350 | 24774.26 | 1.19 |  | 61.15786738 | -117.083 | 722.0739 |  | C
12110 | 8840 |  | metal loss-manufacturing anomaly | 17828.58 |  | 7.57 | 4.1 | 8 | 15 | 11 |  | 8:52 | 266 |  | INT | 6.35 | 359 | 9350 | 24770.68 | 1.19 |  | 61.15786162 | -117.083 | 722.0845 |  | C
12110 | 8841 |  | metal loss-manufacturing anomaly | 17828.64 |  | 7.63 | 4.04 | 8 | 15 | 11 |  | 8:36 | 258 |  | INT | 6.35 | 359 | 9350 | 24770.68 | 1.19 |  | 61.15786103 | -117.083 | 722.0855 |  | C
12110 | 8842 |  | metal loss-manufacturing anomaly | 17830.95 |  | 9.94 | 1.73 | 8 | 15 | 14 |  | 8:50 | 265 |  | INT | 6.35 | 359 | 9350 | 24759.53 | 1.19 |  | 61.15784035 | -117.083 | 722.109 |  | C
12120 |  |  | Girth Weld | 17832.68 | 9.93 | 11.67 | 9.93 | [8 empty] | 6.35 | 359 | 9350 |  |  |  | 61.15782485 | -117.083 | 722.1059
12120 | 8843 |  | metal loss-manufacturing anomaly | 17837.19 |  | 4.51 | 5.42 | 8 | 15 | 12 |  | 2:29 | 74 |  | INT | 6.35 | 359 | 9350 | 24767.03 | 1.19 |  | 61.15778446 | -117.083 | 722.0606 |  | C
12130 |  |  | Girth Weld | 17842.61 | 10.2 | 9.93 | 10.2 | [8 empty] | 6.35 | 359 | 9350 |  |  |  | 61.15773583 | -117.083 | 722.0557
12140 |  |  | Girth Weld | 17852.81 | 10.19 | 10.2 | 10.19 | [8 empty] | 6.35 | 359 | 9350 |  |  |  | 61.15764442 | -117.083 | 722.0244
12140 | 8844 |  | metal loss-corrosion | 17852.9 |  | 0.1 | 10.09 | 8 | 32 | 21 |  | 7:39 | 229 | circumferential slotting | EXT | 6.35 | 359 | 9350 | 24730.87 | 1.19 |  | 61.15764355 | -117.083 | 722.025 |  | C
12140 | 8845 |  | metal loss-manufacturing anomaly | 17860.11 |  | 7.31 | 2.88 | 8 | 15 | 12 |  | 5:48 | 174 |  | INT | 6.35 | 359 | 9350 | 24767.03 | 1.19 |  | 61.15757891 | -117.083 | 722.1295 |  | C
12140 | 8846 |  | metal loss-manufacturing anomaly | 17861.88 |  | 9.08 | 1.11 | 8 | 15 | 16 |  | 3:13 | 97 |  | INT | 6.35 | 359 | 9350 | 24751.74 | 1.19 |  | 61.15756303 | -117.083 | 722.1523 |  | C
12150 |  |  | Girth Weld | 17862.99 | 11.49 | 10.19 | 11.49 | [8 empty] | 6.35 | 359 | 9350 |  |  |  | 61.15755311 | -117.0829874 | 722.1639
12150 | 8847 |  | metal loss-manufacturing anomaly | 17868.1 |  | 5.11 | 6.38 | 8 | 15 | 13 |  | 8:51 | 266 |  | INT | 6.35 | 359 | 9350 | 24763.31 | 1.19 |  | 61.15750729 | -117.083 | 722.1699 |  | C
12160 |  |  | Girth Weld | 17874.49 | 10.53 | 11.49 | 10.53 | [8 empty] | 6.35 | 359 | 9350 |  |  |  | 61.15745007 | -117.083 | 722.1189
12160 | 8848 |  | metal loss-manufacturing anomaly | 17884.06 |  | 9.58 | 0.95 | 8 | 15 | 12 |  | 6:24 | 192 |  | INT | 6.35 | 359 | 9350 | 24767.03 | 1.19 |  | 61.15736424 | -117.0829818 | 722.0141 |  | C
12170 |  |  | Girth Weld | 17885.01 | 11.66 | 10.53 | 11.66 | [8 empty] | 6.35 | 359 | 9350 |  |  |  | 61.1573557 | -117.083 | 722.0157
12180 |  |  | Girth Weld | 17896.67 | 12.22 | 11.66 | 12.22 | [8 empty] | 6.35 | 359 | 9350 |  |  |  | 61.15725123 | -117.083 | 722.0346
12190 |  |  | Girth Weld | 17908.89 | 12.5 | 12.22 | 12.5 | [8 empty] | 6.35 | 359 | 9350 |  |  |  | 61.15714174 | -117.083 | 722.3229
12200 |  |  | Girth Weld | 17921.39 | 11.69 | 12.5 | 11.69 | [8 empty] | 6.35 | 359 | 9350 |  |  |  | 61.1570297 | -117.083 | 722.3762
12210 |  |  | Girth Weld | 17933.08 | 11.52 | 11.69 | 11.52 | [8 empty] | 6.35 | 359 | 9350 |  |  |  | 61.15692491 | -117.083 | 722.1821
12220 |  |  | Girth Weld | 17944.6 | 12.57 | 11.52 | 12.57 | [8 empty] | 6.35 | 359 | 9350 |  |  |  | 61.15682162 | -117.083 | 722.2161
12230 |  |  | Girth Weld | 17957.17 | 11.2 | 12.57 | 11.2 | [8 empty] | 6.35 | 359 | 9350 |  |  |  | 61.15670897 | -117.083 | 722.1118
12240 |  |  | Girth Weld | 17968.37 | 11.78 | 11.2 | 11.78 | [8 empty] | 6.35 | 359 | 9350 |  |  |  | 61.15660863 | -117.083 | 721.8
12240 | 8849 |  | metal loss-manufacturing anomaly | 17969.88 |  | 1.52 | 10.27 | 8 | 15 | 13 |  | 10:32 | 316 |  | INT | 6.35 | 359 | 9350 | 24763.31 | 1.19 |  | 61.15659502 | -117.083 | 721.8209 |  | C
12240 | 8850 |  | metal loss-manufacturing anomaly | 17969.93 |  | 1.56 | 10.22 | 8 | 15 | 11 |  | 10:35 | 317 |  | INT | 6.35 | 359 | 9350 | 24770.68 | 1.19 |  | 61.15659462 | -117.083 | 721.8218 |  | C
12240 | 8851 |  | metal loss-corrosion | 17980.03 |  | 11.66 | 0.12 | 8 | 16 | 17 |  | 5:57 | 179 | circumferential slotting | EXT | 6.35 | 359 | 9350 | 24747.72 | 1.19 |  | 61.1565041 | -117.083 | 722.1652 |  | C
12250 |  |  | Girth Weld | 17980.15 | 11.04 | 11.78 | 11.04 | [8 empty] | 6.35 | 359 | 9350 |  |  |  | 61.15650304 | -117.083 | 722.1668
12250 | 8852 |  | metal loss-manufacturing anomaly | 17987.02 |  | 6.87 | 4.17 | 8 | 15 | 12 |  | 6:07 | 183 |  | INT | 6.35 | 359 | 9350 | 24767.03 | 1.19 |  | 61.15644147 | -117.083 | 722.1848 |  | C
12250 | 8853 |  | metal loss-manufacturing anomaly | 17987.13 |  | 6.98 | 4.06 | 8 | 15 | 14 |  | 6:05 | 183 |  | INT | 6.35 | 359 | 9350 | 24759.53 | 1.19 |  | 61.15644046 | -117.083 | 722.1849 |  | C
12260 |  |  | Girth Weld | 17991.19 | 18.07 | 11.04 | 18.07 | [8 empty] | 6.35 | 359 | 9350 |  |  |  | 61.15640404 | -117.0829744 | 722.1533
12260 | 8854 |  | metal loss-manufacturing anomaly | 17991.85 |  | 0.66 | 17.41 | 8 | 15 | 18 |  | 12:49 | 25 |  | INT | 6.35 | 359 | 9350 | 24743.63 | 1.19 |  | 61.15639813 | -117.083 | 722.1438 |  | C
12270 |  |  | Girth Weld | 18009.26 | 18.11 | 18.07 | 18.11 | [8 empty] | 6.35 | 359 | 9350 |  |  |  | 61.15624203 | -117.083 | 721.9723
12270 | 8855 |  | metal loss-manufacturing anomaly | 18023.93 |  | 14.67 | 3.44 | 8 | 15 | 13 |  | 8:10 | 245 |  | INT | 6.35 | 359 | 9350 | 24763.31 | 1.19 |  | 61.15611056 | -117.083 | 721.9217 |  | C
12270 | 8856 |  | metal loss-manufacturing anomaly | 18024.35 |  | 15.08 | 3.02 | 8 | 15 | 14 |  | 9:02 | 271 |  | INT | 6.35 | 359 | 9350 | 24759.53 | 1.19 |  | 61.15610682 | -117.083 | 721.9157 |  | C
12270 | 8857 |  | metal loss-corrosion | 18027.19 |  | 17.93 | 0.18 | 9 | 15 | 20 |  | 1:17 | 39 | circumferential slotting | EXT | 6.35 | 359 | 9350 | 24716.78 | 1.19 |  | 61.15608135 | -117.083 | 721.8602 |  | C
12280 |  |  | Girth Weld | 18027.37 | 16.04 | 18.11 | 16.04 | [8 empty] | 6.35 | 359 | 9350 |  |  |  | 61.15607973 | -117.0829814 | 721.8559
12280 | 8858 |  | metal loss-manufacturing anomaly | 18042.71 |  | 15.34 | 0.7 | 8 | 15 | 12 |  | 4:22 | 131 |  | INT | 6.35 | 359 | 9350 | 24767.03 | 1.19 |  | 61.15594225 | -117.083 | 721.6233 |  | C
12290 |  |  | Girth Weld | 18043.41 | 12.28 | 16.04 | 12.28 | [8 empty] | 6.35 | 359 | 9350 |  |  |  | 61.15593601 | -117.083 | 721.6343
12300 |  |  | Girth Weld | 18055.69 | 15.77 | 12.28 | 15.77 | [8 empty] | 6.35 | 359 | 9350 |  |  |  | 61.15582592 | -117.083 | 721.5549
12300 | 8859 |  | metal loss-manufacturing anomaly | 18058.59 |  | 2.9 | 12.87 | 8 | 15 | 11 |  | 5:00 | 150 |  | INT | 6.35 | 359 | 9350 | 24770.68 | 1.19 |  | 61.1557999 | -117.083 | 721.5174 |  | C
12300 | 8860 |  | metal loss-manufacturing anomaly | 18059.4 |  | 3.71 | 12.06 | 8 | 15 | 14 |  | 5:16 | 158 |  | INT | 6.35 | 359 | 9350 | 24759.53 | 1.19 |  | 61.15579267 | -117.083 | 721.5097 |  | C
12300 | 8861 |  | metal loss-manufacturing anomaly | 18065.21 |  | 9.52 | 6.26 | 8 | 15 | 11 |  | 6:07 | 183 |  | INT | 6.35 | 359 | 9350 | 24770.68 | 1.19 |  | 61.1557406 | -117.083 | 721.5046 |  | C
12300 | 8862 |  | metal loss-manufacturing anomaly | 18071.24 |  | 15.55 | 0.22 | 8 | 15 | 15 |  | 3:07 | 93 |  | INT | 6.35 | 359 | 9350 | 24755.67 | 1.19 |  | 61.15568652 | -117.0829832 | 721.5935 |  | C
12300 | 8863 |  | metal loss-corrosion | 18071.36 |  | 15.68 | 0.1 | 8 | 15 | 18 |  | 6:00 | 180 | circumferential slotting | EXT | 6.35 | 359 | 9350 | 24743.63 | 1.19 |  | 61.1556854 | -117.083 | 721.5942 |  | C
12310 |  |  | Girth Weld | 18071.46 | 18.04 | 15.77 | 18.04 | [8 empty] | 6.35 | 359 | 9350 |  |  |  | 61.15568452 | -117.083 | 721.5947
12310 | 8864 |  | manufacturing anomaly | 18077.28 |  | 5.82 | 12.22 | 8 | 15 |  |  | 6:30 | 195 |  | N/A | 6.35 | 359 | 9350 |  |  |  | 61.15563238 | -117.0829818 | 721.6012
12310 | 8865 |  | metal loss-manufacturing anomaly | 18086.25 |  | 14.79 | 3.25 | 8 | 15 | 13 |  | 5:33 | 167 |  | INT | 6.35 | 359 | 9350 | 24763.31 | 1.19 |  | 61.15555193 | -117.083 | 721.6273 |  | C
12320 |  |  | Girth Weld | 18089.5 | 12.52 | 18.04 | 12.52 | [8 empty] | 6.35 | 359 | 9350 |  |  |  | 61.15552279 | -117.083 | 721.6459
12320 | 8866 |  | metal loss-manufacturing anomaly | 18089.83 |  | 0.33 | 12.2 | 8 | 15 | 11 |  | 7:26 | 223 |  | INT | 6.35 | 359 | 9350 | 24770.68 | 1.19 |  | 61.15551988 | -117.083 | 721.6468 |  | C
12320 | 8867 |  | metal loss-manufacturing anomaly | 18091.09 |  | 1.59 | 10.93 | 8 | 15 | 13 |  | 7:13 | 217 |  | INT | 6.35 | 359 | 9350 | 24763.31 | 1.19 |  | 61.15550855 | -117.083 | 721.6482 |  | C
12320 | 8868 |  | metal loss-manufacturing anomaly | 18092.08 |  | 2.58 | 9.95 | 8 | 15 | 10 |  | 6:44 | 202 |  | INT | 6.35 | 359 | 9350 | 24774.26 | 1.19 |  | 61.15549969 | -117.083 | 721.646 |  | C
12330 |  |  | Girth Weld | 18102.03 | 18.08 | 12.52 | 18.08 | [8 empty] | 6.35 | 359 | 9350 |  |  |  | 61.15541055 | -117.083 | 721.4363
12340 |  |  | Girth Weld | 18120.11 | 18.08 | 18.08 | 18.08 | [8 empty] | 6.35 | 359 | 9350 |  |  |  | 61.15524847 | -117.083 | 721.2173
12340 | 8869 |  | metal loss-manufacturing anomaly | 18120.55 |  | 0.45 | 17.63 | 8 | 15 | 12 |  | 8:37 | 259 |  | INT | 6.35 | 359 | 9350 | 24767.03 | 1.19 |  | 61.15524447 | -117.083 | 721.218 |  | C
12340 | 8870 |  | metal loss-manufacturing anomaly | 18131.54 |  | 11.43 | 6.65 | 8 | 15 | 13 |  | 8:03 | 241 |  | INT | 6.35 | 359 | 9350 | 24763.31 | 1.19 |  | 61.15514599 | -117.0829745 | 721.1859 |  | C
12350 |  |  | Girth Weld | 18138.19 | 7.43 | 18.08 | 7.43 | [8 empty] | 6.35 | 359 | 9350 |  |  |  | 61.15508642 | -117.083 | 721.2006
12360 |  |  | Girth Weld | 18145.62 | 7.22 | 7.43 | 7.22 | [8 empty] | 6.35 | 359 | 9350 |  |  |  | 61.15501981 | -117.083 | 721.2349
12370 |  |  | Girth Weld | 18152.84 | 6.24 | 7.22 | 6.24 | [8 empty] | 6.35 | 359 | 9350 |  |  |  | 61.15495507 | -117.083 | 721.1988
12380 |  |  | Girth Weld | 18159.08 | 6.78 | 6.24 | 6.78 | [8 empty] | 6.35 | 359 | 9350 |  |  |  | 61.1548991 | -117.083 | 721.1505
12380 | 8871 |  | metal loss-manufacturing anomaly | 18160.29 |  | 1.21 | 5.57 | 8 | 15 | 13 |  | 6:02 | 181 |  | INT | 6.35 | 359 | 9350 | 24763.31 | 1.19 |  | 61.15488826 | -117.083 | 721.1461 |  | C
12390 |  |  | Girth Weld | 18165.86 | 7.27 | 6.78 | 7.27 | [8 empty] | 6.35 | 359 | 9350 |  |  |  | 61.15483834 | -117.083 | 721.1474
12400 |  |  | Girth Weld | 18173.13 | 10.63 | 7.27 | 10.63 | [8 empty] | 6.35 | 359 | 9350 |  |  |  | 61.15477318 | -117.083 | 721.1183
12410 |  |  | Girth Weld | 18183.76 | 10.31 | 10.63 | 10.31 | [8 empty] | 6.35 | 359 | 9350 |  |  |  | 61.15467792 | -117.083 | 721.1263
12420 |  |  | Girth Weld | 18194.07 | 16.79 | 10.31 | 16.79 | [8 empty] | 6.35 | 359 | 9350 |  |  |  | 61.15458547 | -117.083 | 721.1097
12420 | 8872 |  | metal loss-manufacturing anomaly | 18195.94 |  | 1.87 | 14.92 | 8 | 16 | 14 |  | 4:14 | 127 |  | INT | 6.35 | 359 | 9350 | 24759.53 | 1.19 |  | 61.15456873 | -117.083 | 721.083 |  | C
12420 | 8873 |  | metal loss-manufacturing anomaly | 18208.56 |  | 14.49 | 2.3 | 8 | 15 | 11 |  | 3:46 | 113 |  | INT | 6.35 | 359 | 9350 | 24770.68 | 1.19 |  | 61.15445562 | -117.083 | 720.9398 |  | C
12430 |  |  | Girth Weld | 18210.86 | 12.45 | 16.79 | 12.45 | [8 empty] | 6.35 | 359 | 9350 |  |  |  | 61.154435 | -117.083 | 720.8968
12440 |  |  | Girth Weld | 18223.31 | 16.31 | 12.45 | 16.31 | [8 empty] | 6.35 | 359 | 9350 |  |  |  | 61.15432342 | -117.083 | 720.8387
12450 |  |  | Girth Weld | 18239.62 | 15.76 | 16.31 | 15.76 | [8 empty] | 6.35 | 359 | 9350 |  |  |  | 61.15417721 | -117.083 | 720.9122
12450 | 8874 |  | metal loss-manufacturing anomaly | 18244.44 |  | 4.82 | 10.94 | 8 | 15 | 12 |  | 9:01 | 271 |  | INT | 6.35 | 359 | 9350 | 24767.03 | 1.19 |  | 61.15413401 | -117.083 | 720.8945 |  | C
12450 | 8875 |  | metal loss-manufacturing anomaly | 18251.6 |  | 11.99 | 3.77 | 8 | 15 | 10 |  | 8:54 | 267 |  | INT | 6.35 | 359 | 9350 | 24774.26 | 1.19 |  | 61.15406982 | -117.083 | 720.7441 |  | C
12450 | 8876 |  | metal loss-manufacturing anomaly | 18252.65 |  | 13.03 | 2.73 | 8 | 15 | 13 |  | 8:43 | 262 |  | INT | 6.35 | 359 | 9350 | 24763.31 | 1.19 |  | 61.1540605 | -117.083002 | 720.7206 |  | C
12450 | 8877 |  | metal loss-manufacturing anomaly | 18254.42 |  | 14.8 | 0.95 | 8 | 15 | 12 |  | 8:11 | 245 |  | INT | 6.35 | 359 | 9350 | 24767.03 | 1.19 |  | 61.15404457 | -117.083 | 720.6829 |  | C
12460 |  |  | Girth Weld | 18255.38 | 14.64 | 15.76 | 14.64 | [8 empty] | 6.35 | 359 | 9350 |  |  |  | 61.15403604 | -117.083 | 720.6665
12470 |  |  | Girth Weld | 18270.02 | 10.83 | 14.64 | 10.83 | [8 empty] | 6.35 | 359 | 9350 |  |  |  | 61.15390481 | -117.083 | 720.8425
12480 |  |  | Girth Weld | 18280.85 | 14.4 | 10.83 | 14.4 | [8 empty] | 6.35 | 359 | 9350 |  |  |  | 61.15380774 | -117.083 | 720.801
12490 |  |  | Girth Weld | 18295.25 | 8.21 | 14.4 | 8.21 | [8 empty] | 6.35 | 359 | 9350 |  |  |  | 61.15367863 | -117.083 | 720.8678
12500 |  |  | Girth Weld | 18303.46 | 16.46 | 8.21 | 16.46 | [8 empty] | 6.35 | 359 | 9350 |  |  |  | 61.153605 | -117.083 | 720.7766
12510 |  |  | Girth Weld | 18319.92 | 8.35 | 16.46 | 8.35 | [8 empty] | 6.35 | 359 | 9350 |  |  |  | 61.15345746 | -117.083 | 720.7042
12520 |  |  | Girth Weld | 18328.27 | 8.05 | 8.35 | 8.05 | [8 empty] | 6.35 | 359 | 9350 |  |  |  | 61.15338262 | -117.083 | 720.6725
12530 |  |  | Girth Weld | 18336.32 | 18.11 | 8.05 | 18.11 | [8 empty] | 6.35 | 359 | 9350 |  |  |  | 61.15331045 | -117.083 | 720.737
12540 |  |  | Girth Weld | 18354.43 | 17.53 | 18.11 | 17.53 | [8 empty] | 6.35 | 359 | 9350 |  |  |  | 61.15314815 | -117.083 | 720.994
12540 | 8878 |  | metal loss-corrosion | 18354.6 |  | 0.17 | 17.35 | 8 | 15 | 17 |  | 6:01 | 180 | circumferential slotting | EXT | 6.35 | 359 | 9350 | 24747.72 | 1.19 |  | 61.1531466 | -117.083 | 720.9974 |  | C
12540 | 8879 |  | metal loss-manufacturing anomaly | 18368.17 |  | 13.75 | 3.78 | 8 | 15 | 13 |  | 7:30 | 225 |  | INT | 6.35 | 359 | 9350 | 24763.31 | 1.19 |  | 61.15302496 | -117.083 | 721.3285 |  | C
12540 | 8880 |  | metal loss-manufacturing anomaly | 18371.67 |  | 17.24 | 0.29 | 8 | 25 | 13 |  | 1:11 | 35 |  | INT | 6.35 | 359 | 9350 | 24763.31 | 1.19 |  | 61.15299367 | -117.082992 | 721.3391 |  | C
12550 |  |  | Girth Weld | 18371.96 | 18.07 | 17.53 | 18.07 | [8 empty] | 6.35 | 359 | 9350 |  |  |  | 61.15299107 | -117.083 | 721.3396
12560 |  |  | Girth Weld | 18390.02 | 18.05 | 18.07 | 18.05 | [8 empty] | 6.35 | 359 | 9350 |  |  |  | 61.15282919 | -117.083 | 721.3737
12560 | 8881 |  | Bend | 18397.33 |  | 7.3 | 10.74 | [8 empty] | 6.35 | 359 | 9350 |  |  |  | 61.15276472 | -117.0830065 | 721.333 | 50.0D - 35° - Right
12570 |  |  | Girth Weld | 18408.07 | 18.1 | 18.05 | 18.1 | [8 empty] | 6.35 | 359 | 9350 |  |  |  | 61.15269078 | -117.0831 | 721.225
12570 | 8882 |  | Bend | 18417.38 |  | 9.31 | 8.79 | [8 empty] | 6.35 | 359 | 9350 |  |  |  | 61.15264302 | -117.0832 | 721.1796 | 60.0D - 25° - Right
12570 | 8883 |  | metal loss-corrosion | 18426 |  | 17.93 | 0.17 | 8 | 15 | 16 |  | 8:46 | 263 | circumferential slotting | EXT | 6.35 | 359 | 9350 | 24751.74 | 1.19 |  | 61.15263323 | -117.0834 | 721.1771 |  | C
12570 | 8884 |  | metal loss-corrosion | 18426.06 |  | 17.99 | 0.11 | 8 | 15 | 15 |  | 7:08 | 214 | circumferential slotting | EXT | 6.35 | 359 | 9350 | 24755.67 | 1.19 |  | 61.15263322 | -117.0834 | 721.1773 |  | C
12580 |  |  | Girth Weld | 18426.17 | 13.31 | 18.1 | 13.31 | [8 empty] | 6.35 | 359 | 9350 |  |  |  | 61.1526332 | -117.0834 | 721.177
12590 |  |  | Girth Weld | 18439.48 | 18.09 | 13.31 | 18.09 | [8 empty] | 6.35 | 359 | 9350 |  |  |  | 61.15263253 | -117.0836 | 721.2755
12600 |  |  | Girth Weld | 18457.57 | 17.28 | 18.09 | 17.28 | [8 empty] | 6.35 | 359 | 9350 |  |  |  | 61.15263356 | -117.0839 | 721.107
12600 | 8885 |  | metal loss-manufacturing anomaly | 18462.3 |  | 4.73 | 12.55 | 8 | 15 | 14 |  | 8:16 | 248 |  | INT | 6.35 | 359 | 9350 | 24759.53 | 1.19 |  | 61.1526341 | -117.0839 | 721.0327 |  | C
12600 | 8886 |  | metal loss-manufacturing anomaly | 18469.09 |  | 11.52 | 5.76 | 8 | 15 | 14 |  | 8:39 | 260 |  | INT | 6.35 | 359 | 9350 | 24759.53 | 1.19 |  | 61.15263458 | -117.084 | 721.0246 |  | C
12600 | 8887 |  | metal loss-manufacturing anomaly | 18470.67 |  | 13.1 | 4.17 | 8 | 15 | 10 |  | 6:50 | 205 |  | INT | 6.35 | 359 | 9350 | 24774.26 | 1.19 |  | 61.15263464 | -117.0841 | 721.0436 |  | C
12600 | 8888 |  | metal loss-manufacturing anomaly | 18472.54 |  | 14.97 | 2.31 | 8 | 15 | 12 |  | 7:40 | 230 |  | INT | 6.35 | 359 | 9350 | 24767.03 | 1.19 |  | 61.15263471 | -117.0841 | 721.06 |  | C
12600 | 8889 |  | metal loss-manufacturing anomaly | 18473.82 |  | 16.26 | 1.02 | 8 | 15 | 10 |  | 8:21 | 251 |  | INT | 6.35 | 359 | 9350 | 24774.26 | 1.19 |  | 61.15263476 | -117.0841 | 721.0633 |  | C
12600 | 8890 |  | metal loss-manufacturing anomaly | 18474.43 |  | 16.86 | 0.42 | 8 | 15 | 17 |  | 9:53 | 296 |  | INT | 6.35 | 359 | 9350 | 24747.72 | 1.19 |  | 61.15263479 | -117.0841 | 721.0624 |  | C
12610 |  |  | Girth Weld | 18474.85 | 18.14 | 17.28 | 18.14 | [8 empty] | 6.35 | 359 | 9350 |  |  |  | 61.1526348 | -117.0841 | 721.0603
12610 | 8891 |  | metal loss-manufacturing anomaly | 18475.4 |  | 0.55 | 17.59 | 8 | 15 | 14 |  | 11:36 | 348 |  | INT | 6.35 | 359 | 9350 | 24759.53 | 1.19 |  | 61.15263482 | -117.0841 | 721.0568 |  | C
12610 | 8892 |  | metal loss-manufacturing anomaly | 18475.62 |  | 0.77 | 17.36 | 8 | 15 | 16 |  | 6:38 | 199 |  | INT | 6.35 | 359 | 9350 | 24751.74 | 1.19 |  | 61.15263483 | -117.0841 | 721.0554 |  | C
12610 | 8893 |  | metal loss-manufacturing anomaly | 18476.97 |  | 2.12 | 16.02 | 8 | 15 | 13 |  | 11:39 | 350 |  | INT | 6.35 | 359 | 9350 | 24763.31 | 1.19 |  | 61.15263489 | -117.0842 | 721.0487 |  | C
12610 | 8894 |  | metal loss-manufacturing anomaly | 18485.28 |  | 10.44 | 7.7 | 8 | 15 | 14 |  | 8:17 | 249 |  | INT | 6.35 | 359 | 9350 | 24759.53 | 1.19 |  | 61.15263492 | -117.0843 | 721.04 |  | C
12610 | 8895 |  | metal loss-manufacturing anomaly | 18486.21 |  | 11.37 | 6.77 | 8 | 15 | 14 |  | 10:03 | 302 |  | INT | 6.35 | 359 | 9350 | 24759.53 | 1.19 |  | 61.15263487 | -117.0843 | 721.0345 |  | C
12620 |  |  | Girth Weld | 18492.98 | 18.09 | 18.14 | 18.09 | [8 empty] | 6.35 | 359 | 9350 |  |  |  | 61.15263409 | -117.0844052 | 721.0112
12630 |  |  | Girth Weld | 18511.07 | 18 | 18.09 | 18 | [8 empty] | 6.35 | 359 | 9350 |  |  |  | 61.1526317 | -117.0847 | 720.8656
12640 |  |  | Girth Weld | 18529.07 | 17.9 | 18 | 17.9 | [8 empty] | 6.35 | 359 | 9350 |  |  |  | 61.15263035 | -117.085 | 720.7885
12650 |  |  | Girth Weld | 18546.98 | 18.1 | 17.9 | 18.1 | [8 empty] | 6.35 | 359 | 9350 |  |  |  | 61.15263085 | -117.0852 | 720.7344
12660 |  |  | Girth Weld | 18565.08 | 18.05 | 18.1 | 18.05 | [8 empty] | 6.35 | 359 | 9350 |  |  |  | 61.15263024 | -117.0855 | 720.8238
12670 |  |  | Girth Weld | 18583.13 | 18.08 | 18.05 | 18.08 | [8 empty] | 6.35 | 359 | 9350 |  |  |  | 61.15262895 | -117.0858 | 720.8258
12680 |  |  | Girth Weld | 18601.21 | 18.09 | 18.08 | 18.09 | [8 empty] | 6.35 | 359 | 9350 |  |  |  | 61.15262807 | -117.0861 | 720.9341
12680 | 8896 |  | metal loss-corrosion | 18601.34 |  | 0.12 | 17.96 | 8 | 15 | 13 |  | 8:52 | 266 | circumferential slotting | EXT | 6.35 | 359 | 9350 | 24763.31 | 1.19 |  | 61.15262807 | -117.0861 | 720.934 |  | C
12680 | 8897 |  | metal loss-corrosion | 18619.12 |  | 17.91 | 0.18 | 8 | 15 | 12 |  | 7:13 | 217 | circumferential slotting | EXT | 6.35 | 359 | 9350 | 24767.03 | 1.19 |  | 61.15262856 | -117.0864 | 720.7773 |  | C
12680 | 8899 | 8899 | CLUSTER | 18619.13 |  | 17.91 | 0.17 | 12 | 113 | 15 |  | 4:07 | 124 | circumferential grooving | EXT | 6.35 | 359 | 9350 | 24695.05 | 1.19 |  | 61.15262856 | -117.0864 | 720.7773 |  | C
12680 | 8898 | 8899 | metal loss-corrosion | 18619.13 |  | 17.91 | 0.17 | 8 | 53 | 15 |  | 5:10 | 155 | circumferential slotting | EXT | 6.35 | 359 | 9350 | 24755.67 | 1.19 |  | 61.15262856 | -117.0864 | 720.7773
12680 | 8900 | 8899 | metal loss-corrosion | 18619.13 |  | 17.92 | 0.17 | 8 | 26 | 14 |  | 4:07 | 124 | circumferential slotting | EXT | 6.35 | 359 | 9350 | 24759.53 | 1.19 |  | 61.15262856 | -117.0864 | 720.7773
12680 | 8902 | 8902 | CLUSTER | 18619.17 |  | 17.96 | 0.13 | 25 | 40 | 16 |  | 5:17 | 158 | pitting | EXT | 6.35 | 359 | 9350 | 24359.93 | 1.17 |  | 61.15262857 | -117.0864 | 720.7772 |  | C
12680 | 8901 | 8902 | metal loss-corrosion | 18619.17 |  | 17.96 | 0.13 | 8 | 15 | 16 |  | 5:43 | 172 | circumferential slotting | EXT | 6.35 | 359 | 9350 | 24751.74 | 1.19 |  | 61.15262857 | -117.0864 | 720.7772
12680 | 8903 | 8902 | metal loss-corrosion | 18619.19 |  | 17.98 | 0.11 | 8 | 15 | 16 |  | 5:17 | 158 | circumferential slotting | EXT | 6.35 | 359 | 9350 | 24751.74 | 1.19 |  | 61.15262857 | -117.0864 | 720.7772
12690 |  |  | Girth Weld | 18619.3 | 18.06 | 18.09 | 18.06 | [8 empty] | 6.35 | 359 | 9350 |  |  |  | 61.15262858 | -117.0864 | 720.7771
12690 | 8905 | 8905 | CLUSTER | 18619.45 |  | 0.15 | 17.9 | 19 | 109 | 21 |  | 5:31 | 166 | circumferential grooving | EXT | 6.35 | 359 | 9350 | 24421.73 | 1.17 |  | 61.15262859 | -117.0864 | 720.777 |  | C
12690 | 8904 | 8905 | metal loss-corrosion | 18619.45 |  | 0.15 | 17.9 | 11 | 39 | 21 |  | 5:31 | 166 | circumferential grooving | EXT | 6.35 | 359 | 9350 | 24666.31 | 1.19 |  | 61.15262859 | -117.0864 | 720.777
12690 | 8906 | 8905 | metal loss-corrosion | 18619.46 |  | 0.16 | 17.89 | 8 | 39 | 19 |  | 6:44 | 202 | circumferential slotting | EXT | 6.35 | 359 | 9350 | 24739.46 | 1.19 |  | 61.1526286 | -117.0864 | 720.777
12690 | 8907 |  | metal loss-corrosion | 18619.47 |  | 0.17 | 17.89 | 8 | 22 | 11 |  | 1:47 | 54 | circumferential slotting | EXT | 6.35 | 359 | 9350 | 24770.68 | 1.19 |  | 61.1526286 | -117.0864 | 720.777 |  | C
12690 | 8908 |  | metal loss-manufacturing anomaly | 18625.2 |  | 5.9 | 12.15 | 8 | 15 | 12 |  | 4:43 | 141 |  | INT | 6.35 | 359 | 9350 | 24767.03 | 1.19 |  | 61.15262905 | -117.0865 | 720.8042 |  | C
12700 |  |  | Girth Weld | 18637.35 | 15.96 | 18.06 | 15.96 | [8 empty] | 6.35 | 359 | 9350 |  |  |  | 61.15262833 | -117.086654 | 720.8847
12700 | 8909 |  | metal loss-manufacturing anomaly | 18646.67 |  | 9.32 | 6.64 | 8 | 15 | 11 |  | 8:47 | 264 |  | INT | 6.35 | 359 | 9350 | 24770.68 | 1.19 |  | 61.15262674 | -117.0868 | 720.9693 |  | C
12710 |  |  | Girth Weld | 18653.31 | 10.71 | 15.96 | 10.71 | [8 empty] | 6.35 | 359 | 9350 |  |  |  | 61.15262564 | -117.0869 | 720.9909
12710 | 8910 |  | metal loss-manufacturing anomaly | 18656.01 |  | 2.7 | 8.02 | 8 | 15 | 10 |  | 3:22 | 101 |  | INT | 6.35 | 359 | 9350 | 24774.26 | 1.19 |  | 61.15262521 | -117.0869 | 721.0062 |  | C
12710 | 8911 |  | metal loss-manufacturing anomaly | 18656.13 |  | 2.82 | 7.9 | 8 | 15 | 14 |  | 3:22 | 101 |  | INT | 6.35 | 359 | 9350 | 24759.53 | 1.19 |  | 61.15262519 | -117.0869464 | 721.0066 |  | C
12720 |  |  | Girth Weld | 18664.03 | 16.97 | 10.71 | 16.97 | [8 empty] | 6.35 | 359 | 9350 |  |  |  | 61.15262373 | -117.0871 | 720.9952
12720 | 8912 |  | metal loss-manufacturing anomaly | 18664.31 |  | 0.28 | 16.69 | 8 | 15 | 18 |  | 8:36 | 258 |  | INT | 6.35 | 359 | 9350 | 24743.63 | 1.19 |  | 61.15262368 | -117.0871 | 720.998 |  | C
12720 | 8913 |  | metal loss-manufacturing anomaly | 18666.7 |  | 2.67 | 14.3 | 8 | 15 | 11 |  | 9:17 | 278 |  | INT | 6.35 | 359 | 9350 | 24770.68 | 1.19 |  | 61.15262325 | -117.0871 | 721.0265 |  | C
12720 | 8914 |  | metal loss-manufacturing anomaly | 18680.32 |  | 16.29 | 0.67 | 8 | 15 | 11 |  | 9:51 | 296 |  | INT | 6.35 | 359 | 9350 | 24770.68 | 1.19 |  | 61.15262155 | -117.0873 | 721.1785 |  | C
12720 | 8915 |  | metal loss-manufacturing anomaly | 18680.42 |  | 16.39 | 0.58 | 8 | 15 | 14 |  | 6:39 | 199 |  | INT | 6.35 | 359 | 9350 | 24759.53 | 1.19 |  | 61.15262154 | -117.0873 | 721.1799 |  | C
12730 |  |  | Girth Weld | 18680.99 | 11.49 | 16.97 | 11.49 | [8 empty] | 6.35 | 359 | 9350 |  |  |  | 61.1526215 | -117.0873 | 721.1876
12740 |  |  | Girth Weld | 18692.48 | 10.61 | 11.49 | 10.61 | [8 empty] | 6.35 | 359 | 9350 |  |  |  | 61.15262064 | -117.0875 | 721.3417
12750 |  |  | Girth Weld | 18703.09 | 10.67 | 10.61 | 10.67 | [8 empty] | 6.35 | 359 | 9350 |  |  |  | 61.15261958 | -117.0877 | 721.2787
12750 | 8916 |  | metal loss-manufacturing anomaly | 18707.61 |  | 4.52 | 6.16 | 8 | 15 | 11 |  | 8:52 | 266 |  | INT | 6.35 | 359 | 9350 | 24770.68 | 1.19 |  | 61.15261929 | -117.0877482 | 721.2559 |  | C
12750 | 8917 |  | metal loss-manufacturing anomaly | 18707.75 |  | 4.66 | 6.02 | 8 | 15 | 18 |  | 7:42 | 231 |  | INT | 6.35 | 359 | 9350 | 24743.63 | 1.19 |  | 61.15261929 | -117.0877504 | 721.2552 |  | C
12750 | 8918 |  | metal loss-manufacturing anomaly | 18707.87 |  | 4.78 | 5.89 | 8 | 15 | 15 |  | 4:12 | 126 |  | INT | 6.35 | 359 | 9350 | 24755.67 | 1.19 |  | 61.15261928 | -117.0878 | 721.2547 |  | C
12750 | 8919 |  | metal loss-manufacturing anomaly | 18709.42 |  | 6.33 | 4.35 | 8 | 15 | 15 |  | 5:25 | 163 |  | INT | 6.35 | 359 | 9350 | 24755.67 | 1.19 |  | 61.15261919 | -117.0878 | 721.2481 |  | C
12750 | 8920 |  | metal loss-manufacturing anomaly | 18709.43 |  | 6.34 | 4.34 | 8 | 15 | 13 |  | 6:00 | 180 |  | INT | 6.35 | 359 | 9350 | 24763.31 | 1.19 |  | 61.15261919 | -117.0878 | 721.2481 |  | C
12750 | 8921 |  | metal loss-manufacturing anomaly | 18709.45 |  | 6.36 | 4.31 | 8 | 15 | 13 |  | 8:28 | 254 |  | INT | 6.35 | 359 | 9350 | 24763.31 | 1.19 |  | 61.15261919 | -117.0878 | 721.248 |  | C
12760 |  |  | Girth Weld | 18713.76 | 18.08 | 10.67 | 18.08 | [8 empty] | 6.35 | 359 | 9350 |  |  |  | 61.15261901 | -117.0878 | 721.2215
12770 |  |  | Girth Weld | 18731.84 | 18.08 | 18.08 | 18.08 | [8 empty] | 6.35 | 359 | 9350 |  |  |  | 61.15261793 | -117.0881 | 721.256
12770 | 8922 |  | metal loss-manufacturing anomaly | 18742.78 |  | 10.94 | 7.14 | 8 | 16 | 13 |  | 3:32 | 106 |  | INT | 6.35 | 359 | 9350 | 24763.31 | 1.19 |  | 61.15261679 | -117.0883 | 721.4458 |  | C
12780 |  |  | Girth Weld | 18749.92 | 17.92 | 18.08 | 17.92 | [8 empty] | 6.35 | 359 | 9350 |  |  |  | 61.15261576 | -117.0884 | 721.4721
12790 |  |  | Girth Weld | 18767.84 | 18.15 | 17.92 | 18.15 | [8 empty] | 6.35 | 359 | 9350 |  |  |  | 61.15261434 | -117.0887 | 721.1963
12790 | 8923 |  | AGM | 18776.54 |  | 8.7 | 9.45 | [8 empty] | 6.35 | 359 | 9350 |  |  |  | 61.15261398 | -117.0888 | 721.163 | SPK AGM14
12800 |  |  | Girth Weld | 18785.99 | 18.08 | 18.15 | 18.08 | [8 empty] | 6.35 | 359 | 9350 |  |  |  | 61.15261238 | -117.0889691 | 721.0831
12810 |  |  | Girth Weld | 18804.07 | 18.08 | 18.08 | 18.08 | [8 empty] | 6.35 | 359 | 9350 |  |  |  | 61.15260911 | -117.0893 | 721.059
12820 |  |  | Girth Weld | 18822.15 | 18.17 | 18.08 | 18.17 | [8 empty] | 6.35 | 359 | 9350 |  |  |  | 61.1526064 | -117.0895 | 720.6734
12830 |  |  | Girth Weld | 18840.32 | 18.17 | 18.17 | 18.17 | [8 empty] | 6.35 | 359 | 9350 |  |  |  | 61.15260409 | -117.0898 | 720.9681
12840 |  |  | Girth Weld | 18858.49 | 18.17 | 18.17 | 18.17 | [8 empty] | 6.35 | 359 | 9350 |  |  |  | 61.15260126 | -117.0900979 | 721.0325
12840 | 8924 |  | metal loss-manufacturing anomaly | 18859.55 |  | 1.05 | 17.12 | 8 | 15 | 11 |  | 4:13 | 127 |  | INT | 6.35 | 359 | 9350 | 24770.68 | 1.19 |  | 61.15260111 | -117.0901 | 721.0279 |  | C
12850 |  |  | Girth Weld | 18876.66 | 18.18 | 18.17 | 18.18 | [8 empty] | 6.35 | 359 | 9350 |  |  |  | 61.15259836 | -117.0904 | 720.4225
12850 | 8925 |  | metal loss-corrosion | 18886.78 |  | 10.12 | 8.06 | 8 | 23 | 17 |  | 3:52 | 116 | circumferential slotting | EXT | 6.35 | 359 | 9350 | 24747.72 | 1.19 |  | 61.15259563 | -117.0905 | 720.4178 |  | C
12860 |  |  | Girth Weld | 18894.84 | 18.17 | 18.18 | 18.17 | [8 empty] | 6.35 | 359 | 9350 |  |  |  | 61.15259403 | -117.0907 | 720.5547
12870 |  |  | Girth Weld | 18913.01 | 18.16 | 18.17 | 18.16 | [8 empty] | 6.35 | 359 | 9350 |  |  |  | 61.15259296 | -117.0909 | 720.316
12870 | 8926 |  | metal loss-manufacturing anomaly | 18924.41 |  | 11.4 | 6.76 | 8 | 15 | 15 |  | 6:29 | 195 |  | INT | 6.35 | 359 | 9350 | 24755.67 | 1.19 |  | 61.15259151 | -117.091124 | 720.428 |  | C
12870 | 8927 |  | metal loss-manufacturing anomaly | 18926.76 |  | 13.75 | 4.41 | 8 | 15 | 14 |  | 6:24 | 192 |  | INT | 6.35 | 359 | 9350 | 24759.53 | 1.19 |  | 61.15259098 | -117.0912 | 720.5085 |  | C
12870 | 8928 |  | metal loss-manufacturing anomaly | 18929.11 |  | 16.1 | 2.06 | 8 | 15 | 17 |  | 6:19 | 190 |  | INT | 6.35 | 359 | 9350 | 24747.72 | 1.19 |  | 61.15259045 | -117.0912 | 720.5942 |  | C
12880 |  |  | Girth Weld | 18931.17 | 18.15 | 18.16 | 18.15 | [8 empty] | 6.35 | 359 | 9350 |  |  |  | 61.15259003 | -117.0912292 | 720.6661
12880 | 8929 |  | metal loss-manufacturing anomaly | 18935.46 |  | 4.29 | 13.86 | 8 | 15 | 11 |  | 7:23 | 222 |  | INT | 6.35 | 359 | 9350 | 24770.68 | 1.19 |  | 61.15258944 | -117.0913 | 720.7596 |  | C
12880 | 8930 |  | metal loss-manufacturing anomaly | 18935.53 |  | 4.36 | 13.79 | 8 | 15 | 15 |  | 7:00 | 210 |  | INT | 6.35 | 359 | 9350 | 24755.67 | 1.19 |  | 61.15258943 | -117.0913 | 720.7604 |  | C
12880 | 8931 |  | metal loss-manufacturing anomaly | 18938.04 |  | 6.87 | 11.28 | 8 | 15 | 11 |  | 7:16 | 218 |  | INT | 6.35 | 359 | 9350 | 24770.68 | 1.19 |  | 61.15258928 | -117.0913 | 720.7725 |  | C
12880 | 8932 |  | metal loss-manufacturing anomaly | 18944.79 |  | 13.62 | 4.53 | 8 | 15 | 14 |  | 6:57 | 209 |  | INT | 6.35 | 359 | 9350 | 24759.53 | 1.19 |  | 61.15258941 | -117.0914 | 720.7154 |  | C
12880 | 8933 |  | metal loss-manufacturing anomaly | 18944.97 |  | 13.8 | 4.35 | 8 | 15 | 13 |  | 5:33 | 167 |  | INT | 6.35 | 359 | 9350 | 24763.31 | 1.19 |  | 61.15258942 | -117.0914 | 720.7131 |  | C
12880 | 8934 |  | metal loss-manufacturing anomaly | 18947.33 |  | 16.17 | 1.98 | 8 | 15 | 10 |  | 6:58 | 209 |  | INT | 6.35 | 359 | 9350 | 24774.26 | 1.19 |  | 61.15258963 | -117.0915 | 720.6846 |  | C
12890 |  |  | Girth Weld | 18949.32 | 18.14 | 18.15 | 18.14 | [8 empty] | 6.35 | 359 | 9350 |  |  |  | 61.15258984 | -117.0915118 | 720.6624
12900 |  |  | Girth Weld | 18967.46 | 18.16 | 18.14 | 18.16 | [8 empty] | 6.35 | 359 | 9350 |  |  |  | 61.15259271 | -117.0918 | 720.4214
12910 |  |  | Girth Weld | 18985.62 | 18.16 | 18.16 | 18.16 | [8 empty] | 6.35 | 359 | 9350 |  |  |  | 61.15259119 | -117.0921 | 720.492
12910 | 8935 |  | metal loss-manufacturing anomaly | 18990.67 |  | 5.05 | 13.11 | 8 | 15 | 11 |  | 6:38 | 199 |  | INT | 6.35 | 359 | 9350 | 24770.68 | 1.19 |  | 61.15258986 | -117.0922 | 720.4975 |  | C
12910 | 8936 |  | metal loss-manufacturing anomaly | 18995.42 |  | 9.8 | 8.36 | 8 | 15 | 13 |  | 8:48 | 264 |  | INT | 6.35 | 359 | 9350 | 24763.31 | 1.19 |  | 61.15258858 | -117.0922 | 720.4959 |  | C
12910 | 8937 |  | metal loss-manufacturing anomaly | 18999.15 |  | 13.53 | 4.63 | 8 | 15 | 15 |  | 8:18 | 249 |  | INT | 6.35 | 359 | 9350 | 24755.67 | 1.19 |  | 61.15258764 | -117.0923 | 720.463 |  | C
12910 | 8938 |  | metal loss-manufacturing anomaly | 18999.37 |  | 13.74 | 4.42 | 8 | 15 | 14 |  | 6:29 | 195 |  | INT | 6.35 | 359 | 9350 | 24759.53 | 1.19 |  | 61.15258759 | -117.0923 | 720.4603 |  | C
12910 | 8939 |  | metal loss-manufacturing anomaly | 19001.69 |  | 16.07 | 2.1 | 8 | 15 | 12 |  | 5:21 | 161 |  | INT | 6.35 | 359 | 9350 | 24767.03 | 1.19 |  | 61.15258708 | -117.0923272 | 720.4287 |  | C
12910 | 8940 |  | metal loss-manufacturing anomaly | 19002.78 |  | 17.16 | 1.01 | 8 | 15 | 17 |  | 10:44 | 322 |  | INT | 6.35 | 359 | 9350 | 24747.72 | 1.19 |  | 61.15258687 | -117.0923 | 720.4144 |  | C
12910 | 8941 |  | metal loss-manufacturing anomaly | 19003.38 |  | 17.76 | 0.4 | 8 | 15 | 15 |  | 5:19 | 160 |  | INT | 6.35 | 359 | 9350 | 24755.67 | 1.19 |  | 61.15258676 | -117.0924 | 720.4075 |  | C
12910 | 8942 |  | metal loss-manufacturing anomaly | 19003.57 |  | 17.95 | 0.21 | 8 | 15 | 12 |  | 7:21 | 221 |  | INT | 6.35 | 359 | 9350 | 24767.03 | 1.19 |  | 61.15258672 | -117.0924 | 720.4054 |  | C
12920 |  |  | Girth Weld | 19003.78 | 18.02 | 18.16 | 18.02 | [8 empty] | 6.35 | 359 | 9350 |  |  |  | 61.15258669 | -117.0924 | 720.4033
12930 |  |  | Girth Weld | 19021.81 | 18.13 | 18.02 | 18.13 | [8 empty] | 6.35 | 359 | 9350 |  |  |  | 61.15258608 | -117.0926 | 720.0934
12930 | 8943 |  | metal loss-manufacturing anomaly | 19030.51 |  | 8.7 | 9.43 | 8 | 15 | 15 |  | 5:10 | 155 |  | INT | 6.35 | 359 | 9350 | 24755.67 | 1.19 |  | 61.15258644 | -117.0928 | 719.8936 |  | C
12940 |  |  | Girth Weld | 19039.94 | 18.15 | 18.13 | 18.15 | [8 empty] | 6.35 | 359 | 9350 |  |  |  | 61.15258718 | -117.0929 | 719.6586
12950 |  |  | Girth Weld | 19058.09 | 18.11 | 18.15 | 18.11 | [8 empty] | 6.35 | 359 | 9350 |  |  |  | 61.15258986 | -117.0932 | 719.2625
12960 |  |  | Girth Weld | 19076.21 | 18.1 | 18.11 | 18.1 | [8 empty] | 6.35 | 359 | 9350 |  |  |  | 61.15259772 | -117.0935 | 719.494
12970 |  |  | Girth Weld | 19094.31 | 15.7 | 18.1 | 15.7 | [8 empty] | 6.35 | 359 | 9350 |  |  |  | 61.15259483 | -117.0938 | 719.2131
12970 | 8945 |  | metal loss-corrosion | 19094.48 |  | 0.17 | 15.53 | 9 | 70 | 19 |  | 4:53 | 147 | circumferential slotting | EXT | 6.35 | 359 | 9350 | 24722.13 | 1.19 |  | 61.15259476 | -117.0938 | 719.2131 |  | C
12980 |  |  | Girth Weld | 19110.01 | 0.2 | 15.7 | 0.2 | [8 empty] | 6.35 | 359 | 9350 |  |  |  | 61.15259207 | -117.094 | 719.1212
12990 |  |  | Girth Weld wall thickness up | 19110.21 | 0.91 | 0.2 | 0.91 | [8 empty] | 12.7 | 359 | 9350 |  |  |  | 61.15259204 | -117.094 | 719.1219
13000 |  |  | Girth Weld | 19111.12 | 0.28 | 0.91 | 0.28 | [8 empty] | 12.7 | 359 | 9350 |  |  |  | 61.15259187 | -117.094 | 719.1345
13000 | 8946 |  | Bend | 19111.26 |  | 0.14 | 0.14 | [8 empty] | 12.7 | 359 | 9350 |  |  |  | 61.15259185 | -117.0940326 | 719.164 | 1.5D - 45° - Sag
13010 |  |  | Girth Weld | 19111.4 | 1.97 | 0.28 | 1.97 | [8 empty] | 12.7 | 359 | 9350 |  |  |  | 61.15259182 | -117.094 | 719.2224
13020 |  |  | Girth Weld | 19113.37 | 1.68 | 1.97 | 1.68 | [8 empty] | 12.7 | 359 | 9350 |  |  |  | 61.15259151 | -117.0941 | 720.6277
13030 |  |  | Girth Weld | 19115.05 | 0.86 | 1.68 | 0.86 | [8 empty] | 12.7 | 359 | 9350 |  |  |  | 61.15259129 | -117.0941 | 721.8298
13040 |  |  | Girth Weld | 19115.91 | 0.25 | 0.86 | 0.25 | [8 empty] | 12.7 | 359 | 9350 |  |  |  | 61.15259113 | -117.0941 | 722.4422
13040 | 8947 |  | Bend | 19116.04 |  | 0.12 | 0.13 | [8 empty] | 12.7 | 359 | 9350 |  |  |  | 61.15259109 | -117.0941 | 722.5074 | 1.5D - 45° - Over
13050 |  |  | Girth Weld | 19116.17 | 0.32 | 0.25 | 0.32 | [8 empty] | 12.7 | 359 | 9350 |  |  |  | 61.15259105 | -117.0941 | 722.5272 | begin degraded data / receiver
13050 | 8948 |  | Tap | 19116.34 |  | 0.17 | 0.15 |  |  |  |  | 3:00 |  |  |  | 12.7 | 359 | 9350 |  |  |  | 61.15259101 | -117.0941 | 722.5366
13050 | 8949 |  | Tap | 19116.34 |  | 0.17 | 0.15 |  |  |  |  | 12:00 |  |  |  | 12.7 | 359 | 9350 |  |  |  | 61.15259101 | -117.09409 | 722.5366
13060 |  |  | Girth Weld | 19116.49 | 0.71 | 0.32 | 0.71 | [8 empty] | 12.7 | 359 | 9350 |  |  |  | 61.15259097 | -117.0941 | 722.5363
13060 | 8950 |  | Flange | 19116.64 |  | 0.15 | 0.56 | [8 empty] | 12.7 | 359 | 9350 |  |  |  | 61.15259094 | -117.0940946 | 722.538
13060 | 8951 |  | Tee | 19117.01 |  | 0.53 | 0.18 |  |  |  |  | 3:00 |  |  |  | 12.7 | 359 | 9350 |  |  |  | 61.15259084 | -117.0941005 | 722.5431
13070 |  |  | Girth Weld | 19117.2 | 2.39 | 0.71 | 2.39 | [8 empty] | 12.7 | 359 | 9350 |  |  |  | 61.15259078 | -117.0941034 | 722.5452
13070 | 8952 |  | Valve | 19117.51 |  | 0.31 | 2.08 | [8 empty] | 12.7 | 359 | 9350 |  |  |  | 61.15259069 | -117.0941 | 722.5452
13070 | 8953 |  | Tee | 19118.5 |  | 1.3 | 1.09 |  |  |  |  | 8:00 |  |  |  | 12.7 | 359 | 9350 |  |  |  | 61.15259035 | -117.0941 | 722.5519
13070 | 8954 |  | Valve | 19119.13 |  | 1.93 | 0.46 | [8 empty] | 12.7 | 359 | 9350 |  |  |  | 61.15259019 | -117.0941 | 722.5573
13080 |  |  | Girth Weld | 19119.59 | 1.29 | 2.39 | 1.29 | [8 empty] | 12.7 | 359 | 9350 |  |  |  | 61.15259003 | -117.0941 | 722.5604
13090 |  |  | Girth Weld | 19120.89 | 0.35 | 1.29 | 0.35 | [8 empty] | 12.7 | 359 | 9350 |  |  |  | 61.15258959 | -117.0941608 | 722.5734
13090 | 8955 |  | Tee | 19121.07 |  | 0.18 | 0.17 |  |  |  |  | 12:00 |  |  |  | 12.7 | 359 | 9350 |  |  |  | 61.15258952 | -117.0942 | 722.5749
13100 |  |  | Girth Weld | 19121.23 | 1.33 | 0.35 | 1.33 | [8 empty] | 12.7 | 359 | 9350 |  |  |  | 61.15258947 | -117.0942 | 722.5753
13110 |  |  | Girth Weld | 19122.56 |  | 1.33 | [9 empty] | 12.7 | 359 | 9350 |  |  |  | 61.15258907 | -117.0942 | 722.564
13110 | 8956 |  | Area End Receiver | 19122.63 |  | 0.07 | [9 empty] | 12.7 | 359 | 9350 |  |  |  | 61.15258911 | -117.0942 | 722.5588

## List of Class A and B anomalies
Client | ILI Vendor Name | License Number | Pipeline Segment(s) | Outside Pipe diameter (mm) | Launch Location LSD or Facility name | Receive Location LSD or Facility name | Run Date(s) (tool run 1) | ILI Tool Type(s) (tool run 1) | Report Issue Date | Cluster Interaction method | Callbox reference point: Center / Top Left / Upstream
Cenozon | Vendor A | 12345 | - | 219.1 | 1-04-08-07W5 | 06-18-09-18W5 | 2019-02-06 | MFL/GEO | 2019-04-13 | 3tx3t | Top Left
|  | 67890 | -
Odometer [m] | Latitude [°] | Longitude [°] | Elevation [m] | Feature/Event Type | Orientation [hh:mm] | Predicted Depth [%] | Internal Diameter Restriction (IDR) [%] | Length [mm] | Width [mm] | Wall Surface | Calculated RPR (mB31G - 0.85 dL) | Distance to UpStream Girth Weld [m] | Comment | Severity Class
5146.95 | 61.08838815 | 121.1592 | 722.257 | CLUSTER | 7:55 | 78 |  | 40 | 17 | EXT | 0.81 | 16.76 |  | A
28.34 | 61.06377008 | 121.1002 | 735.971 | metal loss-corrosion | 2:33 | 73 |  | 16 | 21 | EXT | 1.11 | 0.35 |  | A
3659.7 | 61.07754716 | 121.1499068 | 744.3471 | metal loss-corrosion | 7:07 | 67 |  | 8 | 16 | EXT | 1.17 | 0.13 |  | B
12857.78 | 61.14451497 | 121.2257 | 738.929 | CLUSTER | 6:22 | 66 |  | 34 | 20 | EXT | 0.96 | 14.5 |  | B
738.48 | 61.06797293 | 121.1085042 | 748.0943 | CLUSTER | 8:46 | 63 |  | 117 | 314 | EXT | 0.7 | 0.08 |  | B
5148.22 | 61.08839925 | 121.1592465 | 722.2584 | metal loss-corrosion | 6:13 | 63 |  | 14 | 35 | EXT | 1.14 | 18.03 |  | B
117.01 | 61.06428488 | 121.1012 | 737.0084 | CLUSTER | 7:03 | 62 |  | 256 | 417 | EXT | 0.63 | 0.07 |  | B
28.81 | 61.06377076 | 121.1002 | 735.9865 | CLUSTER | 2:26 | 62 |  | 32 | 28 | EXT | 1.01 | 0.83 |  | B
182.07 | 61.06467857 | 121.102 | 738.5568 | CLUSTER | 9:31 | 58 |  | 91 | 233 | EXT | 0.78 | 0.09 |  | B
31.72 | 61.06378624 | 121.1003 | 736.0988 | metal loss-corrosion | 8:30 | 57 |  | 15 | 36 | EXT | 1.15 | 3.73 |  | B
2022.58 | 61.06972503 | 121.1282 | 774.4544 | metal loss-corrosion | 8:55 | 56 |  | 12 | 24 | EXT | 1.16 | 17.94 |  | B
98.62 | 61.06416651 | 121.101 | 736.7242 | CLUSTER | 12:00 | 55 |  | 235 | 688 | EXT | 0.71 | 17.8 |  | B
193.23 | 61.06474698 | 121.1021 | 738.6931 | CLUSTER | 12:00 | 54 |  | 120 | 688 | EXT | 0.78 | 11.25 |  | B
28.91 | 61.06377094 | 121.1002 | 735.9899 | CLUSTER | 2:07 | 54 |  | 22 | 88 | EXT | 1.11 | 0.93 |  | B
182.15 | 61.06467905 | 121.102 | 738.557 | metal loss-corrosion | 10:27 | 54 |  | 9 | 41 | EXT | 1.17 | 0.17 |  | B
5148.26 | 61.08839961 | 121.1592 | 722.2586 | metal loss-corrosion | 5:02 | 53 |  | 8 | 15 | EXT | 1.18 | 18.07 |  | B
7522.88 | 61.10469678 | 121.1815 | 750.7022 | CLUSTER | 8:07 | 52 |  | 58 | 87 | EXT | 0.92 | 5.66 |  | B
31.23 | 61.06378241 | 121.1003 | 736.0811 | metal loss-corrosion | 6:00 | 52 |  | 12 | 31 | EXT | 1.17 | 3.24 |  | B
28.65 | 61.0637705 | 121.1002 | 735.9812 | CLUSTER | 1:11 | 50 |  | 116 | 42 | EXT | 0.83 | 0.67 |  | B
29.24 | 61.06377173 | 121.1002 | 736.0021 | metal loss-corrosion | 2:28 | 50 |  | 8 | 15 | EXT | 1.18 | 1.25 |  | B
26.11 | 61.06376928 | 121.1001978 | 735.9031 | metal loss-corrosion | 3:19 | 49 |  | 18 | 20 | EXT | 1.14 | 4.59 |  | B
22.22 | 61.06379434 | 121.1002 | 735.91 | metal loss-corrosion | 3:07 | 49 |  | 17 | 59 | EXT | 1.15 | 0.7 |  | B
3659.59 | 61.07754664 | 121.1499 | 744.3486 | CLUSTER | 4:11 | 49 |  | 26 | 48 | EXT | 1.09 | 0.02 |  | B
291.44 | 61.06535078 | 121.1032 | 740.577 | CLUSTER | 6:14 | 48 |  | 44 | 159 | EXT | 1.01 | 17.81 |  | B
11404.74 | 61.13418606 | 121.2118 | 760.1842 | CLUSTER | 9:59 | 48 |  | 32 | 100 | EXT | 1.07 | 17.89 |  | B
3659.59 | 61.07754661 | 121.1499 | 744.3487 | metal loss-corrosion | 8:21 | 48 |  | 13 | 31 | EXT | 1.16 | 0.01 |  | B
2113.81 | 48.62006395 | -116.9295 | 774.1591 | CLUSTER | 12:00 | 47 |  | 152 | 688 | EXT | 0.82 | 0.25 |  | B
166.68 | 48.61458518 | -116.9017869 | 738.2013 | CLUSTER | 12:17 | 47 |  | 27 | 90 | EXT | 1.1 | 0.17 |  | B
22.31 | 48.61379357 | -116.9002 | 735.9082 | CLUSTER | 2:23 | 47 |  | 48 | 112 | EXT | 1.01 | 0.79 |  | B
181.74 | 48.61467658 | -116.902 | 738.555 | CLUSTER | 2:09 | 47 |  | 72 | 74 | EXT | 0.92 | 15.23 |  | B
116.57 | 48.61428214 | -116.9012 | 737.0064 | CLUSTER | 12:00 | 46 |  | 348 | 688 | EXT | 0.78 | 17.7 |  | B
694.33 | 48.61775475 | -116.9079 | 747.3437 | CLUSTER | 8:58 | 46 |  | 33 | 207 | EXT | 1.07 | 14.69 |  | B
639.94 | 48.61746672 | -116.9072 | 746.215 | CLUSTER | 8:49 | 46 |  | 53 | 185 | EXT | 0.98 | 0.13 |  | B
1244.56 | 48.61897278 | -116.9161 | 752.0804 | metal loss-corrosion | 10:49 | 46 |  | 11 | 55 | EXT | 1.17 | 0.19 |  | B
5003.43 | 48.63711889 | -116.9595 | 724.5318 | metal loss-corrosion | 5:42 | 46 |  | 8 | 16 | EXT | 1.18 | 17.93 |  | B
31.32 | 48.61378314 | -116.9003 | 736.0847 | metal loss-corrosion | 2:26 | 45 |  | 9 | 15 | EXT | 1.18 | 3.34 |  | B
1610.5 | 48.61933782 | -116.9218 | 754.4849 | CLUSTER | 12:07 | 44 |  | 37 | 84 | EXT | 1.06 | 0.16 |  | B
5152.77 | 48.63843929 | -116.9593 | 722.368 | metal loss-corrosion | 6:06 | 44 |  | 12 | 17 | EXT | 1.17 | 0.29 |  | B
239.66 | 48.61503285 | -116.9026 | 739.888 | CLUSTER | 1:55 | 43 |  | 65 | 58 | EXT | 0.96 | 17.91 |  | B
34.02 | 48.61380645 | -116.9003 | 736.176 | metal loss-corrosion | 6:32 | 43 |  | 18 | 45 | EXT | 1.15 | 6.03 |  | B
22.16 | 48.61379491 | -116.9002 | 735.9114 | metal loss-corrosion | 3:28 | 43 |  | 8 | 50 | EXT | 1.18 | 0.64 |  | B
28.83 | 48.61377079 | -116.9002 | 735.9871 | metal loss-corrosion | 1:14 | 43 |  | 8 | 16 | EXT | 1.18 | 0.84 |  | B
193.66 | 48.61474965 | -116.9020975 | 738.7022 | metal loss-corrosion | 8:46 | 42 |  | 9 | 42 | EXT | 1.18 | 0.17 |  | B
2004.81 | 48.61970389 | -116.9279 | 774.5609 | CLUSTER | 10:55 | 41 |  | 14 | 109 | EXT | 1.17 | 0.17 |  | B
597.71 | 48.61721559 | -116.9067 | 745.2777 | metal loss-corrosion | 5:01 | 40 |  | 8 | 15 | INT | 1.18 | 8.84 |  | B
3998.55 | 48.62913375 | -116.9544 | 738.6848 | metal loss-corrosion | 7:31 | 40 |  | 8 | 20 | EXT | 1.18 | 0.18 |  | B